A45890 | 2018-05-31 | 1 | D |  | 9 | A | STB2 | 베어링강 | STB (SF) | BM#1 | 1573 | 41 | 1555 | 1536 | 35 | 4600 |  | 3 | 0.31 | 29 |  | -1.33 | 1512 | 1555 | 17.83 | 0 |  | 16 | 9 | 69 | Y |  | 2018-05-31 16:55 | 56 | 1087 | 22 | 21 | 21 | 21 | 21 | 20 | 20 | 20 | 19 | 17 | 17 | 17 |  | 17 | 20 | 21 | 17 | 21 | -0.07 |  | 45.02 | Y | 0 |  |  |  | 1.33 |  |  |  | Y | Y | Y | Y | 210 | 0.48 | 60 | 101508 | 92560 | 7120 | 16000 | 13 | 2 |  | 2018-05-31 17:01 | 1512 | 110 |  | 29 | [16 empty] | 101.36 | 100 | 0 | 0 | 0 |  | 750 |  | 선택 | 해제 | 0 | 0 | 0 |  | 750 |  | 선택 | 해제 | 선택 | 미정 | 미정 | 선택 | 선택 | 8 | 미정 | BT180180 | H
B45830 | 2018-05-31 | 2 | D |  | 6 | A | AE15B36C2 | 합금강 | 보론강 | BM#2 | 1580 | 47 | 1644 | 1525 | 43 | 8200 |  | 1 | 0.27 | 15 |  | -2.37 | 1574 | 1625 | 1.11 | 0 | 0 | 12 | 66 | 46 | Y |  | 2018-05-31 17:25 | 76 | 1086 | 23 | 32 | 39 | 42 | 43 | 43 | 43 | 41 | 40 | 39 | 38 | 36 | 34 | 33 | 38 | 43 | 33 | 43 | -0.22 | Y | 44.98 | Y | -0.2 | [7 empty] | N | N | N | N | 100 | 0.49 | 65 | 92473 | 106140 | 20 | 16200 | 11 | 1 | 20 | 2018-05-31 17:24 | 1574 | 108 |  | 7 | [16 empty] | 87.65 | 100 | 0 | 0 | 0 |  | 300 | 400 | 선택 | 선택 | 0 | 0 | 0 |  | 300 | 400 | 선택 | 선택 | 해제 | 미정 | 미정 | 미정 | 미정 |  | 미정 | RB090.00 | C
A45891 | 2018-05-31 | 1 | D |  | 10 | A | STB2 | 베어링강 | STB (SF) | BM#1 | 1607 | 40 | 1559 | 1547 | 37 | 4700 |  | 3 | 0.31 | 28 |  | -1.59 | 1508 | 1559 | 17.21 | 0 |  | 19 | 40 | 63 | Y |  | 2018-05-31 18:03 | 52 | 1086 | 16 | 18 | 17 | 17 | 17 | 16 | 15 | 15 | 13 | 13 | 13 | 13 | 13 | 13 | 15 | 17 | 13 | 17 | -0.08 | Y | 50.02 | Y | 0 |  |  |  | 1.14 |  |  |  | Y | Y | Y | Y | 200 | 0.48 | 65 | 101508 | 96970 | 7000 | 16100 | 13 | 2 |  | 2018-05-31 18:09 | 1508 | 102 |  | 21 | [16 empty] | 97.04 | 100 | 0 | 0 | 0 |  | 750 |  | 선택 | 해제 | 0 | 0 | 0 |  | 750 |  | 선택 | 해제 | 선택 | 미정 | 미정 | 선택 | 미정 |  | 미정 | BT180180 | H
B45831 | 2018-05-31 | 2 | D |  | 7 | A | AE15B36C2 | 합금강 | 보론강 | BM#2 | 1594 | 42 | 1634 | 1554 | 36 | 6600 |  | 1 | 0.25 | 15 |  | -2.45 | 1565 | 1624 | 1.12 | 0 | 0 | 22 | 21 | 121 | Y |  | 2018-05-31 18:20 | 67 | 1086 | 31 | 32 | 34 | 34 | 34 | 33 | 32 | 31 | 30 | 29 | 27 | 25 |  | 25 | 31 | 34 | 25 | 34 | -0.2 |  | 45 | Y | -0.4 | [7 empty] | N | N | N | N | 150 | 0.49 | 59 | 95193 | 95760 | 1310 | 16100 | 11 | 1 | 40 | 2018-05-31 18:21 | 1565 | 112 |  | 20 | [16 empty] | 98.14 | 100 | 0 | 0 | 0 |  | 300 | 400 | 선택 | 선택 | 0 | 0 | 0 |  | 300 | 400 | 선택 | 선택 | 해제 | 미정 | 미정 | 미정 | 미정 |  | 미정 | RB120.00 | C
A45892 | 2018-05-31 | 1 | D |  | 11 | B | STB2 | 베어링강 | STB (SF) | BM#1 | 1615 | 43 | 1547 | 1551 | 39 | 5200 |  | 3 | 0.32 | 29 |  | -1.05 | 1513 | 1547 | 17.18 | 0 |  | 35 | 25 | 72 | Y |  | 2018-05-31 19:07 | 57 | 1087 | 13 | 16 | 20 | 21 | 22 | 21 | 20 | 20 | 20 | 20 | 19 | 19 | 19 | 19 | 19 | 22 | 19 | 20 | -0.02 | Y | 44.98 | Y | 0 |  |  |  | 1.34 |  |  |  | Y | Y | Y | Y | 190 | 0.48 | 69 | 101508 | 106470 | 7100 | 15800 | 13 | 2 |  | 2018-05-31 19:15 | 1513 | 107 |  | 23 | [16 empty] | 88.93 | 100 | 0 | 0 | 0 |  | 750 |  | 선택 | 해제 | 0 | 0 | 0 |  | 750 |  | 선택 | 해제 | 선택 | 미정 | 미정 | 선택 | 미정 |  | 미정 | BT180180 | H
B45832 | 2018-05-31 | 2 | D | TUNDISH교체전 | 8 | A | AE15B36C2 | 합금강 | 보론강 | BM#2 | 1590 | 42 | 1635 | 1557 | 35 | 6600 |  | 1 | 0.24 | 15 |  | -1.95 | 1564 | 1611 | 1.02 | 0 | 0 | 32 | 31 | 67 | Y |  | 2018-05-31 19:28 | 66 | 1088 | 22 | 30 | 36 | 39 | 40 | 40 | 40 | 39 | 39 | 38 | 36 | 35 | 33 | 33 | 36 | 40 | 33 | 40 | -0.17 | Y | 40 | Y | -0.4 | [7 empty] | N | N | N | N | 140 | 0.49 | 63 | 98100 | 101150 | 850 | 2000 | 11 | 1 | 10 | 2018-05-31 19:26 | 1564 | 114 |  | 14 |  |  | E6AC213407AA42C0B1D8356DE8BB7DD7 | 84DFA0CBFCB945FAA54B1BF1B6B8A5D2 | 1BAFBFC467D64EE4AEBA85895620AC5D | [11 empty] | 96.18 | 100 | 0 | 4250 | 0 |  | 300 | 400 | 선택 | 선택 | 0 | 3500 | 0 |  | 300 | 400 | 선택 | 선택 | 해제 | 미정 | 미정 | 미정 | 미정 |  | 미정 | RB120.00 | C
A45893 | 2018-05-31 | 1 | D |  | 12 | A | STB2 | 베어링강 | STB (SF) | BM#1 | 1598 | 43 | 1549 | 1534 | 41 | 5200 |  | 3 | 0.3 | 28 |  | -0.92 | 1519 | 1549 | 17.26 | 0 |  | 36 | 42 | 67 | Y |  | 2018-05-31 20:12 | 63 | 1086 | 18 | 20 | 23 | 25 | 26 | 26 | 26 | 25 | 25 | 24 | 24 | 23 | 22 | 21 | 23 | 26 | 21 | 26 | -0.09 | Y | 54.98 | Y | 0 |  |  |  | 1.36 |  |  |  | Y | Y | Y | Y | 180 | 0.43 | 76 | 84590 | 100930 | 7100 | 15200 | 13 | 2 |  | 2018-05-31 20:20 | 1519 | 114 |  | 28 |  | *전공정요청 감속주입(정속유지강종) | [14 empty] | 78.36 | 100 | 0 | 0 | 0 |  | 750 |  | 선택 | 해제 | 0 | 0 | 0 |  | 750 |  | 선택 | 해제 | 선택 | 미정 | 미정 | 선택 | 미정 |  | 미정 | BT180180 | H
B45833 | 2018-05-31 | 2 | B | TUNDISH교체 | 1 | A | KBMA75S | 합금강 | D1 | BM#2 | 1593 | 40 | 1667 | 1564 | 37 | 7700 |  | 1 | 0.27 | 20 |  | -2.27 | 1584 | 1659 | 0 | 3.21 | 0 | 5 | 23 | 75 | Y |  | 2018-05-31 20:38 | 89 | 1078 | -405 | -230 | 34 | 28 | 30 | 35 | 37 | 39 | 39 | 40 | 41 | 41 | 41 | 41 | 37 | 41 | 41 | 41 | 0 |  | 10 | Y | 0 |  | 1.99 | 1.99 |  |  |  |  | N | N | N | N | 150 | 0.48 | 59 | 101508 | 96770 | 2430 | 15000 | 16 | 2 | 10 | 2018-05-31 20:38 | 1584 | 133 |  | 30 |  | * T/D FLUX 용탕부: 120 KG / 유탕부: 15KG 투입 | [14 empty] | 101 | 100 | 700 | 0 | 0 |  | 650 | 400 | 선택 | 선택 | 700 | 0 | 0 |  | 650 | 400 | 선택 | 선택 | 해제 | 미정 | 미정 | 미정 | 미정 |  | 미정 | BT180180 | C
A45894 | 2018-05-31 | 1 | B |  | 13 | B | STB2 | 베어링강 | STB (SF) | BM#1 | 1596 | 49 | 1558 | 1530 | 44 | 7100 |  | 3 | 0.3 | 25 |  | -1.92 | 1502 | 1558 | 14.65 | 0 |  | 16 | 10 | 68 | Y |  | 2018-05-31 21:49 | 46 | 1086 | 19 | 20 | 21 | 22 | 21 | 21 | 20 | 19 | 18 | 17 | 16 | 15 | 15 | 14 | 18 | 22 | 14 | 21 | -0.15 | Y | 54.98 | Y | -0.2 |  |  |  | 1.49 |  |  |  | Y | Y | Y | Y | 230 | 0.48 | 73 | 135344 | 114420 | 7120 | 15800 | 13 | 2 |  | 2018-05-31 21:55 | 1502 | 127 |  | 8 |  | *성분 C급발생 (생관통보) | [14 empty] | 111.44 | 100 | 0 | 0 | 0 |  | 750 |  | 선택 | 해제 | 0 | 0 | 0 |  | 750 |  | 선택 | 해제 | 선택 | 미정 | 미정 | 선택 | 미정 |  | 미정 | BT180180 | H
B45834 | 2018-05-31 | 2 | B |  | 2 | A | KBMA75S | 합금강 | D1 | BM#2 | 1598 | 48 | 1625 | 1545 | 36 | 6800 |  | 1 | 0.28 | 16 |  | -1.91 | 1565 | 1617 | 0 | 2.71 | 0 | 12 | 67 | 63 | Y |  | 2018-05-31 21:46 | 70 | 1087 | 39 | 38 | 38 | 38 | 37 | 36 | 36 | 34 | 34 | 33 | 32 | 31 | 29 | 29 | 35 | 38 | 29 | 38 | -0.16 |  | 55 | Y | 0 | [7 empty] | N | N | N | N | 140 | 0.49 | 66 | 101508 | 106600 | 480 | 14100 | 16 | 2 | 20 | 2018-05-31 21:46 | 1565 | 128 |  | 24 | [16 empty] | 94.82 | 100 | 0 | 0 | 0 |  | 650 | 400 | 선택 | 선택 | 0 | 0 | 0 |  | 650 | 400 | 선택 | 선택 | 해제 | 미정 | 미정 | 미정 | 미정 |  | 미정 | BT180180 | C
B45835 | 2018-05-31 | 2 | B |  | 3 | A | KBMA75S | 합금강 | D1 | BM#2 | 1607 | 45 | 1614 | 1547 | 41 | 7800 |  | 1 | 0.27 | 21 |  | 0 | 1557 | 1628 | 0 | 4.22 | 0 | 19 | 41 | 89 | Y |  | 2018-05-31 22:45 | 62 | 1086 | 25 | 24 | 25 | 25 | 25 | 24 | 24 | 22 | 21 | 20 | 18 | 16 |  | 16 | 23 | 25 | 16 | 25 | -0.2 |  | 45 | Y | -0.4 | [7 empty] | N | N | N | N | 130 | 0.51 | 58 | 99899 | 98590 | 90 | 14200 | 16 | 2 | 30 | 2018-05-31 22:48 | 1557 | 132 |  | 35 | [16 empty] | 102.46 | 100 | 0 | 0 | 0 |  | 650 | 400 | 선택 | 선택 | 0 | 0 | 0 |  | 650 | 400 | 선택 | 선택 | 해제 | 미정 | 미정 | 미정 | 미정 |  | 미정 | BT180180 | C
A45895 | 2018-05-31 | 1 | B | TUNDISH교체전 | 14 | A | STB2 | 베어링강 | STB (SF) | BM#1 | 1586 | 50 | 1556 | 1530 | 39 | 6100 |  | 3 | 0.31 | 28 |  | -1.22 | 1513 | 1552 | 16.72 | 0 |  | 22 | 22 | 91 | Y |  | 2018-05-31 22:54 | 57 | 1088 | 12 | 17 | 21 | 23 | 24 | 24 | 24 | 24 | 24 | 23 | 23 | 22 | 22 | 22 | 22 | 24 | 22 | 24 | -0.05 | Y | 40 | Y | 0 |  |  |  | 1.29 |  |  |  |  | Y | Y | M | 220 | 0.48 | 66 | 92172 | 104260 | 7040 | 2000 | 13 | 2 |  | 2018-05-31 23:01 | 1513 | 110 |  | 19 | 12 |  |  | B691847E8588475EA50C09B0492F16BC | 7443972AB1B84CC1850A8D0353AD9B49 | 12BE5C2929A548F987CEA1EA07E67FC7 | [10 empty] | 82.81 | 100 | 0 | 3650 | 0 |  | 750 |  | 선택 | 해제 | 0 | 3500 | 0 |  | 750 |  | 선택 | 해제 | 선택 | 미정 | 미정 | 선택 | 미정 |  | 미정 | BT180180 | H
B45836 | 2018-05-31 | 2 | B |  | 4 | A | KBMA75S | 합금강 | D1 | BM#2 | 1560 | 46 | 1635 | 1527 | 36 | 7800 |  | 1 | 0.31 | 19 |  | 0 | 1563 | 1630 | 0 | 5.7 | 0 | 32 | 32 | 60 | Y |  | 2018-05-31 23:46 | 68 | 1083 | 8496 | 20 | 27 | 29 | 30 | 29 | 29 | 29 | 27 | 26 | 25 | 24 |  | 24 | 777 | 30 | 24 | 29 | -0.17 | Y | 34.98 | Y | -0.2 | [7 empty] | N | N | N | N | 120 | 0.51 | 58 | 91064 | 98710 | 540 | 15300 | 16 | 2 | 35 | 2018-05-31 23:52 | 1563 | 132 |  | 35 | [16 empty] | 91.8 | 100 | 0 | 0 | 0 |  | 650 | 400 | 선택 | 선택 | 0 | 0 | 0 |  | 650 | 400 | 선택 | 선택 | 해제 | 미정 | 미정 | 미정 | 미정 |  | 미정 | RB105.00 | C
A45896 | 2018-05-31 | 1 | B | TUNDISH교체 | 1 | A | SPS7 | 특수용도강 | D3 | BM#1 | 1577 | 51 | 1611 | 1518 | 44 | 8200 |  | 3 | 0.31 | 20 |  | -1.72 | 1574 | 1615 | 13.19 | 0 |  | 35 | 26 | 93 | Y |  | 2018-06-01 00:02 | 93 | 1079 | -33 | 27 | 24 | 26 | 32 | 36 | 38 | 39 | 40 | 40 | 40 | 41 | 41 | 41 | 34 | 41 | 41 | 40 | 0 |  | 5 | Y | 0 |  | 2.15 | 2.15 | [5 empty] | N | N | M | 150 | 0.48 | 67 | 101508 | 109570 | 3510 | 16200 | 3 | 1 |  | 2018-06-01 00:07 | 1574 | 139 |  | 42 |  | *T/Dflux 유15kg 용120kg | [14 empty] | 89.79 | 100 | 1000 | 0 | 0 |  | 590 |  | 선택 | 선택 | 1000 | 0 | 0 |  | 590 |  | 선택 | 선택 | 선택 | 미정 | 미정 | 해제 | 미정 |  | 미정 | BT180180 | H
B45837 | 2018-05-31 | 2 | B |  | 5 | A | KBMA75S | 합금강 | D1 | BM#2 | 1606 | 42 | 1625 | 1567 | 28 | 5800 |  | 1 | 0.29 | 19 |  | -1.96 | 1565 | 1618 | 0 | 6.29 | 0 | 5 | 24 | 45 | Y |  | 2018-06-01 00:37 | 70 | 1086 | 22 | 25 | 28 | 30 | 30 | 30 | 30 | 30 | 29 | 28 | 27 | 26 |  | 26 | 28 | 30 | 26 | 30 | -0.1 | Y | 40 | Y | -0.2 | [7 empty] | N | N | N | N | 110 | 0.51 | 58 | 98691 | 98140 | 1100 | 15300 | 16 | 2 | 50 | 2018-06-01 00:39 | 1565 | 133 |  | 45 | [16 empty] | 99.54 | 100 | 0 | 0 | 0 |  | 650 | 400 | 선택 | 선택 | 0 | 0 | 0 |  | 650 | 400 | 선택 | 선택 | 해제 | 미정 | 미정 | 미정 | 미정 |  | 미정 | BT180180 | C
A45897 | 2018-05-31 | 1 | B |  | 2 | A | SPS7 | 특수용도강 | D3 | BM#1 | 1562 | 42 | 1591 | 1510 | 35 | 6900 |  | 3 | 0.32 | 16 |  | -1.85 | 1551 | 1588 | 11.62 | 0 |  | 36 | 43 | 79 | Y |  | 2018-06-01 00:57 | 70 | 1092 | 40 | 31 | 27 | 25 | 24 | 23 | 23 | 22 | 22 | 21 | 21 | 21 | 21 | 21 | 25 | 27 | 21 | 21 | -0.12 |  | 49.98 | Y | 0 | [8 empty] | N | N | Y | 140 | 0.51 | 64 | 101508 | 103620 | 100 | 15500 | 3 | 1 |  | 2018-06-01 01:06 | 1551 | 137 |  | 56 | 16 | [15 empty] | 99.03 | 100 | 0 | 0 | 0 |  | 590 |  | 선택 | 선택 | 0 | 0 | 0 |  | 590 |  | 선택 | 선택 | 선택 | 미정 | 미정 | 미정 | 미정 |  | 미정 | BT180180 | H
B45838 | 2018-05-31 | 2 | B |  | 6 | A | KBMA75S | 합금강 | D1 | BM#2 | 1622 | 41 | 1665 | 1585 | 29 | 6200 |  | 1 | 0.38 | 18 |  | 0 | 1578 | 1641 | 0 | 16.39 | 0 | 30 | 1 | 14677 | Y |  | 2018-06-01 01:48 | 83 | 1368 | 23 | 29 | 35 | 37 | 37 | 37 | 37 | 36 | 35 | 34 | 33 | 32 | 32 | 32 | 34 | 37 | 32 | 37 | -0.11 | Y | 45 | Y | 0 |  |  |  | 1.09 |  |  |  | N | N | N | N | 100 | 0.49 | 60 | 101508 | 98870 | 3310 | 14000 | 16 | 2 | 10 | 2018-06-01 01:52 | 1578 | 131 |  | 35 |  | * L/D 대보수 | [14 empty] | 99.37 | 100 | 0 | 0 | 0 |  | 650 | 400 | 선택 | 선택 | 0 | 0 | 0 |  | 650 | 400 | 선택 | 선택 | 해제 | 미정 | 미정 | 미정 | 미정 |  | 미정 | BT180180 | C
A45898 | 2018-05-31 | 1 | B |  | 3 | A | SPS7 | 특수용도강 | D3 | BM#1 | 1610 | 43 | 1592 | 1580 | 36 | 5900 |  | 3 | 0.31 | 16 |  | 77.87 | 1598 | 0 | 12.4 | 0 |  | 16 | 11 | 66 | Y |  | 2018-06-01 02:15 | 117 | 1077 | 17 | 22 | 25 | 27 | 28 | 29 | 28 | 28 | 27 | 26 | 26 | 25 | 23 | 22 | 25 | 29 | 22 | 28 | -0.18 | Y | 39.97 | Y | -0.2 | [8 empty] | N | N | Y | 130 | 0.5 | 65 | 101508 | 107420 | 2720 | 15800 | 3 | 1 |  | 2018-06-01 02:22 | 1551 | 141 |  | 43 | [16 empty] | 92.2 | 100 | 0 | 0 | 0 |  | 590 |  | 선택 | 선택 | 0 | 0 | 0 |  | 590 |  | 선택 | 선택 | 선택 | 미정 | 미정 | 해제 | 미정 |  | 미정 | BT180180 | H
B45839 | 2018-05-31 | 2 | B |  | 7 | A | KBMA75S | 합금강 | D1 | BM#2 | 1616 | 41 | 1636 | 1564 | 27 | 5800 |  | 1 | 0.28 | 17 |  | -2.21 | 1566 | 1623 | 0 | 7.15 | 0 | 19 | 42 | 46 | Y |  | 2018-06-01 02:41 | 71 | 1070 | 29 | 29 | 30 | 31 | 31 | 30 | 30 | 30 | 29 | 28 | 28 | 26 |  | 26 | 29 | 31 | 26 | 30 | -0.13 | Y | 39.97 | Y | -0.4 | [7 empty] | N | N | N | N | 150 | 0.5 | 59 | 101508 | 97930 | 500 | 15000 | 16 | 2 | 20 | 2018-06-01 03:11 | 1566 | 132 |  | 45 | [16 empty] | 103.26 | 100 | 0 | 0 | 0 |  | 650 | 400 | 선택 | 선택 | 0 | 0 | 0 |  | 650 | 400 | 선택 | 선택 | 해제 | 미정 | 미정 | 미정 | 미정 |  | 미정 | BT180180 | C
A45899 | 2018-05-31 | 1 | B |  | 4 | A | SPS7 | 특수용도강 | D3 | BM#1 | 1683 | 66 | 1606 | 1613 | 30 | 4700 |  | 3 | 0.3 | 16 |  | -2.13 | 1555 | 1597 | 13.76 | 0 |  | 22 | 23 | 57 | Y |  | 2018-06-01 03:24 | 74 | 1074 | 20 | 27 | 31 | 34 | 36 | 38 | 38 | 37 | 37 | 37 | 36 | 36 | 35 | 35 | 34 | 38 | 35 | 37 | -0.07 | Y | 35.02 | Y | -0.2 | [8 empty] | N | N | Y | 120 | 0.5 | 63 | 101508 | 101210 | 20 | 16200 | 3 | 1 |  | 2018-06-01 03:31 | 1555 | 151 |  | 41 | [16 empty] | 100.5 | 100 | 0 | 0 | 0 |  | 590 |  | 선택 | 선택 | 0 | 0 | 0 |  | 590 |  | 선택 | 선택 | 선택 | 미정 | 미정 | 미정 | 미정 |  | 미정 | BT180180 | H
B45840 | 2018-05-31 | 2 | B |  | 8 | A | KBMA75S | 합금강 | D1 | BM#2 | 1588 | 41 | 1646 | 1546 | 29 | 6400 |  | 1 | 0.31 | 16 |  | -1.87 | 1564 | 1612 | 0 | 9.19 | 0 | 32 | 33 | 42 | Y |  | 2018-06-01 03:40 | 69 | 1085 | 24 | 28 | 30 | 31 | 32 | 33 | 33 | 32 | 32 | 31 | 29 | 28 |  | 28 | 30 | 33 | 28 | 32 | -0.17 | Y | 30 | Y | -0.2 | [7 empty] | N | N | N | N | 140 | 0.5 | 59 | 93049 | 98510 | 2140 | 15700 | 16 | 2 | 40 | 2018-06-01 03:41 | 1564 | 135 |  | 48 | [16 empty] | 92.54 | 100 | 0 | 0 | 0 |  | 650 | 400 | 선택 | 선택 | 0 | 0 | 0 |  | 650 | 400 | 선택 | 선택 | 해제 | 미정 | 미정 | 미정 | 미정 |  | 미정 | BT180180 | C
A45900 | 2018-05-31 | 1 | C |  | 5 | A | SPS7 | 특수용도강 | D3 | BM#1 | 1568 | 42 | 1596 | 1532 | 33 | 6100 |  | 3 | 0.32 | 16 |  | -2.12 | 1553 | 1596 | 11.46 | 0 |  | 35 | 27 | 54 | Y |  | 2018-06-01 04:22 | 72 | 1073 | 32 | 30 | 29 | 30 | 30 | 29 | 29 | 27 | 27 | 26 | 25 | 24 | 23 | 21 | 28 | 30 | 21 | 30 | -0.18 | Y | 50 | Y | -0.4 | [8 empty] | N | N | Y | 110 | 0.5 | 66 | 101508 | 107490 | 80 | 15500 | 3 | 1 |  | 2018-06-01 04:28 | 1553 | 131 |  | 47 | [16 empty] | 96.67 | 100 | 0 | 0 | 0 |  | 590 |  | 선택 | 선택 | 0 | 0 | 0 |  | 590 |  | 선택 | 선택 | 선택 | 미정 | 미정 | 미정 | 미정 |  | 미정 | BT180180 | H
B45841 | 2018-05-31 | 2 | C |  | 9 | B | KBMA75S | 합금강 | D1 | BM#2 | 1621 | 62 | 1645 | 1577 | 27 | 5800 |  | 1 | 0.31 | 21 |  | -1.98 | 1567 | 1621 | 0 | 10.28 | 0 | 5 | 25 | 36 | Y |  | 2018-06-01 05:10 | 72 | 1078 | 23 | 32 | 37 | 41 | 42 | 42 | 42 | 41 | 40 | 39 | 37 | 36 | 34 | 34 | 38 | 42 | 34 | 42 | -0.2 | Y | 39.98 | Y | -0.4 | [7 empty] | N | N | N | N | 130 | 0.49 | 60 | 93049 | 98050 | 50 | 15500 | 16 | 2 | 10 | 2018-06-01 05:11 | 1567 | 135 |  | 21 | [16 empty] | 95 | 72.73 | 0 | 0 | 0 |  | 650 | 400 | 선택 | 선택 | 0 | 0 | 0 |  | 650 | 400 | 선택 | 선택 | 해제 | 미정 | 미정 | 미정 | 미정 |  | 미정 | BT180180 | H
A45901 | 2018-05-31 | 1 | C |  | 6 | A | SPS7 | 특수용도강 | D3 | BM#1 | 1577 | 43 | 1592 | 1520 | 34 | 6300 |  | 3 | 0.31 | 16 |  | -1.71 | 1551 | 1585 | 11.21 | 0 |  | 36 | 44 | 40 | Y |  | 2018-06-01 05:27 | 70 | 1095 | 19 | 21 | 24 | 26 | 27 | 28 | 28 | 28 | 28 | 27 | 27 | 27 | 27 | 25 | 26 | 28 | 25 | 28 | -0.07 | Y | 39.98 | Y | -0.4 | [8 empty] | N | N | Y | 100 | 0.5 | 65 | 101508 | 104000 | 1830 | 14800 | 3 | 1 |  | 2018-06-01 05:33 | 1551 | 139 |  | 50 | [16 empty] | 95.94 | 100 | 0 | 0 | 0 |  | 590 |  | 선택 | 선택 | 0 | 0 | 0 |  | 590 |  | 선택 | 선택 | 선택 | 미정 | 미정 | 미정 | 미정 |  | 미정 | BT180180 | H
B45842 | 2018-05-31 | 2 | C |  | 10 | A | KBMA75S | 합금강 | D1 | BM#2 | 1618 | 41 | 1627 | 1554 | 28 | 6000 |  | 1 | 0.28 | 17 |  | -2.13 | 1565 | 1619 | 0 | 6.37 | 0 | 30 | 2 | 54 | Y |  | 2018-06-01 06:22 | 70 | 1083 | 32 | 34 | 37 | 38 | 38 | 37 | 36 | 34 | 34 | 32 | 30 | 28 | 28 | 28 | 34 | 38 | 28 | 34 | -0.22 | Y | 45.03 | Y | 0 | [7 empty] | N | N | N | N | 120 | 0.48 | 61 | 101508 | 95180 | 1550 | 13900 | 16 | 2 | 20 | 2018-06-01 06:31 | 1565 | 99 |  | 11 |  | *주입 후기 전공정 작업지연 감속주입 | [14 empty] | 104.97 | 75 | 0 | 0 | 0 |  | 650 | 400 | 선택 | 선택 | 0 | 0 | 0 |  | 650 | 400 | 선택 | 선택 | 해제 | 미정 | 미정 | 미정 | 미정 |  | 미정 | BT180180 | C
A45902 | 2018-05-31 | 1 | C |  | 7 | A | SPS7 | 특수용도강 | D3 | BM#1 | 1595 | 43 | 1582 | 1561 | 34 | 5600 |  | 3 | 0.32 | 18 |  | -0.99 | 1561 | 1582 | 14.57 | 0 |  | 16 | 12 | 42 | Y |  | 2018-06-01 06:21 | 80 | 1080 | 23 | 26 | 28 | 30 | 31 | 32 | 32 | 32 | 31 | 30 | 30 | 29 | 29 | 29 | 29 | 32 | 29 | 32 | -0.08 | Y | 34.98 | Y | 0 | [8 empty] | N | N | Y | 150 | 0.5 | 65 | 101508 | 105890 | 30 | 15000 | 3 | 1 |  | 2018-06-01 06:30 | 1561 | 142 |  | 62 | [16 empty] | 96.72 | 100 | 0 | 0 | 0 |  | 590 |  | 선택 | 선택 | 0 | 0 | 0 |  | 590 |  | 선택 | 선택 | 선택 | 미정 | 미정 | 미정 | 미정 |  | 미정 | BT180180 | H
B45843 | 2018-06-01 | 2 | C | TUNDISH교체전 | 11 | A | KBMA75S | 합금강 | D1 | BM#2 | 1609 | 42 | 1626 | 1567 | 29 | 6300 |  | 1 | 0.32 | 17 |  | 0 | 1647 | 1647 | 0 | 7.99 | 0 | 19 | 43 | 65 | Y |  | 2018-06-01 07:29 | 152 | 1094 | 23 | 38 | 43 | 47 | 49 | 49 | 49 | 49 | 48 | 47 | 46 | 45 | 43 | 43 | 44 | 49 | 43 | 49 | -0.15 | Y | 40.02 | Y | -0.4 | [7 empty] | N | N | N | N | 110 | 0.45 | 61 | 94224 | 93120 | 6030 | 2000 | 16 | 2 |  | 2018-06-01 07:36 | 1572 | 98 |  | 10 |  | *전공정 작업지연 감속주입 | 2CA6AACF71C242089049342163A313EB | BA7AB7B36C9244BBBA06FF439845225C | 0DFDF7765B764431802D5E1D888D73CD | [11 empty] | 100.24 | 75 | 0 | 2578 | 0 |  | 650 | 400 | 선택 | 선택 | 0 | 2527 | 0 |  | 650 | 400 | 선택 | 선택 | 해제 | 미정 | 미정 | 미정 | 미정 |  | 미정 | BT180180 | H
A45903 | 2018-06-01 | 1 | C | TUNDISH교체전 | 8 | A | SPS7 | 특수용도강 | D3 | BM#1 | 1634 | 45 | 1609 | 1537 | 35 | 6100 |  | 3 | 0.32 | 17 |  | -1.55 | 1554 | 1586 | 10.09 | 0 |  | 22 | 24 | 21 | Y |  | 2018-06-01 07:26 | 73 | 1102 | 28 | 25 | 27 | 30 | 31 | 32 | 32 | 32 | 32 | 32 | 32 | 32 | 31 | 30 | 30 | 32 | 30 | 32 | -0.05 | Y | 40 | Y | -0.2 | [8 empty] | N | N | M | 140 | 0.5 | 66 | 117063 | 102110 | 2140 | 2000 | 3 | 1 |  | 2018-06-01 07:39 | 1554 | 147 |  | 62 |  |  | 1BFA0A83CF7A42BA90CDB03D05A2BC8A | 106EB698B0DE48B3A75C3DB294E9AA52 | B4870D59445C4BF2A4D9C61591A8317E | [11 empty] | 112.29 | 100 | 0 | 3000 | 0 |  | 590 |  | 선택 | 선택 | 0 | 3000 | 0 |  | 590 |  | 선택 | 선택 | 선택 | 미정 | 미정 | 미정 | 미정 |  | 미정 | BT180180 | H
B45844 | 2018-06-01 | 2 | C | TUNDISH교체 | 1 | A | SBC70L | 특수용도강 | D3 | BM#2 | 1596 | 42 | 1656 | 1565 | 34 | 7500 |  | 1 | 0.27 | 21 |  | 0 | 1581 | 1650 | 1.73 | 0 | 0 | 32 | 34 | 71 | Y |  | 2018-06-01 08:49 | 83 | 1098 | -406 | 8493 | 29 | 30 | 30 | 29 | 29 | 28 | 27 | 25 | 30 | 33 | 35 | 37 | 223 | 38 | 37 | 30 | -0.1 |  | 10 | Y | -0.2 | 0.9 | 2.17 | 2.17 |  |  |  |  | N | N | N | M | 150 | 0.48 | 58 | 93948 | 97890 | 1790 | 16100 | 4 | 1 | 10 | 2018-06-01 08:46 | 1581 | 124 |  | 18 |  | *T/D플럭스 120/15KG *롱노즐 실리부 부착 | [14 empty] | 94.42 | 75 | 718 | 0 | 0 |  | 650 | 400 | 선택 | 선택 | 778 | 0 | 0 |  | 650 | 400 | 선택 | 선택 | 선택 | 미정 | 미정 | 미정 | 선택 |  | 미정 | RB117.00 | H
A45904 | 2018-06-01 | 1 | C | TUNDISH교체 | 1 | A | SCM420HB | 소입성보증강 | C2 | BM#1 | 1596 | 42 | 1648 | 1574 | 36 | 6600 |  | 3 | 0.28 | 21 |  | -2.12 | 1595 | 1648 | 0 | 12.5 |  | 35 | 28 | 35 | Y |  | 2018-06-01 08:42 | 87 | 1108 | 2 | 9 | 9 | 16 | 19 | 21 | 23 | 24 | 24 | 24 |  |  |  | 24 | 18 | 24 | 24 | 24 | 0 |  | 10 | Y | 0 |  | 1.99 | 1.99 | [5 empty] | N | N | N | 150 | 0.53 | 54 | 84590 | 99250 | 7060 | 16300 | 1 | 2 |  | 2018-06-01 08:52 | 1595 | 155 |  | 75 | 24 | T/D플럭스 유15 용225KG | [14 empty] | 79.61 | 100 | 1500 | 0 | 0 |  | 550 |  | 선택 | 선택 | 1500 | 0 | 0 |  | 550 |  | 선택 | 선택 | 미정 | 미정 | 미정 | 선택 | 미정 |  | 미정 | BT180180 | H
B45845 | 2018-06-01 | 2 | C |  | 2 | A | SBC70L | 특수용도강 | D3 | BM#2 | 1582 | 39 | 1635 | 1547 | 32 | 6600 |  | 1 | 0.26 | 22 |  | 0 | 1554 | 1629 | 1.84 | 0 | 0 | 5 | 26 | 74 | Y |  | 2018-06-01 09:42 | 56 | 1095 | 35 | 31 | 29 | 28 | 28 | 27 | 26 | 25 | 24 | 23 | 22 | 22 | 20 | 20 | 27 | 29 | 20 | 0 | -0.19 |  | 48.02 | Y | -0.41 |  |  |  | 0.97 |  |  |  | N | N | N | Y | 140 | 0.5 | 59 | 93948 | 96650 | 140 | 15900 | 4 | 1 | 20 | 2018-06-01 09:50 | 1554 | 119 |  | 25 | [16 empty] | 97.31 | 75 | 0 | 0 | 0 |  | 650 | 400 | 선택 | 선택 | 0 | 0 | 0 |  | 650 | 400 | 선택 | 선택 | 선택 | 미정 | 미정 | 미정 | 미정 |  | 미정 | RB117.00 | H
A45905 | 2018-06-01 | 1 | C |  | 2 | A | SCM420HB | 소입성보증강 | C2 | BM#1 | 1605 | 43 | 1632 | 1554 | 37 | 6700 |  | 3 | 0.29 | 21 |  | -1.67 | 1590 | 1632 | 0 | 14.05 |  | 36 | 45 | 41 | Y |  | 2018-06-01 10:05 | 82 | 1093 | 25 | 24 | 26 | 29 | 31 | 32 | 32 | 31 | 32 | 31 | 31 | 32 |  | 32 | 30 | 32 | 31 | 32 | 0 | Y | 24.98 | Y | 0.2 | [8 empty] | N | N | N | 140 | 0.55 | 58 | 101508 | 99050 | 620 | 15900 | 1 | 2 |  | 2018-06-01 10:01 | 1590 | 142 |  | 47 |  | 전공정요청 L/D잔강 이월 미실시 | [14 empty] | 101.86 | 100 | 0 | 0 | 0 |  | 550 |  | 선택 | 선택 | 0 | 0 | 0 |  | 550 |  | 선택 | 선택 | 미정 | 미정 | 미정 | 해제 | 미정 |  | 미정 | BT180180 | H
B45846 | 2018-06-01 | 2 | C |  | 3 | A | SBC70L | 특수용도강 | D3 | BM#2 | 1610 | 44 | 1635 | 1577 | 31 | 6000 |  | 1 | 0.23 | 20 |  | 0 | 1566 | 1619 | 1.8 | 0 | 0 | 30 | 3 | 71 | Y |  | 2018-06-01 10:54 | 68 | 1074 | 19 | 25 | 31 | 34 | 34 | 33 | 33 | 32 | 31 | 30 | 28 | 26 |  | 26 | 30 | 34 | 26 | 0 | -0.2 | Y | 40.02 | Y | -0.4 |  |  |  | 0.98 |  |  |  | N | N | N | Y | 130 | 0.5 | 58 | 93948 | 96050 | 2060 | 15000 | 4 | 1 | 30 | 2018-06-01 11:01 | 1563 | 120 |  | 14 | [16 empty] | 95.62 | 75 | 0 | 0 | 0 |  | 650 | 400 | 선택 | 선택 | 0 | 0 | 0 |  | 650 | 400 | 선택 | 선택 | 선택 | 미정 | 미정 | 미정 | 미정 |  | 미정 | RB117.00 | H
A45906 | 2018-06-01 | 1 | C |  | 3 | A | SCM420HB | 소입성보증강 | C2 | BM#1 | 1620 | 42 | 1635 | 1589 | 36 | 6000 |  | 3 | 0.32 | 20 |  | -1.57 | 1596 | 1635 | 0 | 18.34 |  | 16 | 13 | 42 | Y |  | 2018-06-01 10:53 | 88 | 1102 | 29 | 29 | 32 | 34 | 35 | 36 | 34 | 34 | 35 | 35 | 34 | 35 |  | 35 | 33 | 36 | 34 | 35 | 0 | Y | 25 | Y | 0.2 | [8 empty] | N | N | N | 130 | 0.55 | 56 | 101508 | 100190 | 70 | 16000 | 1 | 2 |  | 2018-06-01 11:22 | 1596 | 139 |  | 57 |  | 전공정요청 L/D잔강 이월 미실시 | [14 empty] | 101.51 | 100 | 0 | 0 | 0 |  | 550 |  | 선택 | 선택 | 0 | 0 | 0 |  | 550 |  | 선택 | 선택 | 미정 | 미정 | 미정 | 해제 | 미정 |  | 미정 | BT180180 | H
B45847 | 2018-06-01 | 2 | C |  | 4 | A | SBC70L | 특수용도강 | D3 | BM#2 | 1579 | 38 | 1637 | 1556 | 30 | 6600 |  | 1 | 1000 |  |  | 0 | 1561 | 1629 | 0 | 0 | 0 | 19 | 44 | 78 | Y |  | 2018-06-01 11:45 | 63 | 1098 | 23 | 27 | 29 | 30 | 30 | 30 | 29 | 28 | 26 | 25 | 24 | 22 | 21 | 21 | 27 | 30 | 21 | 30 | -0.2 | Y | 44.98 | Y | -0.2 |  |  |  | 1.16 |  |  |  | N | N | N | Y | 120 | 0.5 | 62 | 93948 | 102050 | 970 | 15000 | 4 | 1 | 40 | 2018-06-01 12:02 | 1563 | 119 |  | 24 | [16 empty] | 90.86 | 100 | 0 | 0 | 0 |  | 650 | 400 | 선택 | 선택 | 0 | 0 | 0 |  | 650 | 400 | 선택 | 선택 | 선택 | 미정 | 미정 | 미정 | 미정 |  | 미정 | RB117.00 | H
A45907 | 2018-06-01 | 1 | C | 연주종료 | 4 | A | SCM420HB | 소입성보증강 | C2 | BM#1 | 1585 | 53 | 1609 | 1580 | 33 | 5600 |  | 3 | 0.37 | 16 |  | -0.45 | 1600 | 1609 | 0 | 8.73 |  | 22 | 25 | 53 | Y |  | 2018-06-01 12:04 | 92 | 1087 | 32 | 29 | 30 | 30 | 29 | 29 | 28 | 27 | 27 | 26 | 25 |  |  | 25 | 28 | 30 | 25 | 29 | -0.12 |  | 40 | Y | -0.2 | [8 empty] | N | N | N | 120 | 0.55 | 60 | 98448 | 105500 | 50 | 2000 | 1 | 2 |  | 2018-06-01 12:18 | 1600 | 133 |  | 44 |  | *전공정요청 L/D잔강 이월 미실시 *연주종료 14:03 | 66D2CBB6B61F493F82A7BD3302919A94 | 6B3D32B1A230487AB29820032BE4A1F9 |  | 466890FD18D04B64AEA96B947DA085E5 |  | 36B0CB18A8EF484183FBE96FADE57A7B |  |  |  | DE9E1D0B614546AEB4F5C271A17F51A4 |  |  |  |  | 93.27 | 100 | 0 | 3500 | 0 |  | 550 |  | 선택 | 선택 | 0 | 3500 | 0 |  | 550 |  | 선택 | 선택 | 미정 | 미정 | 미정 | 미정 | 미정 |  | 미정 | BT180180 | H
B45848 | 2018-06-01 | 2 | A |  | 5 | A | SBC70L | 특수용도강 | D3 | BM#2 | 1562 | 47 | 1627 | 1515 | 34 | 7400 |  | 1 | 0.24 | 20 |  | 0 | 1562 | 1616 | 1.12 | 0 | 0 | 32 | 35 | 48 | Y |  | 2018-06-01 12:54 | 64 | 1099 | 17 | 25 | 28 | 31 | 32 | 33 | 32 | 31 | 31 | 30 | 29 | 27 |  | 27 | 29 | 33 | 27 | 31 | -0.2 | Y | 30.02 | Y | -0.4 |  |  |  | 1.01 |  |  |  | N | N | N | Y | 110 | 0.5 | 58 | 109606 | 97460 | 5590 | 16500 | 4 | 1 |  | 2018-06-01 13:11 | 1562 | 122 |  | 21 | [16 empty] | 112.07 | 100 | 0 | 0 | 0 |  | 650 | 400 | 선택 | 선택 | 0 | 0 | 0 |  | 650 | 400 | 선택 | 선택 | 선택 | 미정 | 미정 | 미정 | 미정 |  | 미정 | RB117.00 | H
B45849 | 2018-06-01 | 2 | A |  | 6 | A | SBC70L | 특수용도강 | D3 | BM#2 | 1600 | 56 | 1615 | 1546 | 39 | 8500 |  | 1 | 0.27 | 20 |  | -2.14 | 1572 | 1627 | 1.77 | 0 | 0 | 5 | 27 | 49 | Y |  | 2018-06-01 14:06 | 74 | 1091 | 23 | 32 | 36 | 39 | 42 | 41 | 41 | 40 | 39 | 38 | 38 | 36 | 35 | 34 | 37 | 42 | 34 | 0 | -0.18 | Y | 44.68 | Y | -0.2 |  |  |  | 0.63 |  |  |  |  | N | N | Y | 100 | 0.49 | 65 | 109606 | 105140 | 130 | 16000 | 4 | 1 |  | 2018-06-01 14:10 | 1572 | 122 |  | 10 |  | *주입말 전공정 지연 감속주입 | [14 empty] | 102.72 | 100 | 0 | 0 | 0 |  | 650 | 400 | 선택 | 선택 | 0 | 0 | 0 |  | 650 | 400 | 선택 | 선택 | 선택 | 미정 | 미정 | 미정 | 미정 |  | 미정 | RB117.00 | H
B45850 | 2018-06-01 | 2 | A |  | 7 | A | SBC70L | 특수용도강 | D3 | BM#2 | 1613 | 45 | 1615 | 1557 | 35 | 7200 |  | 1 | 0.26 | 20 |  | -1.76 | 1557 | 1617 | 1.66 | 0 | 0 | 35 | 29 | 129 | Y |  | 2018-06-01 15:04 | 59 | 1118 | 31 | 30 | 31 | 31 | 31 | 30 | 29 | 28 | 27 | 26 | 24 | 23 | 22 | 20 | 28 | 31 | 20 | 31 | -0.2 |  | 54.98 | Y | -0.4 |  |  |  | 0.86 |  |  |  |  | N | N | Y | 150 | 0.47 | 65 | 109606 | 101410 | 1200 | 15700 | 4 | 1 |  | 2018-06-01 15:03 | 1557 | 121 |  | 20 |  | *전공정지연 감속주입 | [14 empty] | 106.93 | 100 | 0 | 0 | 0 |  | 650 | 400 | 선택 | 선택 | 0 | 0 | 0 |  | 650 | 400 | 선택 | 선택 | 선택 | 미정 | 미정 | 미정 | 미정 |  | 미정 | RB117.00 | H
B45851 | 2018-06-01 | 2 | A | 잔강최소화전 | 8 | A | SBC70L | 특수용도강 | D3 | BM#2 | 1599 | 61 | 1645 | 1556 | 39 | 8000 |  | 1 | 0.3 | 20 |  | -2.16 | 1559 | 1628 | 3.73 | 0 | 0 | 19 | 45 | 64 | Y |  | 2018-06-01 16:19 | 61 | 1122 | 17 | 26 | 31 | 34 | 35 | 35 | 34 | 34 | 34 | 33 | 32 | 31 | 30 | 27 | 31 | 35 | 27 | 34 | -0.17 | Y | 45.83 | Y | -0.2 |  |  |  | 0.69 |  |  |  |  | N | N | Y | 140 | 0.47 | 66 | 85904 | 102790 | 2300 | 3000 | 4 | 1 |  | 2018-06-01 16:22 | 1559 | 126 |  | 13 |  | *전공정 지연 감속주입 | [14 empty] | 83.32 | 100 | 0 | 3100 | 0 |  | 650 | 400 | 선택 | 선택 | 0 | 3100 | 0 |  | 650 | 400 | 선택 | 선택 | 선택 | 미정 | 미정 | 미정 | 미정 |  | 미정 | RB117.00 | H
B45852 | 2018-06-01 | 2 | A | 잔강최소화 | 9 | A | SBC70LV | 특수용도강 | D3 | BM#2 | 1586 | 44 | 1637 | 1547 | 35 | 7200 |  | 2 | 0.5 | 18 | 40 | -2.02 | 1566 | 1630 | 1.17 | 0 | 11 | 32 | 36 | 63 | Y |  | 2018-06-01 17:19 | 67 | 1137 | 12 | 33 | 32 | 32 | 31 | 30 | 30 | 30 | 29 | 29 |  |  |  | 29 | 29 | 32 | 29 | 30 | -0.05 |  | 35.02 | Y | 0 |  |  |  | 1.11 |  |  |  |  | N | N | Y | 130 | 0.5 | 52 | 92932 | 97630 | 3170 | 15100 | 4 | 1 |  | 2018-06-01 17:36 | 1566 | 144 |  | 35 |  | *STR#1,2 S/R재셋팅 | [14 empty] | 94.16 | 100 | 2500 | 0 | 0 |  | 490 | 400 | 선택 | 선택 | 2500 | 0 | 0 |  | 490 | 400 | 선택 | 선택 | 미정 | 미정 | 미정 | 미정 | 미정 |  | 미정 | RB118.00 | C
A45910 | 2018-06-01 | 1 | A | 연주시작 | 1 | A | FPA-SCM920PRH | 소입성보증강 | C | BM#1 | 1617 | 48 | 1643 | 1570 | 43 | 8000 |  | 1 | 0.25 | 20 |  | -2.31 | 1588 | 1660 | 0 | 6.12 | 0 | 16 | 14 | 174 | Y |  | 2018-06-01 17:48 | 83 | 1118 | 6 | 22 | 21 | 24 | 27 | 29 | 30 | 30 | 30 | 29 |  |  |  | 29 | 26 | 30 | 29 | 30 | -0.07 |  | 14.98 | Y | -0.2 |  | 2.13 | 2.13 | [5 empty] | N | N | M | 150 | 0.45 | 54 | 98702 | 88570 | 5030 | 16240 | 17 | 1 |  | 2018-06-01 17:50 | 1588 | 119 |  | 11 |  | *T/D가열온도:자동-1372`.수동건-1358`.STR#1:894.STR#2:954.T/D FLUX 유:15,용:120 | [14 empty] | 99.7 | 100 | 700 | 0 | 0 |  | 750 |  | 선택 | 선택 | 700 | 0 | 0 |  | 750 |  | 선택 | 선택 | 선택 | 미정 | 선택 | 미정 | 선택 |  | 미정 | BT180180 | H
B45853 | 2018-06-01 | 2 | A |  | 10 | A | SBC70LV | 특수용도강 | D3 | BM#2 | 1544 | 45 | 1636 | 1525 | 37 | 8100 |  | 2 | 0.5 | 18 |  | -2.26 | 1569 | 1626 | 0.73 | 0 |  | 5 | 28 | 56 | Y |  | 2018-06-01 18:28 | 70 | 1099 | 27 | 31 | 33 | 35 | 36 | 36 | 35 | 33 | 31 | 30 | 29 | 28 | 26 | 26 | 32 | 36 | 26 | 0 | -0.25 | Y | 40 | Y | -0.4 |  |  |  | 1.53 |  |  |  |  | N | N | Y | 120 | 0.5 | 61 | 106208 | 99370 | 40 | 13600 | 4 | 1 |  | 2018-06-01 18:30 | 1569 | 130 |  | 21 |  | *주입말 전공정 지연 감속주입 | [14 empty] | 109.27 | 100 | 0 | 0 | 0 |  | 490 | 400 | 선택 | 선택 | 0 | 0 | 0 |  | 490 | 400 | 선택 | 선택 | 미정 | 미정 | 미정 | 미정 | 미정 |  | 미정 | RB118.00 | C
A45911 | 2018-06-01 | 1 | A |  | 2 | A | FPA-SCM920PRH | 소입성보증강 | C | BM#1 | 1597 | 50 | 1638 | 1542 | 43 | 8000 |  | 1 | 0.2 | 16 |  | -2.13 | 1555 | 1630 | 6.54 | 6.54 | 0 | 22 | 26 | 181 | Y |  | 2018-06-01 18:59 | 50 | 1128 | 29 | 26 | 24 | 22 | 20 | 19 | 17 | 15 | 14 | 13 | 12 | 12 | 11 | 11 | 18 | 24 | 11 | 0 | -0.26 |  | 50 | Y | -0.2 | [8 empty] | N | N | Y | 140 | 0.48 | 62 | 82990 | 97430 | 5020 | 14130 | 17 | 1 |  | 2018-06-01 18:53 | 1562 | 114 |  | -4 | [16 empty] | 79.04 | 100 | 0 | 0 | 0 |  | 750 |  | 선택 | 선택 | 0 | 0 | 0 |  | 750 |  | 선택 | 선택 | 선택 | 미정 | 선택 | 미정 | 미정 |  | 미정 | BT180180 | H
B45854 | 2018-06-01 | 2 | A |  | 11 | A | SBC70LV | 특수용도강 | D3 | BM#2 | 1579 | 45 | 1647 | 1534 | 36 | 8000 |  | 2 | 0.5 | 18 |  | -2.14 | 1581 | 1634 | 0.9 | 0 |  | 35 | 30 | 59 | Y |  | 2018-06-01 19:28 | 82 | 1109 | 23 | 28 | 32 | 34 | 35 | 35 | 34 | 32 | 32 | 31 | 29 | 28 | 27 | 27 | 31 | 35 | 27 | 32 | -0.2 | Y | 40.02 | Y | -0.2 |  |  |  | 1.54 |  |  |  |  | N | N | Y | 110 | 0.5 | 60 | 92932 | 99750 | 140 | 15400 | 4 | 1 |  | 2018-06-01 19:39 | 1581 | 130 |  | 26 | [16 empty] | 94.35 | 100 | 0 | 0 | 0 |  | 490 | 400 | 선택 | 선택 | 0 | 0 | 0 |  | 490 | 400 | 선택 | 선택 | 미정 | 미정 | 미정 | 미정 | 미정 |  | 미정 | RB118.00 | C
A45912 | 2018-06-01 | 1 | A |  | 3 | A | FPA-SCM920PRH | 소입성보증강 | C | BM#1 | 1588 | 60 | 1616 | 1525 | 52 | 10000 |  | 1 | 0.25 | 16 |  | -1.97 | 1576 | 1623 | 0 | 8.03 | 0 | 30 | 5 | 91 | Y |  | 2018-06-01 19:57 | 71 | 1100 | 4 | 20 | 26 | 29 | 30 | 30 | 29 | 28 | 26 | 25 | 25 | 23 | 22 | 22 | 24 | 30 | 22 | 0 | -0.2 | Y | 40.02 | Y | -0.2 | [8 empty] | N | N | Y | 130 | 0.48 | 62 | 82990 | 101530 | 5080 | 16030 | 17 | 1 |  | 2018-06-01 20:00 | 1576 | 118 |  | 5 |  | *자동:1535℃ 수동:1538℃ | [14 empty] | 77.92 | 100 | 0 | 0 | 0 |  | 750 |  | 선택 | 선택 | 0 | 0 | 0 |  | 750 |  | 선택 | 선택 | 선택 | 미정 | 선택 | 미정 | 미정 |  | 미정 | BT180180 | H
B45855 | 2018-06-01 | 2 | A |  | 12 | A | SBC70LV | 특수용도강 | D3 | BM#2 | 1579 | 44 | 1645 | 1537 | 33 | 7400 |  | 1 | 0.26 | 18 |  | -2.47 | 1550 | 1624 | 5.64 | 0 | 0 | 36 | 47 | 45 | Y |  | 2018-06-01 20:46 | 51 | 1118 | 24 | 25 | 26 | 26 | 26 | 25 | 25 | 24 | 23 | 22 | 21 | 21 | 20 | 20 | 24 | 26 | 20 | 26 | -0.13 |  | 47.73 | Y | -0.2 | [8 empty] | N | N | Y | 100 | 0.5 | 58 | 92932 | 97840 | 1300 | 15700 | 4 | 1 | 10 | 2018-06-01 20:40 | 1550 | 123 |  | 11 | [16 empty] | 93.82 | 100 | 0 | 0 | 0 |  | 490 | 400 | 선택 | 선택 | 0 | 0 | 0 |  | 490 | 400 | 선택 | 선택 | 미정 | 미정 | 미정 | 미정 | 미정 |  | 미정 | RB118.00 | H
A45913 | 2018-06-01 | 1 | B |  | 4 | A | FPA-SCM920PRH | 소입성보증강 | C | BM#1 | 1622 | 40 | 1626 | 1580 | 32 | 6000 |  | 3 | 0.27 | 18 |  | -1.63 | 1589 | 1626 | 0 | 11.25 |  | 19 | 46 | 82 | Y |  | 2018-06-01 20:35 | 84 | 1129 | 18 | 22 | 27 | 30 | 30 | 30 | 29 | 28 | 27 | 25 | 25 | 24 | 23 | 22 | 26 | 30 | 22 | 30 | -0.16 | Y | 50.02 | Y | -0.2 | [8 empty] | N | N | Y | 120 | 0.47 | 66 | 99588 | 100230 | 7100 | 15200 | 17 | 1 |  | 2018-06-01 20:42 | 1589 | 109 |  | 33 | [16 empty] | 92.86 | 100 | 0 | 0 | 0 |  | 750 |  | 선택 | 선택 | 0 | 0 | 0 |  | 750 |  | 선택 | 선택 | 선택 | 미정 | 미정 | 선택 | 미정 |  | 미정 | BT180180 | H
B45856 | 2018-06-01 | 2 | B |  | 13 | A | SBC70LV | 특수용도강 | D3 | BM#2 | 1630 | 42 | 1635 | 1576 | 31 | 6500 |  | 1 | 0.28 | 18 |  | -2.47 | 1568 | 1631 | 2.78 | 0 | 0 | 32 | 37 | 56 | Y |  | 2018-06-01 21:26 | 69 | 1119 | 18 | 24 | 30 | 32 | 33 | 34 | 33 | 33 | 32 | 31 | 30 | 29 | 27 | 27 | 30 | 34 | 27 | 33 | -0.2 | Y | 35 | Y | -0.4 | [7 empty] | N | N | N | Y | 150 | 0.5 | 62 | 99570 | 103340 | 120 | 14600 | 4 | 1 | 20 | 2018-06-01 21:30 | 1568 | 122 |  | 32 | [16 empty] | 96.44 | 100 | 0 | 0 | 0 |  | 490 | 400 | 선택 | 선택 | 0 | 0 | 0 |  | 490 | 400 | 선택 | 선택 | 미정 | 미정 | 미정 | 미정 | 미정 |  | 미정 | RB118.00 | H
A45914 | 2018-06-01 | 1 | B |  | 5 | A | FPA-SCM920PRH | 소입성보증강 | C | BM#1 | 1602 | 43 | 1616 | 1567 | 39 | 7300 |  | 3 | 0.3 | 18 |  | -1.57 | 1580 | 1616 | 0 | 9.85 |  | 16 | 15 | 63 | Y |  | 2018-06-01 21:42 | 75 | 1132 | 18 | 27 | 29 | 31 | 32 | 32 | 31 | 31 | 31 | 30 | 29 | 28 | 27 | 26 | 29 | 32 | 26 | 31 | -0.13 | Y | 45.03 | Y | -0.2 | [8 empty] | N | N | Y | 110 | 0.47 | 70 | 116186 | 107130 | 6980 | 16800 | 17 | 1 |  | 2018-06-01 21:46 | 1580 | 117 |  | 33 | [16 empty] | 101.87 | 100 | 0 | 0 | 0 |  | 750 |  | 선택 | 선택 | 0 | 0 | 0 |  | 750 |  | 선택 | 선택 | 선택 | 미정 | 미정 | 선택 | 미정 |  | 미정 | BT180180 | H
B45857 | 2018-06-01 | 2 | B |  | 14 | A | SBC70LV | 특수용도강 | D3 | BM#2 | 1570 | 47 | 1635 | 1527 | 36 | 7600 |  | 1 | 0.27 | 18 |  | -2.4 | 1560 | 1620 | 1.83 | 0 | 0 | 5 | 29 | 50 | Y |  | 2018-06-01 22:34 | 61 | 1120 | 23 | 27 | 29 | 31 | 31 | 31 | 31 | 30 | 29 | 27 | 26 | 25 |  | 25 | 28 | 31 | 25 | 31 | -0.15 | Y | 40 | Y | -0.2 | [7 empty] | N | N | N | Y | 140 | 0.5 | 60 | 99570 | 100340 | 90 | 15100 | 4 | 1 | 30 | 2018-06-01 22:38 | 1560 | 126 |  | 30 | [16 empty] | 99.22 | 100 | 0 | 0 | 0 |  | 490 | 400 | 선택 | 선택 | 0 | 0 | 0 |  | 490 | 400 | 선택 | 선택 | 미정 | 미정 | 미정 | 미정 | 선택 |  | 미정 | RB118.00 | H
A45915 | 2018-06-01 | 1 | B |  | 6 | A | FPA-SCM920PRH | 소입성보증강 | C | BM#1 | 1597 | 51 | 1608 | 1561 | 40 | 7400 |  | 3 | 0.31 | 16 |  | -1.91 | 1573 | 1612 | 0 | 9.78 |  | 22 | 27 | 66 | Y |  | 2018-06-01 22:49 | 68 | 1128 | 23 | 25 | 27 | 28 | 28 | 28 | 28 | 27 | 26 | 26 | 25 | 24 | 23 | 18 | 25 | 28 | 18 | 28 | -0.17 | Y | 59.98 | Y | -0.6 | [8 empty] | N | N | Y | 100 | 0.48 | 75 | 116186 | 113470 | 110 | 15600 | 17 | 1 |  | 2018-06-01 22:56 | 1573 | 120 |  | 37 |  | *전공정 요청 L/D잔강이월 미실시 | [14 empty] | 104.77 | 100 | 0 | 0 | 0 |  | 750 |  | 선택 | 선택 | 0 | 0 | 0 |  | 750 |  | 선택 | 선택 | 선택 | 미정 | 미정 | 해제 | 미정 |  | 미정 | BT180180 | H
B45858 | 2018-06-01 | 2 | B |  | 15 | A | SBC70LV | 특수용도강 | D3 | BM#2 | 1544 | 42 | 1634 | 1524 | 33 | 7400 |  | 1 | 0.26 | 19 |  | -2.25 | 1558 | 1619 | 2.17 | 0 | 0 | 35 | 31 | 59 | Y |  | 2018-06-01 23:45 | 59 | 1085 | 22 | 25 | 28 | 29 | 29 | 29 | 28 | 27 | 26 | 25 | 24 | 22 | 21 | 21 | 26 | 29 | 21 | 29 | -0.18 | Y | 45.02 | Y | -0.2 | [7 empty] | N | N | N | Y | 130 | 0.5 | 60 | 99570 | 100290 | 970 | 15800 | 4 | 1 | 50 | 2018-06-01 23:49 | 1558 | 111 |  | 23 | [16 empty] | 98.34 | 100 | 0 | 0 | 0 |  | 490 | 400 | 선택 | 선택 | 0 | 0 | 0 |  | 490 | 400 | 선택 | 선택 | 미정 | 미정 | 미정 | 미정 | 미정 |  | 미정 | RB118.00 | H
A45916 | 2018-06-01 | 1 | B |  | 7 | A | FPA-SCM920PRH | 소입성보증강 | C | BM#1 | 1658 | 41 | 1626 | 1614 | 31 | 5700 |  | 3 | 0.32 | 17 |  | -2.02 | 1577 | 1618 | 0 | 9.52 |  | 30 | 6 | 76 | Y |  | 2018-06-01 23:51 | 72 | 1088 | 16 | 21 | 23 | 26 | 27 | 27 | 27 | 27 | 26 | 25 | 25 | 24 | 23 | 21 | 24 | 27 | 21 | 27 | -0.12 | Y | 50 | Y | -0.2 | [8 empty] | N | N | Y | 150 | 0.47 | 70 | 99588 | 109030 | -1880 | 13700 | 17 | 1 |  | 2018-06-01 23:58 | 1578 | 132 |  | 51 |  | *전공정 요청 L/D잔강이월 미실시 *강제개공 및 나탕주입 ID:106.206 | [14 empty] | 92.94 | 0 | 0 | 0 | 0 |  | 750 |  | 선택 | 선택 | 0 | 0 | 0 |  | 750 |  | 선택 | 선택 | 선택 | 미정 | 미정 | 미정 | 미정 |  | 미정 | BT180180 | C
B45859 | 2018-06-01 | 2 | B |  | 16 | A | SBC70LV | 특수용도강 | D3 | BM#2 | 1603 | 45 | 1634 | 1556 | 29 | 6500 |  | 1 | 0.27 | 18 |  | -2.24 | 1559 | 1618 | 1.96 | 0 | 0 | 36 | 48 | 57 | Y |  | 2018-06-02 00:48 | 60 | 1093 | 18 | 25 | 30 | 32 | 33 | 33 | 32 | 31 | 30 | 29 | 28 | 26 |  | 26 | 29 | 33 | 26 | 0 | -0.2 | Y | 35 | Y | -0.4 | [7 empty] | N | N | N | Y | 120 | 0.5 | 58 | 99570 | 97430 | -30 | 15400 | 4 | 1 | 10 | 2018-06-02 00:49 | 1559 | 113 |  | 23 | [16 empty] | 102.23 | 100 | 0 | 0 | 0 |  | 490 | 400 | 선택 | 선택 | 0 | 0 | 0 |  | 490 | 400 | 선택 | 선택 | 미정 | 미정 | 미정 | 미정 | 미정 |  | 미정 | RB118.00 | H
A45917 | 2018-06-01 | 1 | B | TUNDISH교체전 | 8 | B | FPA-SCM920PRH | 소입성보증강 | C | BM#1 | 1575 | 41 | 1644 | 1542 | 36 | 7200 |  | 3 | 0.31 | 16 |  | -2.14 | 1584 | 1629 | 0 | 8.89 |  | 19 | 47 | 56 | N | 1 | 2018-06-02 00:59 | 79 | 1090 | 15 | 20 | 25 | 28 | 29 | 30 | 30 | 30 | 29 | 28 | 28 | 27 |  | 27 | 27 | 30 | 27 | 30 | -0.08 | Y | 29.98 | Y | -0.2 | [8 empty] | N | N | M | 140 | 0.47 | 63 | 108286 | 100010 | 540 | 2000 | 17 | 1 |  | 2018-06-02 01:14 | 1584 | 135 |  | 58 |  | *전공정 요청 L/D잔강이월 미실시 *강제개공 및 나탕주입 ID:101.201 |  | DDE9A359D3E0417EA2E0F147C84FD31C | C97A35F9D53048A3BB0704883A378194 | 85ACBCA456F64E6997AC4B7CFCDAAAC2 | [10 empty] | 107.69 | 100 | 0 | 2500 | 0 |  | 750 |  | 선택 | 선택 | 0 | 2500 | 0 |  | 750 |  | 선택 | 선택 | 선택 | 미정 | 미정 | 미정 | 미정 |  | 미정 | BT180180 | C
B45860 | 2018-06-01 | 2 | B | TUNDISH교체전 | 17 | A | SBC70LV | 특수용도강 | D3 | BM#2 | 1607 | 43 | 1635 | 1544 | 31 | 6700 |  | 1 | 0.27 | 18 |  | -2.16 | 1559 | 1613 | 1.74 | 0 | 0 | 32 | 38 | 61 | Y |  | 2018-06-02 01:44 | 60 | 1083 | 23 | 24 | 26 | 26 | 27 | 26 | 25 | 24 | 23 | 22 | 21 | 20 |  | 20 | 24 | 27 | 20 | 26 | -0.2 | Y | 35.02 | Y | -0.2 | [7 empty] | N | N | N | M | 110 | 0.51 | 59 | 97639 | 98050 | 800 | 2000 | 4 | 1 | 20 | 2018-06-02 01:51 | 1559 | 113 |  | 28 |  |  | 4D31AA9FC8D54EDB80C3EDB69A16A7B8 | 24C0AAE8A188490DBE54AD7C2E8301F9 | 21805A22B52C48C7AAD2DCDC9D617C9E | [11 empty] | 98.77 | 100 | 0 | 2800 | 0 |  | 490 | 400 | 선택 | 선택 | 0 | 2640 | 0 |  | 490 | 400 | 선택 | 선택 | 미정 | 미정 | 미정 | 미정 | 미정 |  | 미정 | RB146.05 | C
A45918 | 2018-06-01 | 1 | B | TUNDISH교체 | 1 | A | AE1055LS | 탄소강 | G-AE1055LS | BM#1 | 1557 | 43 | 1625 | 1530 | 38 | 6700 |  | 3 | 0.3 | 25 |  | -1.61 | 1574 | 1616 | 0 | 11.46 |  | 16 | 16 | 60 | Y |  | 2018-06-02 02:20 | 90 | 1089 | 8 | 21 | 16 | 26 | 29 | 34 | 36 | 37 | 39 | 40 | 41 | 42 |  | 42 | 32 | 42 | 42 | 0 | 0 |  |  | Y | 0.2 |  | 2.04 | 2.04 |  |  |  |  | Y | N | N | M | 230 | 0.46 | 62 | 152262 | 97010 | 7100 | 15700 | 2 | 2 |  | 2018-06-02 02:44 | 1569 | 161 |  | 68 |  | *T/Dflux 유15kg 용225kg *전공정 요청 감속주입 *정속유지강종 감속주입 이상공정 *혼탕부 성분확인 ID:107~109.207~209 | [14 empty] | 146.41 | 100 | 1500 | 0 | 0 |  | 500 |  | 선택 | 해제 | 1500 | 0 | 0 |  | 500 |  | 선택 | 해제 | 해제 | 미정 | 미정 | 선택 | 미정 |  | 미정 | BT180180 | H
B45861 | 2018-06-01 | 2 | B | TUNDISH교체 | 1 | A | SCM440 | 합금강 | D | BM#2 | 1583 | 49 | 1664 | 1524 | 41 | 9200 |  | 1 | 0.27 | 20 |  | -2.21 | 1584 | 1648 | 0 | 5.34 | 0 | 5 | 30 | 51 | Y |  | 2018-06-02 02:59 | 88 | 1078 | [14 empty] | 0 | 0 | 0 | 0 | 0 |  | 0 | Y | 0 | 1.2 | 2.27 | 2.27 |  |  |  |  | N | N | N | N | 150 | 0 | 60 | 103448 | 97200 | 690 | 14600 | 8 | 2 | 10 | 2018-06-02 02:58 | 1584 | 142 |  | 40 |  | * T/D 용강량 실측:1170mm / 18.8 TON * T/D FLUX 용탕부: 120 KG / 유탕부: 15KG 투입 * 슬리브 롱노즐( Y자형 ) 사용 | [14 empty] | 104.44 | 100 | 1000 | 0 | 0 |  | 650 | 400 | 선택 | 해제 | 1000 | 0 | 0 |  | 650 | 400 | 선택 | 해제 | 해제 | 미정 | 미정 | 미정 | 미정 |  | 미정 | RB110.00 | C
A45920 | 2018-06-01 | 1 | B |  | 2 | B | SP-AE1055LS | 탄소강 | P-AE1055LS | BM#1 | 1600 | 44 | 1609 | 1542 | 32 | 5400 |  | 3 | 0.32 | 25 |  | -1.42 | 1549 | 1590 | 0 | 10.25 |  | 30 | 7 | 37 | Y |  | 2018-06-02 04:21 | 65 | 1080 | 41 | 40 | 40 | 39 | 39 | 37 | 37 | 36 | 35 | 35 | 33 | 33 | 34 | 34 | 37 | 40 | 33 | 0 | -0.16 | Y | 45 | Y | 0.2 | [7 empty] | Y | Y | Y | Y | 220 | 0.48 | 61 | 50754 | 94370 | 7060 | 15500 | 2 | 2 |  | 2018-06-02 04:29 | 1549 | 104 |  | 10 |  | *혼탕부 성분확인 ID:101.201 *자동 1522 수동 1523 *STR#1,2 S/R재세팅 | [14 empty] | 50.05 | 100 | 0 | 0 | 0 |  | 500 |  | 선택 | 해제 | 0 | 0 | 0 |  | 500 |  | 선택 | 해제 | 해제 | 미정 | 미정 | 선택 | 미정 |  | 미정 | BT180180 | H
B45862 | 2018-06-01 | 2 | B |  | 2 | A | SCM440 | 합금강 | D | BM#2 | 1586 | 48 | 1637 | 1544 | 36 | 7800 |  | 1 | 0.29 | 17 |  | -2.12 | 1563 | 1616 | 0 | 5.21 | 0 | 35 | 32 | 57 | Y |  | 2018-06-02 04:19 | 67 | 1086 | 39 | 36 | 35 | 34 | 33 | 32 | 32 | 31 | 30 | 29 | 28 | 27 | 26 | 26 | 32 | 35 | 26 | 0 | -0.18 |  | 49.98 | Y | -0.2 |  |  |  | 1.02 |  |  |  | Y | Y | Y | Y | 140 | 0.47 | 64 | 96382 | 99420 | 820 | 14600 | 8 | 2 | 20 | 2018-06-02 04:20 | 1563 | 130 |  | 22 | [16 empty] | 96.19 | 75 | 0 | 0 | 0 |  | 650 | 400 | 선택 | 해제 | 0 | 0 | 0 |  | 650 | 400 | 선택 | 해제 | 해제 | 미정 | 미정 | 미정 | 미정 |  | 미정 | RB220.00 | C
A45921 | 2018-06-01 | 1 | C |  | 3 | A | SP-AE1055LS | 탄소강 | P-AE1055LS | BM#1 | 1596 | 46 | 1594 | 1555 | 34 | 5700 |  | 3 | 0.31 | 25 |  | -1.14 | 1549 | 1582 | 0 | 10.38 |  | 19 | 48 | 42 | Y |  | 2018-06-02 05:17 | 65 | 1075 | 32 | 34 | 36 | 37 | 37 | 36 | 36 | 36 | 35 | 34 | 33 | 33 | 33 | 33 | 35 | 37 | 33 | 36 | -0.09 | Y | 45.03 | Y | 0 | [7 empty] | Y | Y | Y | Y | 210 | 0.48 | 63 | 84590 | 98530 | 7070 | 15200 | 2 | 2 |  | 2018-06-02 05:24 | 1549 | 102 |  | 17 | [16 empty] | 80.14 | 100 | 0 | 0 | 0 |  | 500 |  | 선택 | 해제 | 0 | 0 | 0 |  | 500 |  | 선택 | 해제 | 해제 | 미정 | 미정 | 선택 | 미정 |  | 미정 | BT180180 | H
B45863 | 2018-06-01 | 2 | C |  | 3 | A | SCM440 | 합금강 | D | BM#2 | 1624 | 41 | 1627 | 1574 | 25 | 5500 |  | 1 | 0.28 | 21 |  | -1.92 | 1555 | 1616 | 0 | 6.4 | 0 | 36 | 49 | 81 | Y |  | 2018-06-02 05:04 | 59 | 1079 | 22 | 24 | 26 | 27 | 28 | 28 | 27 | 26 | 25 | 25 | 25 | 24 | 23 | 23 | 25 | 28 | 23 | 25 | -0.13 | Y | 39.98 | Y | -0.2 |  |  |  | 0.72 |  |  |  | Y | Y | Y | Y | 130 | 0.48 | 63 | 159492 | 99780 | 1860 | 15000 | 8 | 2 | 30 | 2018-06-02 05:08 | 1555 | 128 |  | 45 |  | *연연주 혼탕부 성분확인 ID:308~310,408~410 | [14 empty] | 157.83 | 70 | 0 | 0 | 0 |  | 650 | 400 | 선택 | 해제 | 0 | 0 | 0 |  | 650 | 400 | 선택 | 해제 | 해제 | 미정 | 미정 | 미정 | 미정 |  | 미정 | RB250.00 | C
A45922 | 2018-06-01 | 1 | C |  | 4 | A | AE1055LS | 탄소강 | G-AE1055LS | BM#1 | 1585 | 42 | 1596 | 1548 | 34 | 5500 |  | 3 | 0.31 | 25 |  | -1.79 | 1544 | 1596 | 0 | 9.78 |  | 22 | 29 | 38 | Y |  | 2018-06-02 06:17 | 60 | 1080 | 30 | 30 | 30 | 30 | 30 | 29 | 29 | 28 | 27 | 26 | 25 | 24 |  | 24 | 28 | 30 | 24 | 30 | -0.13 |  | 45.02 | Y | -0.2 | [8 empty] | Y | Y | Y | 200 | 0.49 | 60 | 84590 | 95450 | 7010 | 15600 | 2 | 2 |  | 2018-06-02 06:24 | 1544 | 108 |  | 22 |  | *롱노즐SEN내부크랙으로 교체 | [14 empty] | 82.57 | 100 | 0 | 0 | 0 |  | 500 |  | 선택 | 해제 | 0 | 0 | 0 |  | 500 |  | 선택 | 해제 | 해제 | 미정 | 미정 | 선택 | 선택 | 3 | 미정 | BT180180 | H
B45864 | 2018-06-01 | 2 | C |  | 4 | A | AE4140Q | 합금강 | D4 | BM#2 | 1575 | 42 | 1615 | 1525 | 39 | 3500 |  | 1 | 0.25 | 19 |  | -1.78 | 1558 | 1605 | 1.58 | 0 | 0 | 32 | 39 | 64 | Y |  | 2018-06-02 06:17 | 64 | 1087 | 22 | 22 | 23 | 23 | 23 | 23 | 22 | 22 | 20 | 20 | 19 | 18 | 17 | 15 | 21 | 23 | 15 | 23 | -0.15 |  | 55 | Y | -0.4 |  |  |  | 1.03 |  |  |  | N | Y | Y | Y | 120 | 0.48 | 65 | 39595 | 103580 | 110 | 15000 | 8 | 2 | 10 | 2018-06-02 06:43 | 1558 | 135 |  | 37 |  | *연연주 혼탕부 성분확인 ID:301.401 | [14 empty] | 38.59 | 80 | 0 | 0 | 0 |  | 650 | 1100 | 선택 | 선택 | 0 | 0 | 0 |  | 650 | 1100 | 선택 | 선택 | 선택 | 미정 | 미정 | 미정 | 미정 |  | 미정 | RB200.00 | C
A45923 | 2018-06-01 | 1 | C |  | 5 | A | AE1055LS | 탄소강 | G-AE1055LS | BM#1 | 1563 | 45 | 1576 | 1532 | 37 | 6400 |  | 3 | 0.31 | 25 |  | -0.96 | 1548 | 1576 | 0 | 12.39 |  | 16 | 17 | 65 | Y |  | 2018-06-02 07:16 | 64 | 1097 | 21 | 28 | 33 | 35 | 35 | 35 | 35 | 34 | 33 | 32 | 31 | 31 | 30 | 30 | 32 | 35 | 30 | 35 | -0.11 | Y | 45 | Y | -0.2 | [8 empty] | Y | Y | Y | 190 | 0.5 | 64 | 101508 | 105100 | 7000 | 16000 | 2 | 2 |  | 2018-06-02 07:23 | 1548 | 107 |  | 24 | [16 empty] | 90.55 | 100 | 0 | 0 | 0 |  | 500 |  | 선택 | 해제 | 0 | 0 | 0 |  | 500 |  | 선택 | 해제 | 해제 | 미정 | 미정 | 선택 | 미정 |  | 미정 | BT180180 | C
B45865 | 2018-06-01 | 2 | C |  | 5 | A | AE4140Q | 합금강 | D4 | BM#2 | 1613 | 47 | 1615 | 1524 | 37 | 7900 |  | 1 | 0.27 | 21 |  | 0 | 1556 | 1620 | 2.08 | 0 | 0 | 5 | 31 | 38 | Y |  | 2018-06-02 07:43 | 62 | 1090 | 13 | 23 | 29 | 31 | 33 | 33 | 32 | 31 | 31 | 29 | 27 | 26 | 24 | 24 | 28 | 33 | 24 | 31 | -0.23 | Y | 39.98 | Y | -0.4 |  |  |  | 1.21 |  |  |  | N | N | N | N | 110 | 0.47 | 62 | 92923 | 95520 | 1020 | 14900 | 8 | 2 | 20 | 2018-06-02 07:50 | 1556 | 124 |  | 19 |  | *준빅사이즈 후속 | [14 empty] | 95.8 | 75 | 0 | 0 | 0 |  | 650 | 1100 | 선택 | 선택 | 0 | 0 | 0 |  | 650 | 1100 | 선택 | 선택 | 선택 | 미정 | 미정 | 미정 | 미정 |  | 미정 | RB150.00 | C
A45924 | 2018-06-02 | 1 | C |  | 6 | A | AE1055LS | 탄소강 | G-AE1055LS | BM#1 | 1581 | 48 | 1587 | 1524 | 37 | 6300 |  | 3 | 0.31 | 25 |  | -1.61 | 1540 | 1587 | 0 | 10.51 |  | 30 | 8 | 62 | Y |  | 2018-06-02 08:23 | 56 | 1095 | 29 | 26 | 26 | 25 | 24 | 22 | 20 | 20 | 18 | 17 | 16 | 15 | 14 | 14 | 21 | 26 | 14 | 0 | -0.24 |  | 50 | Y | -0.2 | [8 empty] | Y | Y | Y |  | 0.5 | 65 | 101508 | 101050 | 7030 | 15900 | 2 | 2 |  | 2018-06-02 08:30 | 1540 | 109 |  | 22 | [16 empty] | 93.95 | 100 | 0 | 0 | 0 |  | 500 |  | 선택 | 해제 | 0 | 0 | 0 |  | 500 |  | 선택 | 해제 | 해제 | 미정 | 미정 | 선택 | 미정 |  | 미정 | BT180180 | H
B45866 | 2018-06-02 | 2 | C |  | 6 | A | AE4140Q | 합금강 | D4 | BM#2 | 1596 | 46 | 1614 | 1567 | 35 | 6700 |  | 1 | 0.27 | 20 |  | 0 | 1552 | 1610 | 2.43 | 0 | 0 | 35 | 33 | 59 | Y |  | 2018-06-02 08:44 | 58 | 1090 | 20 | 22 | 24 | 25 | 26 | 26 | 25 | 24 | 23 | 22 | 20 | 18 | 16 | 16 | 23 | 26 | 16 | 0 | -0.25 | Y | 40 | Y | -0.4 |  |  |  | 1.68 |  |  |  | N | N | N | N | 100 | 0.48 | 63 | 77661 | 98810 | 50 | 14300 | 8 | 2 | 30 | 2018-06-02 08:59 | 1552 | 124 |  | 22 |  | *주입 후기 전공정 요청 감속주입 | [14 empty] | 78.45 | 66.67 | 0 | 0 | 0 |  | 650 | 1100 | 선택 | 선택 | 0 | 0 | 0 |  | 650 | 1100 | 선택 | 선택 | 선택 | 미정 | 미정 | 미정 | 미정 |  | 미정 | RB130.00 | C
A45925 | 2018-06-02 | 1 | C |  | 7 | A | AE1055LS | 탄소강 | G-AE1055LS | BM#1 | 1550 | 42 | 1597 | 1514 | 34 | 5600 |  | 3 | 0.31 | 25 |  | -1.69 | 1548 | 1597 | 0 | 10.85 |  | 19 | 49 | 63 | Y |  | 2018-06-02 09:25 | 64 | 1105 | 12 | 20 | 26 | 27 | 28 | 28 | 27 | 26 | 26 | 25 | 24 | 23 | 22 | 22 | 24 | 28 | 22 | 26 | -0.15 | Y | 40 | Y | -0.2 | [8 empty] | Y | Y | Y | 230 | 0.5 | 60 | 101508 | 98050 | 7060 | 15700 | 2 | 2 |  | 2018-06-02 09:34 | 1548 | 104 |  | 25 | [16 empty] | 96.63 | 100 | 0 | 0 | 0 |  | 500 |  | 선택 | 해제 | 0 | 0 | 0 |  | 500 |  | 선택 | 해제 | 해제 | 미정 | 미정 | 선택 | 미정 |  | 미정 | BT180180 | H
B45867 | 2018-06-02 | 2 | C |  | 7 | A | AE4140Q | 합금강 | D4 | BM#2 | 1622 | 7 | 1625 | 1565 | 1 | 5400 |  | 1 | 0.27 | 22 |  | 0 | 1552 | 1623 | 2.93 | 0 | 0 | 36 | 50 | 61 | Y |  | 2018-06-02 09:56 | 58 | 1098 | 13 | 24 | 29 | 30 | 32 | 33 | 32 | 31 | 30 | 29 | 28 | 26 | 24 | 24 | 28 | 33 | 24 | 0 | -0.26 | Y | 35.02 | Y | -0.4 |  |  |  | 1.07 |  |  |  | N | N | N | N | 150 | 0.49 | 61 | 124251 | 98470 | 480 | 14400 | 8 | 2 | 10 | 2018-06-02 10:04 | 1569 | 124 |  | 17 | [16 empty] | 125.57 | 75 | 0 | 0 | 0 |  | 650 | 1100 | 선택 | 선택 | 0 | 0 | 0 |  | 650 | 1100 | 선택 | 선택 | 선택 | 미정 | 미정 | 미정 | 미정 |  | 미정 | RB130.00 | C
A45926 | 2018-06-02 | 1 | C |  | 8 | A | AE1055LS | 탄소강 | G-AE1055LS | BM#1 | 1593 | 44 | 1587 | 1513 | 30 | 5200 |  | 3 | 0.32 | 25 |  | -1.57 | 1541 | 1587 | 0 | 9.56 |  | 22 | 30 | 64 | Y |  | 2018-06-02 10:27 | 57 | 1087 | 20 | 21 | 23 | 23 | 23 | 22 | 22 | 21 | 20 | 20 | 20 | 20 |  | 20 | 21 | 23 | 20 | 23 | -0.06 |  | 45 | Y | 0 | [8 empty] | Y | Y | Y | 220 | 0.5 | 59 | 101508 | 94800 | 6890 | 15400 | 2 | 2 |  | 2018-06-02 10:38 | 1541 | 104 |  | 25 | [16 empty] | 99.71 | 100 | 0 | 0 | 0 |  | 500 |  | 선택 | 해제 | 0 | 0 | 0 |  | 500 |  | 선택 | 해제 | 해제 | 미정 | 미정 | 선택 | 미정 |  | 미정 | BT180180 | H
B45868 | 2018-06-02 | 2 | C |  | 8 | A | AE4140Q | 합금강 | D4 | BM#2 | 1597 | 49 | 1646 | 1556 | 39 | 8300 |  | 1 | 0.26 | 18 |  | 0 | 1567 | 1636 | 1.57 | 0 | 0 | 6 | 1 | 13218 | Y |  | 2018-06-02 10:56 | 73 | 1334 | 20 | 28 | 32 | 34 | 35 | 35 | 35 | 34 | 34 | 33 | 32 | 31 | 29 | 29 | 32 | 35 | 29 | 35 | -0.15 | Y | 40 | Y | -0.4 |  |  |  | 1.4 |  |  |  | N | N | N | N | 140 | 0.49 | 61 | 86290 | 98920 | 1130 | 14800 | 8 | 2 | 20 | 2018-06-02 11:08 | 1567 | 128 |  | 20 |  | *대보수 첫HEAT | [14 empty] | 86.29 | 100 | 0 | 0 | 0 |  | 650 | 1100 | 선택 | 선택 | 0 | 0 | 0 |  | 650 | 1100 | 선택 | 선택 | 선택 | 미정 | 미정 | 미정 | 미정 |  | 미정 | RB130.00 | H
A45927 | 2018-06-02 | 1 | C |  | 9 | A | AE1055LS | 탄소강 | G-AE1055LS | BM#1 | 1586 | 41 | 1585 | 1530 | 33 | 5600 |  | 3 | 0.32 | 25 |  | -1.42 | 1543 | 1585 | 0 | 9.06 |  | 16 | 18 | 64 | Y |  | 2018-06-02 11:31 | 59 | 1104 | 17 | 23 | 26 | 27 | 27 | 27 | 26 | 26 | 25 | 24 | 23 | 23 | 23 | 23 | 24 | 27 | 23 | 27 | -0.09 | Y | 45 | Y | 0 | [8 empty] | Y | Y | Y | 210 | 0.5 | 64 | 101508 | 104990 | 6980 | 16500 | 2 | 2 |  | 2018-06-02 11:42 | 1543 | 100 |  | 21 | [16 empty] | 90.75 | 100 | 0 | 0 | 0 |  | 500 |  | 선택 | 해제 | 0 | 0 | 0 |  | 500 |  | 선택 | 해제 | 해제 | 미정 | 미정 | 선택 | 미정 |  | 미정 | BT180180 | H
B45869 | 2018-06-02 | 2 | C | TUNDISH교체전 | 9 | B | AE4140Q | 합금강 | D4 | BM#2 | 1594 | 49 | 1616 | 1555 | 33 | 7100 |  | 1 | 0.25 | 19 |  | 0 | 1566 | 1616 | 1.44 | 0 | 0 | 5 | 32 | 51 | Y |  | 2018-06-02 11:56 | 72 | 1091 | 32 | 35 | 38 | 40 | 40 | 38 | 38 | 37 | 36 | 34 | 33 | 32 |  | 32 | 36 | 40 | 32 | 38 | -0.2 | Y | 40 | Y | -0.2 |  |  |  | 1.18 |  |  |  | N | N | N | N | 130 | 0.48 | 63 | 102154 | 100990 | 460 | 2000 | 8 | 2 | 10 | 2018-06-02 12:13 | 1566 | 129 |  | 23 |  |  | C9BC40CC42EF4932BC935B45C8DB0531 | 7DA654BA9988461E8B7EA6295A98D4BB | BDCC962280A84C55BABE79C81534EB11 | [11 empty] | 100.69 | 100 | 0 | 3990 | 0 |  | 650 | 1100 | 선택 | 선택 | 0 | 4250 | 0 |  | 650 | 1100 | 선택 | 선택 | 선택 | 미정 | 미정 | 미정 | 미정 |  | 미정 | RB190.00 | C
A45928 | 2018-06-02 | 1 | A |  | 10 | A | AE1055LS | 탄소강 | G-AE1055LS | BM#1 | 1587 | 45 | 1587 | 1513 | 39 | 6700 |  | 3 | 0.32 | 25 |  | -1.42 | 1544 | 1586 | 0 | 9.11 |  | 30 | 9 | 56 | Y |  | 2018-06-02 12:46 | 60 | 1099 | 22 | 24 | 27 | 29 | 29 | 28 | 27 | 26 | 25 | 23 | 23 | 21 | 20 | 19 | 25 | 29 | 19 | 0 | -0.2 | Y | 50.02 | Y | -0.2 | [8 empty] | Y | Y | Y | 200 | 0.5 | 65 | 152262 | 104970 | 7110 | 15180 | 2 | 2 |  | 2018-06-02 12:52 | 1544 | 97 |  | 11 |  | *유사강종 연연주 혼탕부 성분 확인 ID:107~109.207~209 | [14 empty] | 135.89 | 100 | 0 | 0 | 0 |  | 500 |  | 선택 | 해제 | 0 | 0 | 0 |  | 500 |  | 선택 | 해제 | 해제 | 미정 | 미정 | 선택 | 미정 |  | 미정 | BT180180 | H
B45870 | 2018-06-02 | 2 | A | TUNDISH교체 | 1 | B | KFMN438V | 합금강 | KFMN438V | BM#2 | 1622 | 61 | 1657 | 1577 | 37 | 7900 |  | 1 | 0.28 | 20 |  | 0 | 1577 | 1651 | 0 | 3.98 | 0 | 35 | 34 | 51 | Y |  | 2018-06-02 13:27 | 83 | 1101 | -449 | -125 | -29 | 31 | 32 | 32 | 31 | 28 | 25 | 32 | 36 | 38 | 40 | 41 | 35 | 41 | 41 | 41 | 0 |  | 14.97 | Y | 0 | 1 | 2.07 | 2.01 |  |  |  |  | N | N | N | M | 150 | 0.5 | 58 | 101508 | 100510 | 6040 | 14800 | 10 | 1 |  | 2018-06-02 13:34 | 1577 | 155 |  | 24 |  | *T/D플럭스 225/15KG *롱노즐 실리부 부착 | [14 empty] | 99.52 | 100 | 1000 | 0 | 0 |  | 650 | 400 | 선택 | 선택 | 1000 | 0 | 0 |  | 650 | 400 | 선택 | 선택 | 미정 | 미정 | 미정 | 미정 | 선택 |  | 미정 | BT180180 | H
A45929 | 2018-06-02 | 1 | A |  | 11 | A | P-AE1055LS | 탄소강 | G-AE1055LS | BM#1 | 1591 | 44 | 1603 | 1521 | 35 | 5800 |  | 3 | 0.32 | 26 |  | -1.7 | 1551 | 1603 | 0 | 9.49 |  | 36 | 51 | 47 | Y |  | 2018-06-02 13:51 | 66 | 1098 | 15 | 25 | 30 | 32 | 33 | 33 | 32 | 31 | 31 | 30 | 29 | 28 | 28 | 28 | 29 | 33 | 28 | 0 | -0.12 | Y | 40 | Y | 0 | [8 empty] | Y | Y | Y | 190 | 0.48 | 61 | 50754 | 97150 | 7100 | 16320 | 2 | 2 |  | 2018-06-02 13:59 | 1551 | 101 |  | 15 |  | *유사강종 연연주 혼탕부 성분 확인 ID:101.201 | [14 empty] | 48.73 | 100 | 0 | 0 | 0 |  | 750 |  | 선택 | 해제 | 0 | 0 | 0 |  | 750 |  | 선택 | 해제 | 해제 | 미정 | 미정 | 선택 | 미정 |  | 미정 | BT180180 | H
B45871 | 2018-06-02 | 2 | A |  | 2 | A | KFMN438V | 합금강 | KFMN438V | BM#2 | 1602 | 43 | 1646 | 1566 | 35 | 7400 |  | 1 | 0.28 | 18 |  | -2.29 | 1564 | 1633 | 0 | 3.28 | 0 | 19 | 50 | 89 | Y |  | 2018-06-02 14:31 | 70 | 1091 | 39 | 33 | 30 | 29 | 27 | 25 | 24 | 23 | 22 | 21 | 20 | 18 |  | 18 | 26 | 30 | 18 | 0 | -0.27 |  | 44.98 | Y | -0.4 | [8 empty] | N | N | Y | 140 | 0.53 | 59 | 101508 | 103360 | 80 | 15600 | 10 | 1 |  | 2018-06-02 14:37 | 1564 | 136 |  | 20 | 24 | *STR#1,2 크로깅발생 전공정 통보 | [14 empty] | 99.81 | 100 | 0 | 0 | 0 |  | 650 | 400 | 선택 | 선택 | 0 | 0 | 0 |  | 650 | 400 | 선택 | 선택 | 미정 | 미정 | 미정 | 미정 | 미정 |  | 미정 | BT180180 | H
A45930 | 2018-06-02 | 1 | A |  | 12 | A | P-AE1055LS | 탄소강 | G-AE1055LS | BM#1 | 1570 | 44 | 1592 | 1534 | 33 | 5500 |  | 3 | 0.31 | 25 |  | -1.54 | 1545 | 1590 | 0 | 9.61 |  | 22 | 31 | 78 | Y |  | 2018-06-02 14:52 | 60 | 1099 | 27 | 28 | 29 | 29 | 29 | 28 | 27 | 26 | 26 | 25 | 24 | 23 | 22 | 22 | 26 | 29 | 22 | 29 | -0.14 |  | 49.98 | Y | -0.2 | [8 empty] | Y | Y | Y | 180 | 0.48 | 64 | 101508 | 102910 | 7050 | 16630 | 2 | 2 |  | 2018-06-02 14:58 | 1545 | 100 |  | 18 | [16 empty] | 92.36 | 100 | 0 | 0 | 0 |  | 750 |  | 선택 | 해제 | 0 | 0 | 0 |  | 750 |  | 선택 | 해제 | 해제 | 미정 | 미정 | 선택 | 미정 |  | 미정 | BT180180 | H
B45872 | 2018-06-02 | 2 | A |  | 3 | A | KFMN438V | 합금강 | KFMN438V | BM#2 | 1600 | 44 | 1646 | 1557 | 34 | 7000 |  | 1 | 0.28 | 18 |  | -2.9 | 1561 | 1636 | 0 | 4.11 | 0 | 6 | 2 | 67 | Y |  | 2018-06-02 15:27 | 67 | 1108 | 8497 | 20 | 24 | 26 | 27 | 26 | 25 | 24 | [5 empty] | 24 | 999 | 27 | 24 | 0 | -0.2 | Y | 15 | Y | -0.2 | [8 empty] | N | N | Y | 130 | 0.51 | 40 | 67672 | 66530 | 34510 | 16400 | 10 | 1 |  | 2018-06-02 15:33 | 1561 | 138 |  | 26 |  | *STR#1,2 크로깅발생으로 감속주입 | [14 empty] | 66.87 | 100 | 0 | 0 | 0 |  | 650 | 400 | 선택 | 선택 | 0 | 0 | 0 |  | 650 | 400 | 선택 | 선택 | 미정 | 미정 | 미정 | 미정 | 미정 |  | 미정 | BT180180 | H
A45931 | 2018-06-02 | 1 | A |  | 13 | A | P-AE1055LS | 탄소강 | G-AE1055LS | BM#1 | 1593 | 40 | 1568 | 1533 | 29 | 4900 |  | 3 | 0.32 | 26 |  | -1.29 | 1546 | 1584 | 0 | 8.76 |  | 16 | 19 | 71 | Y |  | 2018-06-02 15:51 | 61 | 1095 | 21 | 23 | 25 | 25 | 25 | 24 | 24 | 22 | 22 | 21 | 20 | 19 | 18 | 18 | 22 | 25 | 18 | 25 | -0.14 |  | 50 | Y | -0.2 | [8 empty] | Y | Y | Y | 230 | 0.48 | 62 | 101508 | 98520 | 7050 | 16150 | 2 | 2 |  | 2018-06-02 16:02 | 1546 | 104 |  | 27 | [16 empty] | 96.22 | 100 | 0 | 0 | 0 |  | 750 |  | 선택 | 해제 | 0 | 0 | 0 |  | 750 |  | 선택 | 해제 | 해제 | 미정 | 미정 | 선택 | 미정 |  | 미정 | BT180180 | H
B45873 | 2018-06-02 | 2 | A |  | 4 | A | KFMN438V | 합금강 | KFMN438V | BM#2 | 1553 | 49 | 1655 | 1524 | 41 | 8400 |  | 1 | 0.29 | 18 |  | -2.52 | 1571 | 1644 | 0 | 7.91 | 0 | 5 | 33 | 64 | Y |  | 2018-06-02 16:26 | 77 | 1126 | 22 | 34 | 42 | 46 | 49 | 49 | 49 | 48 | 48 | 47 | 46 | 45 | 44 | 42 | 44 | 49 | 42 | 49 | -0.16 | Y | 45 | Y | -0.4 | [8 empty] | N | N | Y | 120 | 0.48 | 66 | 101508 | 102340 | 10 | 16000 | 10 | 1 |  | 2018-06-02 16:33 | 1571 | 116 |  | 8 |  | *STR#1,2 크로깅발생 감속주입 | [14 empty] | 100.5 | 100 | 0 | 0 | 0 |  | 650 | 400 | 선택 | 선택 | 0 | 0 | 0 |  | 650 | 400 | 선택 | 선택 | 미정 | 미정 | 미정 | 미정 | 미정 |  | 미정 | BT180180 | H
A45932 | 2018-06-02 | 1 | A | TUNDISH교체전 | 14 | A | P-AE1055LS | 탄소강 | G-AE1055LS | BM#1 | 1584 | 40 | 1588 | 1541 | 28 | 4700 |  | 3 | 0.34 | 25 |  | -1.18 | 1553 | 1588 | 0 | 9.59 |  | 30 | 10 | 69 | Y |  | 2018-06-02 16:52 | 68 | 1098 | 17 | 22 | 25 | 27 | 28 | 28 | 28 | 27 | 27 | 26 | 25 | 25 | 24 | 24 | 25 | 28 | 24 | 28 | -0.1 | Y | 39.97 | Y | -0.2 | [8 empty] | Y | Y | M | 220 | 0.48 | 65 | 106108 | 102710 | 6990 | 2000 | 2 | 2 |  | 2018-06-02 16:59 | 1558 | 104 |  | 31 |  |  | 467A9D9A1E594FC49D5FF33BBE20615B | CD39148019D640D4B8D59D5B9185D4A9 |  | 1D7FB733014A49D483CFA3F3C18713A3 | [10 empty] | 96.73 | 100 | 0 | 3500 | 0 |  | 750 |  | 선택 | 해제 | 0 | 3500 | 0 |  | 750 |  | 선택 | 해제 | 해제 | 미정 | 미정 | 선택 | 미정 |  | 미정 | BT180180 | H
B45874 | 2018-06-02 | 2 | A |  | 5 | A | KFMN438V | 합금강 | KFMN438V | BM#2 | 1577 | 45 | 1655 | 1546 | 39 | 8200 |  | 1 | 0.25 | 18 |  | -2.35 | 1574 | 1639 | 0 | 3.62 | 0 | 35 | 35 | 43 | Y |  | 2018-06-02 17:33 | 80 | 1092 | 40 | 45 | 47 | 49 | 49 | 49 | 48 | 48 | 47 | 46 | 46 | 45 | 44 | 43 | 46 | 49 | 43 | 49 | -0.12 | Y | 49.98 | Y | -0.2 | [8 empty] | N | N | Y | 110 | 0.49 | 67 | 101508 | 108380 | 1080 | 16200 | 10 | 1 |  | 2018-06-02 17:34 | 1574 | 116 |  | 10 |  | *STR#1,2 크로깅발생 감속주입 | [14 empty] | 92.79 | 100 | 0 | 0 | 0 |  | 650 | 400 | 선택 | 선택 | 0 | 0 | 0 |  | 650 | 400 | 선택 | 선택 | 미정 | 미정 | 미정 | 미정 | 미정 |  | 미정 | BT180180 | H
B45875 | 2018-06-02 | 2 | A |  | 6 | A | KFMN438V | 합금강 | KFMN438V | BM#2 | 1602 | 47 | 1635 | 1524 | 43 | 9000 |  | 1 | 0.24 | 18 |  | -2.19 | 1567 | 1636 | 0 | 4.39 | 0 | 19 | 51 | 40 | Y |  | 2018-06-02 18:42 | 73 | 1116 | 42 | 44 | 46 | 45 | 45 | 45 | 44 | 43 | 42 | 42 | 41 | 40 | 40 | 40 | 43 | 46 | 40 | 45 | -0.12 |  | 49.98 | Y | 0 | [8 empty] | N | N | Y | 100 | 0.48 | 63 | 101508 | 98840 | 7410 | 17600 | 10 | 1 |  | 2018-06-02 18:48 | 1567 | 120 |  | 10 |  | *STR#1,2 크로깅발생 감속주입(20%이상 감속) *L/D 잔강 7.3톤 내림. | [14 empty] | 95.63 | 100 | 0 | 0 | 0 |  | 650 | 400 | 선택 | 선택 | 0 | 0 | 0 |  | 650 | 400 | 선택 | 선택 | 미정 | 미정 | 미정 | 미정 | 미정 |  | 미정 | BT180180 | H
A45933 | 2018-06-02 | 1 | A | 교체, 잔강최소화전 | 1 | A | SNCM26 | 합금강 | SNCM26V | BM#1 | 1618 | 49 | 1630 | 1569 | 42 | 8000 |  | 3 | 0.32 | 20 |  | -1.78 | 1591 | 1636 | 0 | 7.61 |  | 36 | 52 | 70 | Y |  | 2018-06-02 18:09 | 91 | 1108 | 10 | 18 | 18 | 26 | 29 | 32 | 33 | 34 | 35 | 34 | 34 | 35 | 35 | 35 | 30 | 35 | 34 | 35 | -0.1 |  | 10.02 | Y | 0 |  | 2 | 1.93 | [5 empty] | N | N | M | 190 | 0.44 | 69 | 95652 | 105820 | 7030 | 3000 | 15 | 2 |  | 2018-06-02 18:17 | 1591 | 133 |  | 45 |  | *T/D가열온도:자동-1367`.수동건-1332`.STR#1:908.STR#2:930.T/D FLUX 유:15,용:120 ID : 106.206 테일 길이 안맞을가능성보임 게제물 확인요망 | [14 empty] | 84.35 | 100 | 700 | 3100 | 0 |  | 750 |  | 선택 | 선택 | 700 | 3100 | 0 |  | 750 |  | 선택 | 선택 | 선택 | 미정 | 미정 | 선택 | 선택 |  | 미정 | BT180180 | C
B45876 | 2018-06-02 | 2 | A |  | 7 | A | KFMN438V | 합금강 | KFMN438V | BM#2 | 1580 | 49 | 1645 | 1537 | 39 | 8200 |  | 1 | 0.25 | 18 |  | -2.35 | 1562 | 1642 | 0 | 3.65 | 0 | 6 | 3 | 67 | Y |  | 2018-06-02 19:50 | 68 | 1114 | 38 | 41 | 42 | 43 | 42 | 41 | 40 | 39 | 37 | 36 | 35 | 34 | 32 | 29 | 38 | 43 | 29 | 0 | -0.27 | Y | 52.08 | Y | -0.71 | [8 empty] | N | N | M | 150 | 0.41 | 69 | 109967 | 91490 | 15100 | 16100 | 10 | 1 |  | 2018-06-02 19:51 | 1562 | 123 |  | 8 |  | *STR#1,2 크로깅 발생으로 감속주입 (20% 이상감속) 및 L/D잔강 14.1톤 내림. *크로깅발생으로 0.40 이하 주입 303~306 .404~407 *0.40 이하주입으로 S/R 미적용 301~304 .402~405 | [14 empty] | 104.14 | 100 | 0 | 0 | 0 |  | 650 | 400 | 선택 | 선택 | 0 | 0 | 0 |  | 650 | 400 | 선택 | 선택 | 미정 | 미정 | 미정 | 미정 | 미정 |  | 미정 | BT180180 | H
A45934 | 2018-06-02 | 1 | A | 잔강최소화 | 2 | A | SNCM8 | 합금강 | SNCM439계 | BM#1 | 1601 | 49 | 1605 | 1547 | 41 | 7300 |  | 3 | 0.35 | 19 |  | -1.36 | 1561 | 1605 | 10.03 | 0 |  | 22 | 32 | 73 | Y |  | 2018-06-02 19:16 | 72 | 1094 | 15 | 16 | 18 | 19 | 19 | 19 | 19 | 20 | 19 | 18 | 18 |  |  | 18 | 18 | 20 | 18 | 19 | -0.13 | Y | 15.02 | Y | 0 | [8 empty] | N | N | N | 180 | 0.51 | 59 | 87646 | 106340 | 6640 | 16080 | 15 | 1 |  | 2018-06-02 19:23 | 1561 | 155 |  | 62 |  | *잔강최소화 *수소 측정 못함 | [14 empty] | 77.19 | 100 | 3700 | 0 | 0 |  | 750 |  | 선택 | 선택 | 3700 | 0 | 0 |  | 750 |  | 선택 | 선택 | 선택 | 미정 | 미정 | 선택 | 선택 | 1 | 미정 | RB180.00 | C
B45877 | 2018-06-02 | 2 | B | TUNDISH교체전 | 8 | A | KFMN438V | 합금강 | KFMN438V | BM#2 | 1608 | 56 | 1657 | 1557 | 43 | 8900 |  | 1 | 0.23 | 18 |  | -2.22 | 1577 | 1655 | 0 | 5.12 | 0 | 5 | 34 | 61 | Y |  | 2018-06-02 21:02 | 83 | 1134 | 26 | 37 | 43 | 47 | 48 | 48 | 48 | 48 | 47 | 46 | 45 | 44 | 44 | 41 | 44 | 48 | 41 | 48 | -0.13 | Y | 54.98 | Y | -0.2 | [7 empty] | N | N | N | M | 140 | 0.43 | 79 | 84133 | 107900 | 4050 | 2000 | 10 | 1 |  | 2018-06-02 21:03 | 1577 | 128 |  | 7 |  | *크로깅발생 20% 이상 감속 | F5AF3C065EE24DA68B92576D6D3B1662 | D7486467370C41F69B479A93F89DE8C2 | E86CA841466540909D4D6CF4DBF10346 | [11 empty] | 77.54 | 100 | 0 | 3000 | 0 |  | 650 | 400 | 선택 | 선택 | 0 | 3100 | 0 |  | 650 | 400 | 선택 | 선택 | 미정 | 미정 | 미정 | 미정 | 미정 |  | 미정 | BT180180 | H
A45935 | 2018-06-02 | 1 | B |  | 3 | A | SNCM8 | 합금강 | SNCM439계 | BM#1 | 1614 | 43 | 1616 | 1571 | 36 | 6700 |  | 3 | 0.33 | 19 |  | -1.61 | 1565 | 1601 | 9.32 | 0 |  | 16 | 20 | 70 | Y |  | 2018-06-02 20:18 | 76 | 1098 | 17 | 18 | 21 | 24 | 26 | 27 | 27 | 27 | 26 | 27 | 26 | 26 | 25 | 25 | 24 | 27 | 25 | 27 | -0.05 | Y | 40.02 | Y | 0 |  |  |  | 1.38 |  |  |  |  | N | N | N | 170 | 0.45 | 69 | 156795 | 101590 | 7120 | 15800 | 15 | 1 |  | 2018-06-02 20:36 | 1565 | 157 |  | 62 |  | *준 BIG SIZE 포함 *혼탕부성분확인ID:108.109.110.208.209.210 | [14 empty] | 144.38 | 100 | 0 | 0 | 0 |  | 750 |  | 선택 | 선택 | 0 | 0 | 0 |  | 750 |  | 선택 | 선택 | 선택 | 미정 | 미정 | 선택 | 미정 |  | 미정 | RB200.00 | C
A45936 | 2018-06-02 | 1 | B |  | 4 | A | AE4340 | 합금강 | SNCM439계 | BM#1 | 1661 | 50 | 1624 | 1613 | 41 | 6200 |  | 3 | 0.38 | 18 |  | -1.46 | 1570 | 1603 | 8.61 | 0 |  | 30 | 11 | 52 | Y |  | 2018-06-02 21:34 | 81 | 1096 | 23 | 28 | 30 | 32 | 33 | 34 | 34 | 34 | 33 | 32 | 32 | 31 | 32 | 32 | 31 | 34 | 31 | 34 | -0.07 | Y | 40.02 | Y | 0.2 |  |  |  | 1.48 |  |  |  |  | N | N | N | 160 | 0.45 | 74 | 51360 | 105450 | 7020 | 16400 | 15 | 1 |  | 2018-06-02 21:40 | 1570 | 167 |  | 57 |  | *혼탕부성분확인ID:101.201 *준 빅사이즈 후속 HEAT 준 빅사이즈 주속적용 | [14 empty] | 45.67 | 100 | 0 | 0 | 0 |  | 750 |  | 선택 | 선택 | 0 | 0 | 0 |  | 750 |  | 선택 | 선택 | 선택 | 미정 | 미정 | 선택 | 미정 |  | 미정 | LT180180 | H
B45878 | 2018-06-02 | 2 | B | TUNDISH교체 | 1 | A | 20MNCRS5HM2 | 소입성보증강 | C1 | BM#2 | 1601 | 57 | 1674 | 1546 | 52 | 11400 |  | 1 | 0.27 | 21 |  | -2.32 | 1598 | 1669 | 0 | 4.46 | 0 | 35 | 36 | 61 | Y |  | 2018-06-02 22:16 | 89 | 1105 | -303 | -154 | 34 | 32 | 31 | 30 | 25 | 32 | 35 | 38 | 39 | 40 | 41 | 40 | 37 | 42 | 40 | 42 | -0.13 |  | 14.98 | Y | -0.4 | 0.9 | 2.04 | 2.04 |  |  |  |  | N | N | N | N | 150 | 0.46 | 68 | 102066 | 107090 | 570 | 13200 | 7 | 2 | 10 | 2018-06-02 22:17 | 1598 | 168 |  | 40 |  | * T/D 용강량 실측:1160mm / 18.9 TON * T/D FLUX 용탕부: 120 KG / 유탕부: 15KG 투입 * 슬리브 롱노즐( Y자형 ) 사용 * 전공정 요청으로 감속주입 * 후 HEAT L/D 강제개공 ID: 306,406 | [14 empty] | 94.9 | 100 | 700 | 0 | 0 |  | 450 | 300 | 선택 | 선택 | 700 | 0 | 0 |  | 450 | 300 | 선택 | 선택 | 해제 | 미정 | 미정 | 미정 | 미정 |  | 미정 | BT180180 | C
A45937 | 2018-06-02 | 1 | B |  | 5 | B | AE4340 | 합금강 | SNCM439계 | BM#1 | 1593 | 51 | 1630 | 1551 | 43 | 7800 |  | 3 | 0.34 | 18 |  | -1.52 | 1574 | 1608 | 9.17 | 0 |  | 36 | 53 | 32 | Y |  | 2018-06-02 22:49 | 85 | 1095 | 29 | 34 | 39 | 43 | 45 | 45 | 45 | 45 | 44 | 43 | 42 | 41 | 42 | 42 | 41 | 45 | 41 | 45 | -0.11 | Y | 34.97 | Y | 0.2 |  |  |  | 1.45 |  |  |  |  | N | N | N | 150 | 0.49 | 61 | 102720 | 97290 | 7130 | 16300 | 15 | 1 |  | 2018-06-02 22:57 | 1574 | 161 |  | 56 | [16 empty] | 98.49 | 100 | 0 | 0 | 0 |  | 750 |  | 선택 | 선택 | 0 | 0 | 0 |  | 750 |  | 선택 | 선택 | 선택 | 미정 | 미정 | 선택 | 미정 |  | 미정 | LT180180 | H
B45879 | 2018-06-02 | 2 | B |  | 2 | B | 20MNCRS5HM2 | 소입성보증강 | C1 | BM#2 | 1596 | 25 | 1635 | 1607 | 13 | 20100 |  | 1 | 0.29 | 18 |  | 0 | 1575 | 1637 | 0 | 5.6 | 0 | 19 | 52 | 64 | N | 1 | 2018-06-02 23:58 | 66 | 1112 | 34 | 39 | 41 | 42 | 42 | 41 | 40 | 39 | 38 | 36 | 33 | 31 | 30 | 26 | 37 | 42 | 26 | 0 | -0.35 | Y | 45.48 | Y | -0.8 | [7 empty] | N | N | N | N | 140 | 0.47 | 63 | 102252 | 99860 | 80 | 15200 | 7 | 2 | 20 | 2018-06-02 23:56 | 1590 | 155 |  | 10 |  | * 전공정 요청으로 감속주입 | [14 empty] | 103.13 | 100 | 0 | 0 | 0 |  | 450 | 300 | 선택 | 선택 | 0 | 0 | 0 |  | 450 | 300 | 선택 | 선택 | 해제 | 미정 | 미정 | 미정 | 미정 |  | 미정 | RB130.00 | H
A45938 | 2018-06-02 | 1 | B |  | 6 | A | AE4340 | 합금강 | SNCM439계 | BM#1 | 1608 | 50 | 1638 | 1560 | 40 | 7500 |  | 3 | 0.34 | 18 |  | -1.4 | 1579 | 1610 | 9.05 | 0 |  | 22 | 33 | 37 | Y |  | 2018-06-02 23:50 | 90 | 1082 | 41 | 41 | 44 | 46 | 47 | 47 | 47 | 46 | 46 | 45 | 44 | 43 | 42 | 41 | 44 | 47 | 41 | 47 | -0.13 | Y | 44.98 | Y | -0.2 |  |  |  | 1.59 |  |  |  |  | N | N | N | 190 | 0.49 | 66 | 102720 | 101580 | 7040 | 15100 | 15 | 1 |  | 2018-06-02 23:57 | 1579 | 163 |  | 58 | [16 empty] | 94.59 | 100 | 0 | 0 | 0 |  | 750 |  | 선택 | 선택 | 0 | 0 | 0 |  | 750 |  | 선택 | 선택 | 선택 | 미정 | 미정 | 선택 | 미정 |  | 미정 | LT180180 | H
B45880 | 2018-06-02 | 2 | B |  | 3 | A | 20MNCRS5HM2 | 소입성보증강 | C1 | BM#2 | 1605 | 45 | 1645 | 1535 | 35 | 7700 |  | 1 | 0.29 | 19 |  | -2.56 | 1580 | 1647 | 0 | 2.88 | 0 | 6 | 4 | 70 | Y |  | 2018-06-03 00:52 | 71 | 1078 | 21 | 27 | 30 | 33 | 34 | 35 | 34 | 33 | 32 | 31 | 29 | 27 | 26 | 26 | 30 | 35 | 26 | 0 | -0.26 | Y | 35 | Y | -0.2 | [7 empty] | N | N | N | N | 130 | 0.44 | 64 | 93731 | 92330 | 1350 | 15100 | 7 | 2 | 40 | 2018-06-03 00:54 | 1580 | 157 |  | 22 |  | * 전공정 요청으로 감속주입 0.40 이상공정 등록 및 생관통보 | [14 empty] | 100.14 | 100 | 0 | 0 | 0 |  | 450 | 300 | 선택 | 선택 | 0 | 0 | 0 |  | 450 | 300 | 선택 | 선택 | 해제 | 미정 | 미정 | 미정 | 미정 |  | 미정 | RB130.00 | H
A45940 | 2018-06-02 | 1 | B |  | 7 | A | AE4340 | 합금강 | SNCM439계 | BM#1 | 1601 | 40 | 1620 | 1555 | 32 | 6200 |  | 3 | 0.34 | 18 |  | -1.98 | 1569 | 1613 | 12.08 | 0 |  | 18 | 1 | 13793 | Y |  | 2018-06-03 01:30 | 80 | 935 | 38 | 38 | 40 | 40 | 40 | 40 | 38 | 38 | 38 | 38 | 37 | 38 |  | 38 | 39 | 40 | 37 | 40 | -0.04 | Y | 40.02 | Y | 0.2 |  |  |  | 1.66 |  |  |  |  | N | N | N | 180 | 0.49 | 56 | 85600 | 89350 | 7090 | 15600 | 15 | 1 |  | 2018-06-03 01:41 | 1569 | 98 |  | 25 | [16 empty] | 88.89 | 100 | 0 | 0 | 0 |  | 750 |  | 선택 | 선택 | 0 | 0 | 0 |  | 750 |  | 선택 | 선택 | 선택 | 미정 | 미정 | 선택 | 미정 |  | 미정 | LT180180 | H
B45881 | 2018-06-02 | 2 | B |  | 4 | A | 20MNCRS5HM2 | 소입성보증강 | C1 | BM#2 | 1581 | 57 | 1635 | 1535 | 46 | 9500 |  | 1 | 0.3 | 19 |  | -2.44 | 1568 | 1637 | 0 | 2.86 | 0 | 5 | 35 | 86 | Y |  | 2018-06-03 02:01 | 59 | 1087 | 21 | 22 | 24 | 25 | 25 | 24 | 23 | 22 | 21 | 19 | 18 | 16 | 15 | 12 | 20 | 25 | 12 | 0 | -0.24 | Y | 55.02 | Y | -0.2 | [7 empty] | N | N | N | N | 120 | 0.45 | 70 | 93731 | 103120 | 90 | 15600 | 7 | 2 | 10 | 2018-06-03 02:07 | 1568 | 135 |  | 20 |  | * 전공정 요청으로 감속주입 | [14 empty] | 90.91 | 100 | 0 | 0 | 0 |  | 450 | 300 | 선택 | 선택 | 0 | 0 | 0 |  | 450 | 300 | 선택 | 선택 | 해제 | 미정 | 미정 | 미정 | 미정 |  | 미정 | RB130.00 | H
A45941 | 2018-06-02 | 1 | B |  | 8 | A | AE4340 | 합금강 | SNCM439계 | BM#1 | 1593 | 43 | 1587 | 1563 | 34 | 6500 |  | 3 | 0.34 | 18 |  | -1.55 | 1552 | 1586 | 9.24 | 0 |  | 30 | 12 | 71 | Y |  | 2018-06-03 02:28 | 63 | 1086 | 35 | 31 | 32 | 31 | 30 | 28 | 27 | 26 | 25 | 22 | 21 | 21 | 20 | 15 | 26 | 32 | 15 | 0 | -0.28 |  | 61.23 | Y | -1.62 |  |  |  | 1.85 |  |  |  |  | N | N | N | 170 | 0.5 | 71 | 102720 | 111870 | 7130 | 13700 | 15 | 1 |  | 2018-06-03 02:35 | 1552 | 98 |  | 24 | [16 empty] | 86.39 | 100 | 0 | 0 | 0 |  | 750 |  | 선택 | 선택 | 0 | 0 | 0 |  | 750 |  | 선택 | 선택 | 선택 | 미정 | 미정 | 선택 | 미정 |  | 미정 | LT180180 | H
B45882 | 2018-06-02 | 2 | B |  | 5 | A | 20MNCRS5HM2 | 소입성보증강 | C1 | BM#2 | 1589 | 53 | 1644 | 1545 | 41 | 8800 |  | 1 | 0.3 | 19 |  | -1.96 | 1584 | 1640 | 0 | 2.78 | 0 | 35 | 37 | 62 | Y |  | 2018-06-03 03:13 | 75 | 1080 | 10 | 22 | 32 | 37 | 39 | 40 | 40 | 39 | 38 | 37 | 36 | 35 |  | 35 | 34 | 40 | 35 | 0 | -0.17 | Y | 30.02 | Y | -0.2 | [7 empty] | N | N | N | N | 110 | 0.46 | 67 | 102252 | 101290 | 70 | 15000 | 7 | 2 | 40 | 2018-06-03 03:21 | 1584 | 138 |  | 22 |  | * 전공정 요청으로 감속주입 0.40 이상공정 등록 및 생관통보 | [14 empty] | 101.04 | 100 | 0 | 0 | 0 |  | 450 | 300 | 선택 | 선택 | 0 | 0 | 0 |  | 450 | 300 | 선택 | 선택 | 해제 | 미정 | 미정 | 미정 | 미정 |  | 미정 | RB130.00 | H
A45942 | 2018-06-02 | 1 | B |  | 9 | A | AE4340 | 합금강 | SNCM439계 | BM#1 | 1590 | 38 | 1602 | 1525 | 26 | 5600 |  | 3 | 0.34 | 18 |  | -1.31 | 1555 | 1584 | 11.62 | 0 |  | 36 | 54 | 68 | Y |  | 2018-06-03 03:29 | 66 | 1075 | 13 | 20 | 24 | 26 | 27 | 28 | 28 | 28 | 28 | 27 | 26 | 25 |  | 25 | 25 | 28 | 25 | 28 | -0.09 | Y | 30.02 | Y | -0.2 |  |  |  | 1.74 |  |  |  |  | N | N | N | 160 | 0.45 | 60 | 108941 | 89520 | 7030 | 13700 | 15 | 1 |  | 2018-06-03 03:43 | 1555 | 111 |  | 36 | [16 empty] | 112.83 | 100 | 0 | 0 | 0 |  | 750 |  | 선택 | 선택 | 0 | 0 | 0 |  | 750 |  | 선택 | 선택 | 선택 | 미정 | 미정 | 선택 | 미정 |  | 미정 | LT180180 | C
B45883 | 2018-06-02 | 2 | B |  | 6 | A | 20MNCRS5HM2 | 소입성보증강 | C1 | BM#2 | 1626 | 45 | 1646 | 1576 | 34 | 7500 |  | 1 | 0.3 | 19 |  | 0 | 1567 | 1633 | 0 | 2.67 | 0 | 19 | 53 | 64 | Y |  | 2018-06-03 04:31 | 58 | 1079 | 26 | 25 | 26 | 25 | 25 | 24 | 23 | 22 | 20 | 19 | 18 | 16 |  | 16 | 22 | 26 | 16 | 25 | -0.22 |  | 45.02 | Y | -0.4 | [7 empty] | N | N | N | N | 100 | 0.51 | 59 | 102252 | 100430 | 50 | 15000 | 7 | 2 | 10 | 2018-06-03 04:37 | 1567 | 120 |  | 14 |  | * 전공정 요청으로 감속주입 | [14 empty] | 102.46 | 100 | 0 | 0 | 0 |  | 450 | 300 | 선택 | 선택 | 0 | 0 | 0 |  | 450 | 300 | 선택 | 선택 | 해제 | 미정 | 미정 | 미정 | 미정 |  | 미정 | RB130.00 | H
A45943 | 2018-06-02 | 1 | D |  | 10 | B | AE4340 | 합금강 | SNCM439계 | BM#1 | 1593 | 52 | 1598 | 1544 | 33 | 6300 |  | 3 | 0.36 | 18 |  | -1.67 | 1560 | 1597 | 9.5 | 0 |  | 22 | 34 | 51 | Y |  | 2018-06-03 04:31 | 71 | 1095 | 21 | 28 | 31 | 33 | 34 | 35 | 37 | 37 | 37 | 36 | 34 | 33 | 32 | 31 | 33 | 37 | 31 | 37 | -0.17 | Y | 34.98 | Y | -0.2 |  |  |  | 1.77 |  |  |  |  | N | N | N | 150 | 0.45 | 70 | 102720 | 102570 | 7100 | 15300 | 15 | 1 |  | 2018-06-03 04:41 | 1560 | 120 |  | 37 |  | *빅사이즈 후속 HEAT 빅사이즈 주속적용 | [14 empty] | 93.77 | 100 | 0 | 0 | 0 |  | 750 |  | 선택 | 선택 | 0 | 0 | 0 |  | 750 |  | 선택 | 선택 | 선택 | 미정 | 미정 | 선택 | 미정 |  | 미정 | LT180180 | H
B45884 | 2018-06-02 | 2 | D |  | 7 | A | 20MNCRS5HM2 | 소입성보증강 | C1 | BM#2 | 1613 | 48 | 1645 | 1564 | 33 | 7500 |  | 1 | 0.34 | 19 |  | -2.44 | 1567 | 1635 | 0 | 4.39 | 0 | 6 | 5 | 67 | Y |  | 2018-06-03 05:29 | 58 | 1082 | 12 | 17 | 22 | 24 | 24 | 23 | 23 | 21 | 20 | 19 | 17 | 16 |  | 16 | 20 | 24 | 16 | 0 | -0.2 | Y | 39.98 | Y | -0.2 | [7 empty] | N | N | N | N | 150 | 0.53 | 58 | 102252 | 102050 | 100 | 15100 | 7 | 2 | 40 | 2018-06-03 05:39 | 1567 | 125 |  | 19 | [16 empty] | 101.34 | 100 | 0 | 0 | 0 |  | 450 | 300 | 선택 | 선택 | 0 | 0 | 0 |  | 450 | 300 | 선택 | 선택 | 해제 | 미정 | 미정 | 미정 | 미정 |  | 미정 | RB130.00 | H
A45944 | 2018-06-02 | 1 | D |  | 11 | A | AE4340 | 합금강 | SNCM439계 | BM#1 | 1616 | 50 | 1600 | 1579 | 41 | 6300 |  | 3 | 0.33 | 18 |  | -1.74 | 1564 | 1602 | 9.27 | 0 |  | 18 | 2 | 69 | Y |  | 2018-06-03 05:31 | 75 | 1092 | 30 | 27 | 26 | 25 | 27 | 26 | 24 | 24 | 23 | 21 | 23 | 21 | 19 | 19 | 24 | 27 | 19 | 0 | -0.2 | Y | 39.98 | Y | -0.4 |  |  |  | 1.6 |  |  |  |  | N | N | N | 190 | 0.5 | 65 | 101508 | 105440 | 7050 | 16200 | 15 | 1 |  | 2018-06-03 05:39 | 1564 | 128 |  | 47 | [16 empty] | 90.27 | 100 | 0 | 0 | 0 |  | 750 |  | 선택 | 선택 | 0 | 0 | 0 |  | 750 |  | 선택 | 선택 | 선택 | 미정 | 미정 | 선택 | 미정 |  | 미정 | RB125.00 | C
B45885 | 2018-06-02 | 2 | D | TUNDISH교체전 | 8 | A | 20MNCRS5HM2 | 소입성보증강 | C1 | BM#2 | 1617 | 45 | 1645 | 1575 | 30 | 6700 |  | 1 | 0.28 | 13 |  | -4.02 | 1574 | 1627 | 0 | 1.36 | 0 | 5 | 36 | 58 | Y |  | 2018-06-03 06:32 | 65 | 1094 | 12 | 22 | 29 | 32 | 34 | 34 | 33 | 33 | 32 | 31 | 30 | 29 |  | 29 | 29 | 34 | 29 | 0 | -0.14 | Y | 35 | Y | -0.2 | [7 empty] | N | N | N | N | 140 | 0.52 | 57 | 99718 | 98880 | 120 | 2000 | 7 | 2 | 10 | 2018-06-03 06:38 | 1574 | 116 |  | 17 |  |  | ED080D2448614D208AA616FB06DD8766 | 56E2229D69A743CDB8530559DBF20723 | E4B92314D4724FFEB054EB151088F331 | [11 empty] | 100.73 | 100 | 0 | 2620 | 0 |  | 450 | 300 | 선택 | 선택 | 0 | 2600 | 0 |  | 450 | 300 | 선택 | 선택 | 해제 | 미정 | 미정 | 미정 | 미정 |  | 미정 |  | C
A45945 | 2018-06-02 | 1 | D |  | 12 | A | AE4340 | 합금강 | SNCM439계 | BM#1 | 1619 | 48 | 1599 | 1572 | 40 | 6100 |  | 3 | 0.34 | 19 |  | -1.84 | 1557 | 1599 | 11.12 | 0 |  | 30 | 13 | 51 | Y |  | 2018-06-03 06:34 | 68 | 1096 | 19 | 20 | 23 | 26 | 26 | 26 | 26 | 25 | 24 | 24 | 24 | 23 | 22 | 23 | 24 | 26 | 22 | 26 | -0.09 | Y | 44.98 | Y | 0.2 |  |  |  | 1.65 |  |  |  |  | N | N | N | 180 | 0.51 | 70 | 96300 | 111140 | 5390 | 15000 | 15 | 1 |  | 2018-06-03 06:47 | 1557 | 134 |  | 51 |  | *전 공정요청 L/D잔강이월 미실시 | [14 empty] | 82.66 | 100 | 0 | 0 | 0 |  | 750 |  | 선택 | 선택 | 0 | 0 | 0 |  | 750 |  | 선택 | 선택 | 선택 | 미정 | 미정 | 해제 | 미정 |  | 미정 | RB140.00 | C
B45886 | 2018-06-02 | 2 | D | TUNDISH교체 | 1 | A | AE4130MV | 합금강 | D | BM#2 | 1593 | 48 | 1666 | 1544 | 45 | 8400 |  | 1 | 0.26 | 20 |  | -2.27 | 1581 | 1657 | 1 | 0 | 0 | 35 | 38 | 53 | Y |  | 2018-06-03 07:39 | 79 | 1080 | 32 | 31 | 30 | 35 | 39 | 39 | 40 | 41 | 41 | 41 | 42 |  |  | 42 | 38 | 42 | 42 | 41 | 0 |  |  | Y | 0.2 |  | 2 | 2 |  |  |  |  | N | N | N | N | 150 | 0.48 | 57 | 99396 | 94720 | 1990 | 16100 | 5 | 1 | 10 | 2018-06-03 07:40 | 1581 | 134 |  | 32 |  | * T/D FLUX 용탕부: 120 KG / 유탕부: 15KG 투입 | [14 empty] | 102.47 | 100 | 710 | 0 | 0 |  | 650 | 400 | 선택 | 선택 | 770 | 0 | 0 |  | 650 | 400 | 선택 | 선택 | 해제 | 미정 | 미정 | 미정 | 미정 |  | 미정 | RB130.00 | H
A45946 | 2018-06-03 | 1 | D |  | 13 | A | AE4340 | 합금강 | SNCM439계 | BM#1 | 1627 | 42 | 1612 | 1578 | 34 | 5100 |  | 3 | 0.34 | 16 |  | -2.53 | 1562 | 1612 | 8.47 | 0 |  | 36 | 55 | 51 | Y |  | 2018-06-03 07:30 | 73 | 1026 | 22 | 24 | 25 | 26 | 28 | 28 | 28 | 27 | 27 | 27 | 26 | 26 | 25 | 25 | 26 | 28 | 25 | 28 | -0.07 | Y | 39.97 | Y | -0.2 |  |  |  | 1.76 |  |  |  |  | N | N | N | 170 | 0.51 | 62 | 101508 | 103880 | 3410 | 15350 | 15 | 1 |  | 2018-06-03 07:40 | 1562 | 144 |  | 66 |  | *전 공정요청 L/D잔강이월 미실시 | [14 empty] | 94.65 | 100 | 0 | 0 | 0 |  | 750 |  | 선택 | 선택 | 0 | 0 | 0 |  | 750 |  | 선택 | 선택 | 선택 | 미정 | 미정 | 미정 | 미정 |  | 미정 | BT180180 | H
B45887 | 2018-06-03 | 2 | D | 연주종료 | 2 | A | AE4130MV | 합금강 | D | BM#2 | 1602 | 43 | 1647 | 1565 | 33 | 6400 |  | 1 | 0.25 | 18 |  | -2.1 | 1570 | 1631 | 0.98 | 0 | 0 | 19 | 54 | 65 | Y |  | 2018-06-03 08:43 | 68 | 1025 | 40 | 35 | 30 | 28 | 26 | 24 | 22 | 21 | 20 | 19 | 17 | 17 | 16 | 14 | 25 | 30 | 14 | 0 | -0.35 |  | 45.62 | Y | -0.4 |  |  |  | 1.1 |  |  |  | N | N | N | N | 140 | 0.49 | 60 | 81090 | 96540 | -540 | 2000 | 5 | 1 | 20 | 2018-06-03 09:03 | 1570 | 133 |  | 28 |  | * 전공정 작업지연 감속20%이상 주입 이상공정 등록 및 생관통보. * 다음 HEAT 성분 OVER 로 연주종료:10시29분 | E88A1A5D46624088BAA09DCFC81E0E25 | 9F4D19B57B264F0EB0493ED8BA30C17F | B93A366E4E23429CADD6A8CBADC36BA1 |  |  | E732C1B555B04A7DA721FDDC328B7D04 |  |  |  | 2F5DF73C5C28434CB94C02A828C684B8 |  |  |  |  | 84.47 | 100 | 0 | 2950 | 0 |  | 650 | 400 | 선택 | 선택 | 0 | 2860 | 0 |  | 650 | 400 | 선택 | 선택 | 해제 | 미정 | 미정 | 미정 | 미정 |  | 미정 | RB130.00 | H
A45948 | 2018-06-03 | 1 | D | 연주종료 | 14 | A | AE4340 | 합금강 | SNCM439계 | BM#1 | 1597 | 39 | 1605 | 1551 | 37 | 6000 |  | 3 | 0.34 | 16 |  | -1.81 | 1569 | 1605 | 9.32 | 0 |  | 18 | 3 | 34 | Y |  | 2018-06-03 09:23 | 80 | 1026 | 23 | 35 | 41 | 44 | 46 | 47 | 45 | 45 | 44 | 43 | 42 | 41 | 40 | 39 | 41 | 47 | 39 | 0 | -0.2 | Y | 39.97 | Y | -0.2 |  |  |  | 1.61 |  |  |  |  | N | N | N | 160 | 0.44 | 73 | 111299 | 104410 | 3740 | 1200 | 15 | 1 |  | 2018-06-03 09:30 | 1569 | 86 |  | 16 |  | *전공정요청 L/D잔강이월 미실시 *전공정 지연으로 감속주입-정속주입 강종 감속으로 이상재 등록 *LF 합금철 투입기 고장으로 연주종료 11:11 | C41216A0F43549CDB0B2FADF02E26C0C | C3E977BCC6EE428F96E149859CF7F5BA | A59FC4070D404F9BBB3B7603BE1DD934 |  |  | 1B4F39962D534AF6B84BA7B26EFF4E19 |  |  |  | E2B2B9240EC84DDD9BE1F0A069E866BA |  |  |  |  | 102.91 | 100 | 0 | 3000 | 0 |  | 750 |  | 선택 | 선택 | 0 | 3000 | 0 |  | 750 |  | 선택 | 선택 | 선택 | 미정 | 미정 | 미정 | 미정 |  | 미정 | BT180180 | H
A45950 | 2018-06-03 | 1 | A | 연주시작 | 1 | A | STB2 | 베어링강 | STB (SF) | BM#1 | 1554 | 78 | 1586 | 1547 | 49 | 8100 |  | 3 | 0.34 | 26 |  | -1.67 | 1531 | 1582 | 12.77 | 0 |  | 30 | 14 | 130 | Y |  | 2018-06-03 13:08 | 75 | 1026 | [14 empty] | 0 | 0 | 0 | 0 | 0 |  | 0 | Y | 0 |  | 0.54 | 0.42 | [5 empty] | N | N | M | 230 | 0 | 65 | 80556 | 100300 | 7000 | 13460 | 18 | 2 |  | 2018-06-03 13:21 | 1531 | 145 |  | 22 |  | *T/D가열온도:자동-1373`.수동건-1381`.STR#1:1060.STR#2:1055.T/D FLUX 유:15,용:275 *A45949Heat L/D 강제개공으로 나탕주입-이상재등록ID:105.205 | [14 empty] | 75.01 | 100 | 1500 | 0 | 0 |  | 750 |  | 선택 | 해제 | 1500 | 0 | 0 |  | 750 |  | 선택 | 해제 | 선택 | 미정 | 미정 | 선택 | 선택 |  | 미정 | BT180180 | H
A45949 | 2018-06-03 | 1 | A |  | 2 | A | STB2 | 베어링강 | STB (SF) | BM#1 | 1590 | 43 | 1565 | 1532 | 16 | 9500 |  | 3 | 0.33 | 25 |  | -1.24 | 1547 | 1565 | 13.2 | 0 |  | 5 | 37 | 69 | N | 2 | 2018-06-03 13:47 | 91 | 1026 | -2 | 26 | 27 | 31 | 33 | 34 | 35 | 36 | 36 | 35 | 35 | 35 | 28 | 31 | 32 | 34 | 31 | 35 | -0.04 | Y | 40 | Y | 0 |  |  |  | 1.77 |  |  |  |  | N | Y | Y | 220 | 0.48 | 61 | 100302 | 98310 | 7020 | 15370 | 18 | 2 |  | 2018-06-03 14:08 | 1529 | 327 |  | 54 |  | *L/D 강제개공으로 나탕주입-이상재등록ID:101.201 *자동:1490℃ 수동:1491℃ *Sample채취 ID:103.203 | [14 empty] | 95.25 | 100 | 0 | 0 | 500 |  | 750 |  | 선택 | 해제 | 0 | 0 | 500 |  | 750 |  | 선택 | 해제 | 선택 | 미정 | 미정 | 선택 | 미정 |  | 미정 | BT180180 | H
B45889 | 2018-06-03 | 2 | A | 연주시작 | 1 | A | AE4130MV | 합금강 | D | BM#2 | 1601 | 76 | 1684 | 1554 | 40 | 17300 |  | 1 | 0.29 | 20 |  | -2.22 | 1590 | 1663 | 4.07 | 0 | 0 | 16 | 22 |  | Y |  | 2018-06-03 14:53 | 88 | 1025 | 1 | 23 | 36 | 36 | 35 | 32 | 30 | 35 | 38 | 40 | 41 | 43 | 43 | 44 | 39 | 44 | 44 | 43 | 0.05 |  | 5 | Y | 0 | 1.2 | 2.76 | 2.69 | 1.94 |  |  |  |  | N | N | N | 150 | 0.47 | 62 | 98799 | 101690 | -140 | 15100 | 9 | 2 |  | 2018-06-03 14:44 | 1598 | 351 |  | 13 |  | *턴디쉬 플럭스 120KG/15KG *슬리브 롱노즐 사용 *수소기준값 초과(10분) 이상재 등록 | 054263504C5C4B9FBF7AC737CE609F3F | 80D2D9AC4B224895B9FF1BF934C691B7 | [12 empty] | 96.86 | 100 | 700 | 0 | 0 |  | 650 | 400 | 선택 | 선택 | 700 | 0 | 0 |  | 650 | 400 | 선택 | 선택 | 해제 | 미정 | 미정 | 미정 | 미정 |  | 미정 | RB130.00 | C
A45951 | 2018-06-03 | 1 | A |  | 3 | A | STB2 | 베어링강 | STB (SF) | BM#1 | 1585 | 66 | 1556 | 1538 | 62 | 9500 |  | 3 | 0.33 | 25 |  | -1.69 | 1519 | 1568 | 14.02 | 0 |  | 22 | 36 | 212 | Y |  | 2018-06-03 15:14 | 63 | 1026 | 29 | 24 | 23 | 22 | 21 | 20 | 19 | 17 | 16 | 15 | 15 | 15 | 14 | 14 | 19 | 23 | 14 | 15 | -0.16 |  | 54.98 | Y | 0 |  |  |  | 1.41 |  |  |  |  | Y | Y | Y | 210 | 0.48 | 65 | 101508 | 103460 | 7010 | 15770 | 18 | 2 |  | 2018-06-03 15:21 | 1519 | 147 |  | 31 | [16 empty] | 91.9 | 100 | 0 | 0 | 0 |  | 750 |  | 선택 | 해제 | 0 | 0 | 0 |  | 750 |  | 선택 | 해제 | 선택 | 미정 | 미정 | 선택 | 미정 |  | 미정 | BT180180 | H
B45888 | 2018-06-03 | 2 | A |  | 2 | A | AE4130MV | 합금강 | D | BM#2 | 1588 | 129 | 1624 | 1547 | 69 | 22000 |  | 1 | 0.26 | 18 |  | -2.18 | 1565 | 1633 | 2.78 | 0 | 0 | 6 | 6 |  | Y |  | 2018-06-03 15:50 | 63 | 1087 | 43 | 39 | 37 | 36 | 35 | 35 | 34 | 32 | 31 | 30 | 29 | 28 | 26 | 26 | 34 | 37 | 26 | 0 | -0.22 |  | 50 | Y | -0.4 |  |  |  | 1.39 |  |  |  |  | N | N | N | 140 | 0.49 | 61 | 92232 | 99990 | 90 | 14900 | 9 | 2 |  | 2018-06-03 15:49 | 1572 | 484 |  | 21 | [16 empty] | 94.35 | 100 | 0 | 0 | 0 |  | 650 | 400 | 선택 | 선택 | 0 | 0 | 0 |  | 650 | 400 | 선택 | 선택 | 해제 | 미정 | 미정 | 미정 | 미정 |  | 미정 | RB110.00 | C
A45952 | 2018-06-03 | 1 | A |  | 4 | A | STB2 | 베어링강 | STB (SF) | BM#1 | 1580 | 42 | 1572 | 1534 | 36 | 5900 |  | 3 | 0.32 | 27 |  | -1.17 | 1530 | 1566 | 13.84 | 0 |  | 35 | 40 | 105 | Y |  | 2018-06-03 16:07 | 74 | 1129 | 14 | 18 | 25 | 27 | 30 | 31 | 31 | 31 | 31 | 30 | 30 | 30 | 29 | 29 | 27 | 31 | 29 | 31 | -0.05 | Y | 35.02 | Y | -0.2 |  |  |  | 1.33 |  |  |  |  | Y | Y | Y | 200 | 0.48 | 64 | 101508 | 98180 | 7110 | 16320 | 18 | 2 |  | 2018-06-03 16:14 | 1530 | 130 |  | 44 |  | *STR#1 Edge Heater 퓨즈 교체로 전원 OFF-이상재 등록ID:105.106.205.206 | [14 empty] | 96.49 | 100 | 0 | 0 | 0 |  | 750 |  | 선택 | 해제 | 0 | 0 | 0 |  | 750 |  | 선택 | 해제 | 선택 | 미정 | 미정 | 선택 | 미정 |  | 미정 | BT180180 | H
B45891 | 2018-06-03 | 2 | A |  | 3 | A | AE4130MV | 합금강 | D | BM#2 | 1595 | 50 | 1647 | 1504 | 38 | 8200 |  | 1 | 0.29 | 20 |  | -2.47 | 1562 | 1645 | 5.95 | 0 | 0 | 6 | 7 | -207 | Y |  | 2018-06-03 16:42 | 60 | 1026 | 22 | 25 | 30 | 32 | 33 | 33 | 33 | 31 | 31 | 31 | 30 | 28 | 27 | 27 | 30 | 33 | 27 | 33 | -0.15 | Y | 40 | Y | -0.2 |  |  |  | 1.01 |  |  |  |  | N | N | N | 130 | 0.5 | 63 | 107000 | 103720 | 120 | 14600 | 9 | 2 |  | 2018-06-03 16:48 | 1570 | 186 |  | 33 | [16 empty] | 104.24 | 100 | 0 | 0 | 0 |  | 650 | 400 | 해제 | 선택 | 0 | 0 | 0 |  | 650 | 400 | 해제 | 선택 | 해제 | 미정 | 미정 | 미정 | 미정 |  | 미정 | RB100.00 | C
A45953 | 2018-06-03 | 1 | A |  | 5 | A | STB2 | 베어링강 | STB (SF) | BM#1 | 1601 | 45 | 1554 | 1552 | 38 | 6200 |  | 3 | 0.32 | 25 |  | -1.03 | 1527 | 1557 | 9.6 | 0 |  | 30 | 15 | 53 | Y |  | 2018-06-03 17:21 | 71 | 1117 | 27 | 28 | 29 | 30 | 31 | 30 | 30 | 29 | 28 | 28 | 27 | 27 | 26 | 26 | 28 | 31 | 26 | 30 | -0.11 | Y | 45 | Y | 0 |  |  |  | 1.25 |  |  |  |  | Y | Y | Y | 190 | 0.48 | 66 | 101508 | 105010 | 7030 | 15440 | 18 | 2 |  | 2018-06-03 17:22 | 1527 | 138 |  | 38 |  | *STR#1 Edge Heater 퓨즈 교체로 전원 OFF-이상재 등록ID:101~103.201~203 | [14 empty] | 90.63 | 100 | 0 | 0 | 0 |  | 750 |  | 선택 | 해제 | 0 | 0 | 0 |  | 750 |  | 선택 | 해제 | 선택 | 미정 | 미정 | 선택 | 미정 |  | 미정 | BT180180 | H
B45892 | 2018-06-03 | 2 | A |  | 4 | A | AE4130MV | 합금강 | D | BM#2 | 1590 | 46 | 1644 | 1544 | 38 | 8100 |  | 1 | 0.24 | 18 |  | -2.31 | 1555 | 1623 | 3.82 | 0 | 0 | 36 | 56 | 365 | Y |  | 2018-06-03 17:48 | 53 | 1117 | 23 | 18 | 16 | 15 | 14 | 13 | 13 | 12 | 11 | 11 | 10 |  |  | 10 | 14 | 16 | 10 | 0 | -0.15 |  | 39.98 | Y | -0.2 |  |  |  | 1.14 |  |  |  |  | N | N | N | 120 | 0.54 | 52 | 103992 | 94350 | 1700 | 14900 | 9 | 2 |  | 2018-06-03 17:52 | 1555 | 144 |  | 33 | [16 empty] | 108.33 | 100 | 0 | 0 | 0 |  | 650 | 400 | 선택 | 선택 | 0 | 0 | 0 |  | 650 | 400 | 선택 | 선택 | 해제 | 미정 | 미정 | 미정 | 미정 |  | 미정 | RB093.00 | C
A45954 | 2018-06-03 | 1 | A |  | 6 | A | STB2 | 베어링강 | STB (SF) | BM#1 | 1572 | 41 | 1556 | 1533 | 37 | 6200 |  | 3 | 0.33 | 27 |  | -1.22 | 1526 | 1564 | 11.17 | 0 |  | 5 | 38 | 46 | Y |  | 2018-06-03 18:26 | 70 | 1128 | 23 | 26 | 28 | 29 | 29 | 30 | 30 | 29 | 28 | 28 | 27 | 26 | 26 | 25 | 28 | 30 | 25 | 29 | -0.12 | Y | 40 | Y | -0.2 |  |  |  | 1.43 |  |  |  |  | Y | Y | Y | 180 | 0.48 | 66 | 101508 | 104120 | 7100 | 16300 | 18 | 2 |  | 2018-06-03 18:35 | 1526 | 126 |  | 42 | [16 empty] | 91.37 | 100 | 0 | 0 | 0 |  | 750 |  | 선택 | 해제 | 0 | 0 | 0 |  | 750 |  | 선택 | 해제 | 선택 | 미정 | 미정 | 선택 | 미정 |  | 미정 | BT180180 | H
B45893 | 2018-06-03 | 2 | A |  | 5 | A | AE4130MV | 합금강 | D | BM#2 | 1562 | 44 | 1644 | 1554 | 38 | 7400 |  | 1 | 0.28 | 18 |  | -2.13 | 1574 | 1635 | 5.15 | 0 | 0 | 19 | 56 | 47 | Y |  | 2018-06-03 18:50 | 72 | 1122 | 8 | 19 | 27 | 31 | 33 | 33 | 33 | 31 | 30 | 28 | 26 | 24 |  | 24 | 27 | 33 | 24 | 33 | -0.26 | Y | 35.02 | Y | -0.4 |  |  |  | 1.8 |  |  |  |  | N | N | N | 110 | 0.51 | 59 | 105012 | 99560 | 3020 | 13700 | 9 | 2 |  | 2018-06-03 18:42 | 1574 | 133 |  | 26 | [16 empty] | 102.8 | 100 | 0 | 0 | 0 |  | 650 | 400 | 선택 | 선택 | 0 | 0 | 0 |  | 650 | 400 | 선택 | 선택 | 해제 | 미정 | 미정 | 미정 | 미정 |  | 미정 | RB093.00 | C
A45955 | 2018-06-03 | 1 | A |  | 7 | A | STB2 | 베어링강 | STB (SF) | BM#1 | 1605 | 42 | 1559 | 1531 | 36 | 6200 |  | 3 | 0.34 | 25 |  | -1.29 | 1521 | 1559 | 12.96 | 0 |  | 22 | 37 | 55 | Y |  | 2018-06-03 19:31 | 65 | 1112 | 23 | 23 | 24 | 25 | 25 | 25 | 24 | 23 | 23 | 23 | 22 | 22 | 22 | 22 | 23 | 25 | 22 | 25 | -0.06 | Y | 45 | Y | 0 |  |  |  | 1.3 |  |  |  |  | Y | Y | Y | 230 | 0.48 | 64 | 101508 | 100020 | 7120 | 15570 | 18 | 2 |  | 2018-06-03 19:36 | 1521 | 127 |  | 45 | [16 empty] | 94.87 | 100 | 0 | 0 | 0 |  | 750 |  | 선택 | 해제 | 0 | 0 | 0 |  | 750 |  | 선택 | 해제 | 선택 | 미정 | 미정 | 선택 | 미정 |  | 미정 | BT180180 | H
B45894 | 2018-06-03 | 2 | A | 잔강최소화전 | 6 | A | AE4130MV | 합금강 | D | BM#2 | 1593 | 42 | 1645 | 1555 | 35 | 7300 |  | 1 | 0.28 | 18 |  | -2.18 | 1574 | 1641 | 4.66 | 0 | 0 | 16 | 24 | 41 | Y |  | 2018-06-03 19:39 | 72 | 1131 | 18 | 25 | 31 | 34 | 35 | 35 | 35 | 34 | 34 | 33 | 32 | 31 | 30 | 30 | 31 | 35 | 30 | 35 | -0.13 | Y | 37.38 | Y | -0.42 |  |  |  | 1.19 |  |  |  |  | N | N | N | 100 | 0.5 | 61 | 75526 | 100700 | 3110 | 3000 | 9 | 2 |  | 2018-06-03 19:45 | 1574 | 135 |  | 40 | [16 empty] | 72.8 | 100 | 0 | 3100 | 0 |  | 650 | 400 | 선택 | 선택 | 0 | 5657 | 0 |  | 650 | 400 | 선택 | 선택 | 해제 | 미정 | 미정 | 미정 | 선택 | 6 | 미정 | RB093.00 | C
B45895 | 2018-06-03 | 2 | B | 잔강최소화 | 7 | A | 42CRMO4HH | 합금강 | D | BM#2 | 1607 | 42 | 1647 | 1567 | 32 | 6700 |  | 1 | 0.23 | 18 |  | -1.8 | 1565 | 1629 | 3.36 | 0 | 0 | 6 | 8 | 25 | Y |  | 2018-06-03 20:43 | 72 | 1124 | -264 | 25 | 39 | 40 | 41 | 41 | 41 | 41 | 40 | 39 | 38 |  |  | 38 | 30 | 41 | 38 | 41 | -0.09 | Y | 30.03 | Y | -0.2 | [8 empty] | N | N | N | 150 | 0.48 | 55 | 103345 | 99860 | 5300 | 15300 | 9 | 2 | 10 | 2018-06-03 20:49 | 1578 | 153 |  | 53 | [16 empty] | 98.89 | 100 | 2500 | 0 | 0 |  | 650 | 400 | 선택 | 선택 | 2500 | 0 | 0 |  | 650 | 400 | 선택 | 선택 | 해제 | 미정 | 미정 | 미정 | 미정 |  | 미정 | RB114.30 | C
A45956 | 2018-06-03 | 1 | B |  | 8 | A | STB2 | 베어링강 | STB (SF) | BM#1 | 1555 | 42 | 1580 | 1569 | 28 | 4600 |  | 3 | 0.33 | 26 |  | -1.73 | 1529 | 1580 | 12.46 | 0 |  | 35 | 41 | 64 | Y |  | 2018-06-03 20:34 | 73 | 1121 | 20 | 26 | 29 | 31 | 32 | 33 | 32 | 32 | 32 | 31 | 31 | 30 | 30 | 29 | 30 | 33 | 29 | 32 | -0.1 | Y | 40 | Y | -0.2 |  |  |  | 1.27 |  |  |  | Y | Y | Y | Y | 220 | 0.48 | 70 | 101508 | 104310 | 6990 | 13900 | 18 | 2 |  | 2018-06-03 20:42 | 1529 | 127 |  | 48 | [16 empty] | 91.2 | 100 | 0 | 0 | 0 |  | 750 |  | 선택 | 해제 | 0 | 0 | 0 |  | 750 |  | 선택 | 해제 | 선택 | 미정 | 미정 | 선택 | 미정 |  | 미정 | BT180180 | H
B45896 | 2018-06-03 | 2 | B |  | 8 | A | 42CRMO4HH | 합금강 | D | BM#2 | 1557 | 48 | 1627 | 1534 | 40 | 8300 |  | 1 | 0.31 | 20 |  | -2.54 | 1570 | 1642 | 6.86 | 0 | 0 | 36 | 57 | 38 | Y |  | 2018-06-03 21:43 | 77 | 1140 | 34 | 34 | 36 | 37 | 38 | 38 | 38 | 36 | 35 | 34 | 33 | 31 | 29 | 29 | 35 | 38 | 29 | 38 | -0.22 | Y | 40 | Y | -0.4 | [7 empty] | N | N | N | N | 140 | 0.49 | 61 | 95087 | 97850 | 3430 | 14800 | 9 | 2 | 40 | 2018-06-03 21:43 | 1570 | 150 |  | 50 | [16 empty] | 93.68 | 100 | 0 | 0 | 0 |  | 650 | 400 | 선택 | 선택 | 0 | 0 | 0 |  | 650 | 400 | 선택 | 선택 | 해제 | 미정 | 미정 | 미정 | 미정 |  | 미정 | RB130.00 | C
A45957 | 2018-06-03 | 1 | B |  | 9 | A | STB2 | 베어링강 | STB (SF) | BM#1 | 1610 | 42 | 1560 | 1560 | 33 | 5400 |  | 3 | 0.36 | 29 |  | -1.43 | 1517 | 1564 | 11.88 | 0 |  | 30 | 16 | 60 | Y |  | 2018-06-03 21:46 | 61 | 1126 | 25 | 23 | 23 | 23 | 23 | 23 | 22 | 21 | 21 | 21 | 21 | 21 | 21 | 21 | 22 | 23 | 21 | 23 | -0.03 | Y | 50 | Y | 0 |  |  |  | 1.32 |  |  |  | Y | Y | Y | Y | 210 | 0.48 | 64 | 118426 | 102220 | 7130 | 15900 | 18 | 2 |  | 2018-06-03 21:52 | 1517 | 137 |  | 46 | [16 empty] | 108.4 | 100 | 0 | 0 | 0 |  | 750 |  | 선택 | 해제 | 0 | 0 | 0 |  | 750 |  | 선택 | 해제 | 선택 | 미정 | 미정 | 선택 | 미정 |  | 미정 | BT180180 | H
B45897 | 2018-06-03 | 2 | B |  | 9 | B | 42CRMO4HH | 합금강 | D | BM#2 | 1569 | 41 | 1654 | 1546 | 35 | 7500 |  | 1 | 0.25 | 20 |  | -2.04 | 1576 | 1630 | 1.72 | 0 | 0 | 19 | 57 | 32 | Y |  | 2018-06-03 22:42 | 83 | 1137 | 27 | 32 | 35 | 38 | 39 | 39 | 39 | 39 | 37 | 36 | 35 | 33 |  | 33 | 36 | 39 | 33 | 39 | -0.17 | Y | 35 | Y | -0.4 | [7 empty] | N | N | N | N | 130 | 0.49 | 59 | 94578 | 96320 | 5670 | 14400 | 9 | 2 | 10 | 2018-06-03 22:45 | 1576 | 146 |  | 54 | [16 empty] | 89.27 | 100 | 0 | 0 | 0 |  | 650 | 400 | 선택 | 선택 | 0 | 0 | 0 |  | 650 | 400 | 선택 | 선택 | 해제 | 미정 | 미정 | 미정 | 미정 |  | 미정 | RB140.00 | C
A45958 | 2018-06-03 | 1 | B |  | 10 | A | STB2 | 베어링강 | STB (SF) | BM#1 | 1575 | 46 | 1573 | 1537 | 37 | 6100 |  | 3 | 0.33 | 28 |  | -1.27 | 1525 | 1566 | 13.44 | 0 |  | 5 | 39 | 57 | Y |  | 2018-06-03 22:47 | 69 | 1119 | 20 | 24 | 27 | 30 | 32 | 32 | 33 | 33 | 32 | 32 | 31 | 31 | 31 | 30 | 30 | 33 | 30 | 32 | -0.04 | Y | 35 | Y | -0.2 |  |  |  | 1.28 |  |  |  | Y | Y | Y | Y | 200 | 0.48 | 69 | 101508 | 105130 | 7080 | 14900 | 18 | 2 |  | 2018-06-03 23:00 | 1525 | 139 |  | 51 | [16 empty] | 90.51 | 100 | 0 | 0 | 0 |  | 750 |  | 선택 | 해제 | 0 | 0 | 0 |  | 750 |  | 선택 | 해제 | 선택 | 미정 | 미정 | 선택 | 미정 |  | 미정 | BT180180 | H
B45898 | 2018-06-03 | 2 | B |  | 10 | A | 42CRMO4HH | 합금강 | D | BM#2 | 1642 | 57 | 1627 | 1585 | 30 | 6400 |  | 1 | 0.25 | 19 |  | 0 | 1560 | 1617 | 1.93 | 0 | 0 | 16 | 25 | 35 | Y |  | 2018-06-03 23:59 | 67 | 1088 | 29 | 35 | 39 | 41 | 42 | 42 | 42 | 41 | 40 | 39 | 38 | 37 | 35 | 35 | 38 | 42 | 35 | 42 | -0.18 | Y | 38.9 | Y | -0.4 | [7 empty] | N | N | N | N | 120 | 0.49 | 63 | 101102 | 102970 | 3810 | 13500 | 9 | 2 | 20 | 2018-06-04 00:03 | 1564 | 148 |  | 40 | [16 empty] | 94.71 | 100 | 0 | 0 | 0 |  | 650 | 400 | 선택 | 선택 | 0 | 0 | 0 |  | 650 | 400 | 선택 | 선택 | 해제 | 미정 | 미정 | 미정 | 미정 |  | 미정 | RB130.00 | C
A45959 | 2018-06-03 | 1 | B |  | 11 | A | STB2 | 베어링강 | STB (SF) | BM#1 | 1581 | 54 | 1572 | 1543 | 35 | 5800 |  | 3 | 0.33 | 28 |  | -1.23 | 1521 | 1560 | 13.33 | 0 |  | 22 | 38 | 46 | Y |  | 2018-06-04 00:10 | 65 | 1083 | 27 | 28 | 28 | 29 | 29 | 29 | 29 | 29 | 28 | 28 | 27 | 27 | 26 | 26 | 28 | 29 | 26 | 29 | -0.07 | Y | 45 | Y | -0.2 |  |  |  | 1.15 |  |  |  | Y | Y | Y | Y | 190 | 0.48 | 60 | 101508 | 95720 | 7090 | 15800 | 18 | 2 |  | 2018-06-04 00:16 | 1521 | 141 |  | 40 | [16 empty] | 98.79 | 100 | 0 | 0 | 0 |  | 750 |  | 선택 | 해제 | 0 | 0 | 0 |  | 750 |  | 선택 | 해제 | 선택 | 미정 | 미정 | 선택 | 미정 |  | 미정 | BT180180 | H
B45899 | 2018-06-03 | 2 | B |  | 11 | B | 42CRMO4HH | 합금강 | D | BM#2 | 1618 | 43 | 1635 | 1566 | 33 | 6900 |  | 1 | 0.24 | 23 |  | -1.97 | 1564 | 1631 | 1.81 | 0 | 0 | 6 | 9 | 35 | Y |  | 2018-06-04 01:07 | 71 | 1080 | 30 | 34 | 36 | 37 | 37 | 37 | 37 | 36 | 35 | 34 | 33 | 32 |  | 32 | 35 | 37 | 32 | 37 | -0.12 | Y | 40 | Y | -0.2 | [7 empty] | N | N | N | N | 110 | 0.49 | 57 | 99328 | 93310 | 2760 | 14900 | 9 | 2 | 40 | 2018-06-04 01:11 | 1564 | 139 |  | 39 | 18 | [15 empty] | 99.78 | 100 | 0 | 0 | 0 |  | 650 | 400 | 선택 | 선택 | 0 | 0 | 0 |  | 650 | 400 | 선택 | 선택 | 해제 | 미정 | 미정 | 미정 | 미정 |  | 미정 | RB080.00 | C
A45960 | 2018-06-03 | 1 | B |  | 12 | A | STB2 | 베어링강 | STB (SF) | BM#1 | 1616 | 40 | 1563 | 1553 | 26 | 4400 |  | 3 | 0.33 | 27 |  | -1.33 | 1513 | 1554 | 14.54 | 0 |  | 35 | 42 | 53 | Y |  | 2018-06-04 01:20 | 57 | 1075 | 25 | 25 | 24 | 25 | 25 | 24 | 23 | 22 | 22 | 21 | 21 | 21 | 20 | 20 | 23 | 25 | 20 | 25 | -0.11 | Y | 44.98 | Y | -0.2 |  |  |  | 1.39 |  |  |  | Y | Y | Y | Y | 180 | 0.48 | 62 | 101508 | 94100 | 7110 | 15100 | 18 | 2 |  | 2018-06-04 01:27 | 1513 | 112 |  | 31 | 34 | [15 empty] | 100.4 | 100 | 0 | 0 | 0 |  | 750 |  | 선택 | 해제 | 0 | 0 | 0 |  | 750 |  | 선택 | 해제 | 선택 | 미정 | 미정 | 선택 | 미정 |  | 미정 | BT180180 | H
B45900 | 2018-06-03 | 2 | B |  | 12 | B | 42CRMO4HH | 합금강 | D | BM#2 | 1651 | 47 | 1667 | 1595 | 31 | 6600 |  | 1 | 0.25 | 19 |  | 0 | 1571 | 1640 | 1.82 | 0 | 0 | 18 | 4 | 793 | Y |  | 2018-06-04 02:08 | 78 | 1082 | 30 | 31 | 32 | 34 | 34 | 35 | 35 | 35 | 34 | 33 | 32 | 31 |  | 31 | 33 | 35 | 31 | 35 | -0.13 | Y | 30.02 | Y | -0.2 | [7 empty] | N | N | N | N | 100 | 0.49 | 60 | 98606 | 96220 | 1880 | 14500 | 9 | 2 | 10 | 2018-06-04 02:08 | 1571 | 138 |  | 37 | [16 empty] | 100.77 | 100 | 0 | 0 | 0 |  | 650 | 400 | 선택 | 선택 | 0 | 0 | 0 |  | 650 | 400 | 선택 | 선택 | 해제 | 미정 | 미정 | 미정 | 미정 |  | 미정 | RB085.00 | C
A45961 | 2018-06-03 | 1 | B |  | 13 | A | STB2 | 베어링강 | STB (SF) | BM#1 | 1601 | 42 | 1564 | 1547 | 29 | 4600 |  | 3 | 0.33 | 27 |  | -1.69 | 1512 | 1564 | 13.2 | 0 |  | 30 | 17 | 63 | Y |  | 2018-06-04 02:30 | 56 | 1088 | 18 | 22 | 24 | 25 | 25 | 25 | 24 | 22 | 21 | 21 | 21 | 21 | 21 | 21 | 22 | 25 | 21 | 25 | -0.09 | Y | 44.98 | Y | 0 |  |  |  | 1.38 |  |  |  | Y | Y | Y | Y | 230 | 0.48 | 60 | 94868 | 95600 | 7120 | 15600 | 18 | 2 |  | 2018-06-04 02:37 | 1512 | 103 |  | 24 | 12 | [15 empty] | 92.46 | 100 | 0 | 0 | 0 |  | 750 |  | 선택 | 해제 | 0 | 0 | 0 |  | 750 |  | 선택 | 해제 | 선택 | 미정 | 미정 | 선택 | 미정 |  | 미정 | BT180180 | H
B45901 | 2018-06-03 | 2 | B |  | 13 | A | 42CRMO4HH | 합금강 | D | BM#2 | 1616 | 42 | 1636 | 1565 | 31 | 6600 |  | 1 | 0.27 | 19 |  | -2.14 | 1565 | 1627 | 1.85 | 0 | 0 | 19 | 58 | 35 | Y |  | 2018-06-04 03:03 | 72 | 1090 | 27 | 30 | 34 | 35 | 37 | 37 | 36 | 36 | 35 | 34 | 33 | 32 | 31 | 31 | 34 | 37 | 31 | 0 | -0.15 | Y | 40.02 | Y | -0.2 | [7 empty] | N | N | N | N | 150 | 0.49 | 61 | 92952 | 99610 | 1380 | 14100 | 9 | 2 | 20 | 2018-06-04 03:06 | 1565 | 139 |  | 44 | [16 empty] | 91.76 | 100 | 0 | 0 | 0 |  | 650 | 400 | 선택 | 선택 | 0 | 0 | 0 |  | 650 | 400 | 선택 | 선택 | 해제 | 미정 | 미정 | 미정 | 미정 |  | 미정 | RB100.00 | C
A45962 | 2018-06-03 | 1 | B | TUNDISH교체전 | 14 | A | STB2 | 베어링강 | STB (SF) | BM#1 | 1613 | 41 | 1553 | 1546 | 29 | 4800 |  | 3 | 0.34 | 27 |  | -1.2 | 1522 | 1559 | 13.09 | 0 |  | 5 | 40 | 59 | Y |  | 2018-06-04 03:35 | 66 | 1085 | 19 | 26 | 31 | 32 | 33 | 33 | 32 | 32 | 32 | 32 | 32 | 32 |  | 32 | 31 | 33 | 32 | 32 | -0.03 | Y | 35.02 | Y | 0 |  |  |  | 1.32 |  |  |  |  | N | N | M | 220 | 0.48 | 62 | 84430 | 98470 | 6980 | 2000 | 18 | 2 |  | 2018-06-04 03:42 | 1522 | 106 |  | 22 |  |  | FBA0C9178ACD42E9AAB4E1202231E828 | 86B81146BB964AF7AFF176BC0D7E300B | 64DB7636EA434669AD2D15417F784C64 | [11 empty] | 80.07 | 100 | 0 | 3500 | 0 |  | 750 |  | 선택 | 해제 | 0 | 3500 | 0 |  | 750 |  | 선택 | 해제 | 선택 | 미정 | 미정 | 선택 | 미정 |  | 미정 | BT180180 | H
B45902 | 2018-06-03 | 2 | B | TUNDISH교체전 | 14 | A | 42CRMO4HH | 합금강 | D | BM#2 | 1571 | 47 | 1617 | 1536 | 39 | 8500 |  | 1 | 0.25 | 19 |  | -1.8 | 1560 | 1621 | 1.78 | 0 | 0 | 16 | 26 | 30 | Y |  | 2018-06-04 04:16 | 67 | 1087 | 29 | 35 | 39 | 42 | 42 | 42 | 42 | 41 | 40 | 38 | 37 | 35 | 33 | 31 | 38 | 42 | 31 | 42 | -0.22 | Y | 50 | Y | -0.4 | [7 empty] | N | N | N | N | 140 | 0.49 | 66 | 94786 | 107860 | -1410 | 2000 | 9 | 2 | 20 | 2018-06-04 04:25 | 1560 | 144 |  | 36 | [16 empty] | 89.04 | 100 | 0 | 2950 | 0 |  | 650 | 400 | 선택 | 선택 | 0 | 2890 | 0 |  | 650 | 400 | 선택 | 선택 | 해제 | 미정 | 미정 | 미정 | 미정 |  | 미정 | RB100.00 | C
A45963 | 2018-06-03 | 1 | D | TUNDISH교체 | 1 | A | SCR423PRH | 소입성보증강 | C2 | BM#1 | 1607 | 56 | 1636 | 1565 | 41 | 8300 |  | 3 | 0.33 | 20 |  | -2.11 | 1596 | 1647 | 0 | 13.96 |  | 22 | 39 | 73 | Y |  | 2018-06-04 04:42 | 93 | 1098 | -39 | 24 | 25 | 34 | 39 | 41 | 43 | 44 | 43 | 45 | 45 | 43 |  | 43 | 37 | 45 | 43 | 43 | 0 |  | 10 | Y | -0.4 |  | 2.19 | 2.19 | [5 empty] | N | N | N | 150 | 0.52 | 59 | 101508 | 104360 | 7540 | 14100 | 6 | 1 |  | 2018-06-04 04:47 | 1596 | 135 |  | 43 |  | *T/Dflux 유15kg 용120kg | [14 empty] | 90.71 | 100 | 1000 | 0 | 0 |  | 510 |  | 선택 | 해제 | 1000 | 0 | 0 |  | 510 |  | 선택 | 선택 | 해제 | 미정 | 미정 | 선택 | 미정 |  | 미정 | BT180180 | H
A45964 | 2018-06-03 | 1 | D |  | 2 | A | SCR423PRH | 소입성보증강 | C2 | BM#1 | 1631 | 44 | 1622 | 1589 | 36 | 6200 |  | 3 | 0.35 | 16 |  | -1.62 | 1583 | 1616 | 0 | 12.16 |  | 35 | 43 | 66 | Y |  | 2018-06-04 05:35 | 80 | 1096 | 41 | 34 | 33 | 32 | 31 | 29 | 30 | 29 | 29 | 29 | 28 | 27 |  | 27 | 31 | 33 | 27 | 29 | -0.13 | Y | 44.98 | Y | -0.2 | [8 empty] | N | N | N | 140 | 0.55 | 57 | 101508 | 98940 | 7050 | 14700 | 6 | 1 |  | 2018-06-04 05:41 | 1583 | 130 |  | 50 | [16 empty] | 95.27 | 100 | 0 | 0 | 0 |  | 510 |  | 선택 | 해제 | 0 | 0 | 0 |  | 510 |  | 선택 | 선택 | 해제 | 미정 | 미정 | 선택 | 미정 |  | 미정 | BT180180 | H
B45903 | 2018-06-03 | 2 | D | TUNDISH교체 | 1 | A | SM45CS | 탄소강 | B | BM#2 | 1645 | 42 | 1664 | 1585 | 29 | 6200 |  | 1 | 0.26 | 21 |  | -2.49 | 1578 | 1651 | 2.35 | 0 | 0 | 6 | 10 | 38 | Y |  | 2018-06-04 05:23 | 85 | 1081 | -501 | -116 | 22 | 22 | 24 | 28 | 30 | 32 | 34 | 34 | 35 | 34 | 34 | 34 | 30 | 35 | 34 | 34 | -0.1 |  | 9.98 | Y | 0 | 1 | 1.89 | 1.89 |  |  |  |  | N | N | N | N | 150 | 0.46 | 60 | 96538 | 94250 | 860 | 14300 | 11 | 1 | 10 | 2018-06-04 05:26 | 1578 | 172 |  | 59 |  | * T/D FLUX 용탕부: 120 KG / 유탕부: 15KG 투입 * 전공정 작업지연 감속주입 함. | [14 empty] | 91.03 | 100 | 1530 | 0 | 0 |  | 650 | 700 | 선택 | 선택 | 1650 | 0 | 0 |  | 650 | 700 | 선택 | 선택 | 해제 | 미정 | 미정 | 미정 | 미정 |  | 미정 | RB110.00 | H
A45965 | 2018-06-03 | 1 | D |  | 3 | A | SCR423PRH | 소입성보증강 | C2 | BM#1 | 1614 | 45 | 1609 | 1559 | 42 | 5500 |  | 3 | 0.35 | 18 |  | -1.85 | 1569 | 1609 | 0 | 14.86 |  | 30 | 18 | 65 | Y |  | 2018-06-04 06:34 | 66 | 1093 | 24 | 22 | 21 | 20 | 20 | 20 | 18 | 18 | 17 | 17 | 16 |  |  | 16 | 19 | 21 | 16 | 20 | -0.12 |  | 40.03 | Y | -0.2 | [8 empty] | N | N | N | 130 | 0.55 | 53 | 101508 | 94300 | 7100 | 15100 | 6 | 1 |  | 2018-06-04 06:55 | 1569 | 126 |  | 48 | [16 empty] | 99.62 | 100 | 0 | 0 | 0 |  | 510 |  | 선택 | 해제 | 0 | 0 | 0 |  | 510 |  | 선택 | 선택 | 해제 | 미정 | 미정 | 선택 | 미정 |  | 미정 | BT180180 | H
B45905 | 2018-06-03 | 2 | D |  | 2 | A | SM45CS | 탄소강 | B | BM#2 | 1630 | 41 | 1606 | 1584 | 27 | 4400 |  | 1 | 0.24 | 16 |  | -2.38 | 1561 | 1607 | 1.23 | 0 | 0 | 19 | 59 | 37 | Y |  | 2018-06-04 07:09 | 68 | 1091 | 30 | 31 | 32 | 32 | 32 | 31 | 30 | 29 | 28 | 27 | 25 | 24 | 22 | 22 | 29 | 32 | 22 | 32 | -0.2 |  | 50 | Y | -0.39 | [7 empty] | N | N | N | N | 140 | 0.47 | 62 | 92988 | 96150 | 930 | 14600 | 11 | 1 | 20 | 2018-06-04 07:17 | 1561 | 109 |  | 17 |  | * 전공정 작업지연 감속주입 함. | [14 empty] | 95.86 | 100 | 0 | 0 | 0 |  | 650 | 700 | 선택 | 선택 | 0 | 0 | 0 |  | 650 | 700 | 선택 | 선택 | 해제 | 미정 | 미정 | 미정 | 미정 |  | 미정 | RB110.00 | H
A45966 | 2018-06-04 | 1 | D |  | 4 | A | SCR423PRH | 소입성보증강 | C2 | BM#1 | 1601 | 40 | 1619 | 1562 | 33 | 5500 |  | 3 | 0.32 | 16 |  | -2.31 | 1572 | 1619 | 0 | 12.23 |  | 5 | 41 | 66 | Y |  | 2018-06-04 07:24 | 69 | 1087 | 14 | 13 | 14 | 16 | 17 | 17 | 16 | 16 | 15 | 14 | 14 | 14 | 14 | 14 | 15 | 17 | 14 | 16 | -0.04 | Y | 40.02 | Y | 0 | [8 empty] | N | N | N | 120 | 0.5 | 62 | 101508 | 98370 | 7070 | 15800 | 6 | 1 |  | 2018-06-04 07:38 | 1572 | 122 |  | 54 |  | *전공정 작업지연, 감속주입 | [14 empty] | 95.76 | 100 | 0 | 0 | 0 |  | 510 |  | 선택 | 해제 | 0 | 0 | 0 |  | 510 |  | 선택 | 선택 | 해제 | 미정 | 미정 | 선택 | 미정 |  | 미정 | BT180180 | H
B45906 | 2018-06-04 | 2 | D |  | 3 | A | SM45CS | 탄소강 | B | BM#2 | 1583 | 45 | 1617 | 1547 | 31 | 5000 |  | 1 | 0.25 | 16 |  | -2.28 | 1558 | 1602 | 0.92 | 0 | 0 | 16 | 27 | 27 | Y |  | 2018-06-04 07:59 | 65 | 1085 | 18 | 23 | 27 | 29 | 30 | 30 | 29 | 29 | 28 | 28 | 27 | 25 | 24 | 24 | 27 | 30 | 24 | 29 | -0.15 | Y | 39.17 | Y | -0.2 | [7 empty] | N | N | N | N | 130 | 0.47 | 60 | 98596 | 93490 | 1090 | 15300 | 11 | 1 | 30 | 2018-06-04 07:57 | 1558 | 116 |  | 31 |  | * 전공정 작업지연 감속주입 함. | [14 empty] | 104.33 | 100 | 0 | 0 | 0 |  | 650 | 700 | 선택 | 선택 | 0 | 0 | 0 |  | 650 | 700 | 선택 | 선택 | 해제 | 미정 | 미정 | 미정 | 미정 |  | 미정 | RB114.30 | C
B45907 | 2018-06-04 | 2 | D |  | 5 | A | SCR423PRH | 소입성보증강 | C2 | BM#1 | 1598 | 49 | 1616 | 1557 | 38 | 7000 |  | 3 | 0.36 | 17 |  | -2.1 | 1571 | 1616 | 0 | 15.05 |  | 22 | 40 | 55 | Y |  | 2018-06-04 09:00 | 68 | 1087 | 12 | 21 | 27 | 30 | 30 | 30 | 29 | 29 | 27 | 25 | 25 | 25 | 24 | 22 | 26 | 30 | 22 | 30 | -0.16 | Y | 50 | Y | -0.4 | [8 empty] | N | N | N | 110 | 0.5 | 68 | 101508 | 108810 | 7010 | 15200 | 6 | 1 |  | 2018-06-04 09:07 | 1571 | 102 |  | 20 |  | *전공정 작업지연, 감속주입 | [14 empty] | 87.13 | 100 | 0 | 0 | 0 |  | 510 |  | 선택 | 해제 | 0 | 0 | 0 |  | 510 |  | 선택 | 선택 | 해제 | 미정 | 미정 | 선택 | 미정 |  | 미정 | BT180180 | H
A45967 | 2018-06-04 | 1 | D |  | 4 | A | SM45CS | 탄소강 | B | BM#2 | 1688 | 60 | 1628 | 1630 | 26 | 2800 |  | 1 | 0.28 | 15 |  | -2.28 | 1568 | 1617 | 1.68 | 0 | 0 | 36 | 58 | 444 | Y |  | 2018-06-04 09:01 | 75 | 1085 | 25 | 28 | 31 | 32 | 32 | 31 | 31 | 30 | 29 | 28 | 27 | 25 |  | 25 | 29 | 32 | 25 | 31 | -0.18 | Y | 39.98 | Y | -0.4 | [7 empty] | N | N | N | N | 120 | 0.5 | 64 | 93258 | 103690 | 1460 | 14900 | 11 | 1 | 40 | 2018-06-04 09:04 | 1568 | 138 |  | 33 |  | * 전공정 작업지연 감속주입 함. | [14 empty] | 88.82 | 100 | 0 | 0 | 0 |  | 650 | 700 | 선택 | 선택 | 0 | 0 | 0 |  | 650 | 700 | 선택 | 선택 | 해제 | 미정 | 미정 | 미정 | 미정 |  | 미정 | RB105.00 | C
A45968 | 2018-06-04 | 1 | D |  | 6 | A | SCR423PRH | 소입성보증강 | C2 | BM#1 | 1591 | 44 | 1605 | 1525 | 41 | 6900 |  | 3 | 0.33 | 17 |  | -1.73 | 1568 | 1605 | 0 | 14.78 |  | 35 | 44 | 56 | Y |  | 2018-06-04 10:02 | 65 | 1087 | 19 | 24 | 27 | 27 | 27 | 27 | 28 | 27 | 26 | 25 | 25 | 25 | 24 | 24 | 26 | 28 | 24 | 27 | -0.13 | Y | 30.02 | Y | -0.2 | [8 empty] | N | N | N | 100 | 0.5 | 63 | 101508 | 99000 | 1110 | 14800 | 6 | 1 |  | 2018-06-04 10:09 | 1568 | 110 |  | 28 |  | *전공정 작업지연, 감속주입 *전공정요청 L/D잔강이월없음 | [14 empty] | 100.85 | 100 | 0 | 0 | 0 |  | 510 |  | 선택 | 해제 | 0 | 0 | 0 |  | 510 |  | 선택 | 선택 | 해제 | 미정 | 미정 | 미정 | 미정 |  | 미정 | BT180180 | H
B45908 | 2018-06-04 | 2 | D |  | 5 | A | SM45CS | 탄소강 | B | BM#2 | 1573 | 48 | 1597 | 1535 | 43 | 6500 |  | 1 | 0.23 | 15 |  | -2.03 | 1560 | 1600 | 0.85 | 0 | 0 | 6 | 11 | 69 | Y |  | 2018-06-04 10:14 | 67 | 1087 | 20 | 24 | 26 | 27 | 26 | 25 | 25 | 24 | 22 | 20 | 19 | 17 |  | 17 | 23 | 27 | 17 | 0 | -0.25 | Y | 39.98 | Y | -0.4 | [7 empty] | N | N | N | N | 120 | 0.52 | 57 | 102242 | 97510 | 530 | 14300 | 11 | 1 | 10 | 2018-06-04 10:32 | 1560 | 113 |  | 26 | [16 empty] | 104.33 | 100 | 0 | 0 | 0 |  | 650 | 700 | 선택 | 선택 | 0 | 0 | 0 |  | 650 | 700 | 선택 | 선택 | 해제 | 미정 | 미정 | 미정 | 미정 |  | 미정 | RB150.00 | C
A45969 | 2018-06-04 | 1 | D |  | 7 | A | SCR423PRH | 소입성보증강 | C2 | BM#1 | 1562 | 48 | 1620 | 1529 | 47 | 7600 |  | 3 | 0.3 | 17 |  | -2.5 | 1566 | 1620 | 0 | 15.23 |  | 30 | 19 | 71 | Y |  | 2018-06-04 11:05 | 63 | 1087 | 20 | 21 | 22 | 22 | 23 | 21 | 21 | 21 | 21 | 20 | 20 | 19 | 20 | 20 | 21 | 23 | 19 | 21 | -0.02 | Y | 35 | Y | 0.2 | [8 empty] | N | N | N | 150 | 0.5 | 65 | 101508 | 104790 | 2610 | 15900 | 6 | 1 |  | 2018-06-04 11:12 | 1566 | 110 |  | 28 |  | *전공정 작업지연, 감속주입 *전공정요청 L/D잔강이월없음 | [14 empty] | 93.99 | 100 | 0 | 0 | 0 |  | 510 |  | 선택 | 해제 | 0 | 0 | 0 |  | 510 |  | 선택 | 선택 | 해제 | 미정 | 미정 | 미정 | 미정 |  | 미정 | BT180180 | H
C44439 | 2018-06-04 | 3 | D |  | 6 | B | SM45CS | 탄소강 | B | BM#2 | 1567 | 45 | 1618 | 1535 | 32 | 6500 |  | 2 | 0.4 | 16 | 40 | -2.38 | 1560 | 1609 | 0.64 | 0 |  | 32 | 51 | 64 | Y |  | 2018-06-04 11:01 | 67 | 1101 | 15 | 21 | 24 | 26 | 27 | 26 | 25 | 25 | 24 | 23 | 22 | 20 | 19 | 19 | 23 | 27 | 19 | 0 | -0.2 | Y | 40.02 | Y | -0.2 | [7 empty] | N | N | N | N | 100 | 0.51 | 60 | 102384 | 101720 | 2430 | 15600 | 11 | 1 | 20 | 2018-06-04 11:35 | 1560 | 116 |  | 39 | [16 empty] | 98.45 | 100 | 0 | 0 | 0 |  | 650 | 700 | 선택 | 선택 | 0 | 0 | 0 |  | 650 | 700 | 선택 | 선택 | 해제 | 미정 | 미정 | 미정 | 미정 |  | 미정 | RB080.00 | C
B45909 | 2018-06-04 | 2 | D |  | 7 | A | SM45C | 탄소강 | SM45C | BM#2 | 1578 | 44 | 1615 | 1524 | 33 | 6000 |  | 1 | 0.24 | 15 |  | -2.1 | 1546 | 1599 | 0 | 2.09 | 0 | 18 | 6 | 165 | Y |  | 2018-06-04 12:06 | 53 | 1087 | 17 | 15 | 13 | 12 | 12 | 11 | 10 | 9 | 8 | 7 | 7 |  |  | 7 | 12 | 13 | 7 | 0 | -0.17 |  | 35 | Y | 0 | [7 empty] | N | N | N | N | 150 | 0.52 | 46 | 84850 | 79810 | 10220 | 16200 | 11 | 1 | 20 | 2018-06-04 12:29 | 1546 | 124 |  | 37 |  | * T/D 온도낮아 래들조기 교체로 용강량 10톤 내림. | [14 empty] | 94.28 | 100 | 0 | 0 | 0 |  | 650 | 400 | 선택 | 해제 | 0 | 0 | 0 |  | 650 | 400 | 선택 | 해제 | 해제 | 미정 | 미정 | 미정 | 미정 |  | 미정 | SB180180 | H
A45970 | 2018-06-04 | 1 | D | TUNDISH교체전 | 8 | A | SCR423PRH | 소입성보증강 | C2 | BM#1 | 1597 | 43 | 1612 | 1538 | 39 | 6300 |  | 3 | 0.31 | 17 |  | -1.98 | 1569 | 1612 | 0 | 13.39 |  | 5 | 42 | 76 | Y |  | 2018-06-04 12:03 | 66 | 1089 | 17 | 20 | 21 | 23 | 24 | 23 | 23 | 23 | 22 | 21 | 20 |  |  | 20 | 21 | 24 | 20 | 23 | -0.13 | Y | 30.03 | Y | -0.2 | [8 empty] | N | N | N | 140 | 0.51 | 60 | 92953 | 101750 | 50 | 1500 | 6 | 1 |  | 2018-06-04 12:10 | 1569 | 113 |  | 38 |  | *전공정 작업지연, 감속주입 *전공정요청 L/D잔강이월없음 | 9A9730759585441FB8F2D3EECD350A94 | F73C62AA743749F89668E1F1C6ECF7AE |  | 535841FF907843E29F14BDE3C2090C69 | [10 empty] | 91.31 | 100 | 0 | 3000 | 0 |  | 510 |  | 선택 | 해제 | 0 | 3000 | 0 |  | 510 |  | 선택 | 선택 | 해제 | 미정 | 미정 | 미정 | 미정 |  | 미정 | BT180180 | H
B45910 | 2018-06-04 | 2 | A |  | 8 | A | SM45C | 탄소강 | SM45C | BM#2 | 1584 | 46 | 1617 | 1534 | 33 | 6300 |  | 1 | 0.26 | 15 |  | -2.49 | 1554 | 1608 | 0 | 2.24 | 0 | 16 | 28 | 111 | Y |  | 2018-06-04 13:06 | 61 | 1088 | 5 | 9 | 19 | 20 | 25 | 26 | 27 | 28 | 27 | 26 | 25 | 24 | 23 | 21 | 22 | 28 | 21 | 0 | -0.2 | Y | 34.23 | Y | 0 | [7 empty] | N | N | N | N | 140 | 0.47 | 60 | 89116 | 91570 | 1440 | 16300 | 11 | 1 |  | 2018-06-04 13:17 | 1554 | 110 |  | 25 |  | * 전공정 작업지연 감속주입 요청. *주입말 V/D 대차가 빠지지않아 20% 이상 감속주입 | [14 empty] | 95.82 | 100 | 0 | 0 | 0 |  | 650 | 400 | 선택 | 해제 | 0 | 0 | 0 |  | 650 | 400 | 선택 | 해제 | 해제 | 미정 | 미정 | 미정 | 선택 | 8 | 미정 | RB110.00 | H
A45971 | 2018-06-04 | 1 | A | TUNDISH교체 | 1 | B | AE1055LS | 탄소강 | G-AE1055LS | BM#1 | 1591 | 48 | 1628 | 1512 | 48 | 8100 |  | 3 | 0.28 | 26 |  | -1.73 | 1574 | 1628 | 0 | 18.07 |  | 22 | 41 | 72 | Y |  | 2018-06-04 13:20 | 90 | 1087 | 15 | 23 | 20 | 28 | 33 | 35 | 35 | 36 | 38 | 37 | 37 | 39 |  | 39 | 32 | 39 | 39 | 0 | 0 |  |  | Y | 0.4 |  | 2.1 | 2.1 | [5 empty] | N | N | N | 230 | 0.48 | 61 | 101508 | 100000 | 6960 | 15700 | 3 | 2 |  | 2018-06-04 13:27 | 1574 | 136 |  | 44 |  | *T/D가열온도:자동-1357`.수동건-1349`.STR#1:1041.STR#2:1084.T/D FLUX 유:15,용:225 | [14 empty] | 94.43 | 100 | 1500 | 0 | 0 |  | 500 |  | 선택 | 해제 | 1500 | 0 | 0 |  | 500 |  | 선택 | 해제 | 해제 | 미정 | 미정 | 선택 | 선택 |  | 미정 | BT180180 | H
B45911 | 2018-06-04 | 2 | A |  | 9 | A | SM45C | 탄소강 | SM45C | BM#2 | 1579 | 41 | 1614 | 1546 | 29 | 5900 |  | 1 | 0.25 | 15 |  | -2.32 | 1555 | 1609 | 0 | 4.92 | 0 | 36 | 59 | 98 | Y |  | 2018-06-04 14:29 | 62 | 1086 | 19 | 17 | 17 | 17 | 17 | 17 | 15 | 15 | 14 | 12 | 11 | 11 |  | 11 | 15 | 17 | 11 | 17 | -0.13 |  | 45 | Y | 0 | [8 empty] | N | N | N | 130 | 0.51 | 60 | 90372 | 101110 | 100 | 15400 | 11 | 1 |  | 2018-06-04 14:21 | 1555 | 102 |  | 7 |  | *주입초 전공정 지연 감속주입 | [14 empty] | 90.01 | 100 | 0 | 0 | 0 |  | 650 | 400 | 선택 | 해제 | 0 | 0 | 0 |  | 650 | 400 | 선택 | 해제 | 해제 | 미정 | 미정 | 미정 | 미정 |  | 미정 | RB190.00 | C
A45972 | 2018-06-04 | 1 | A |  | 2 | A | AE1055LS | 탄소강 | G-AE1055LS | BM#1 | 1579 | 42 | 1594 | 1538 | 33 | 5500 |  | 3 | 0.28 | 25 |  | -1.58 | 1549 | 1595 | 0 | 18.08 |  | 35 | 45 | 68 | Y |  | 2018-06-04 14:31 | 65 | 1087 | 39 | 33 | 29 | 28 | 26 | 25 | 24 | 24 | 23 | 23 | 22 | 22 |  | 22 | 27 | 29 | 22 | 0 | -0.16 |  | 44.97 | Y | 0 | [8 empty] | Y | Y | Y | 220 | 0.5 | 58 | 84590 | 95320 | 7050 | 16320 | 3 | 2 |  | 2018-06-04 14:39 | 1549 | 125 |  | 37 | [16 empty] | 82.69 | 100 | 0 | 0 | 0 |  | 500 |  | 선택 | 해제 | 0 | 0 | 0 |  | 500 |  | 선택 | 해제 | 해제 | 미정 | 미정 | 선택 | 미정 |  | 미정 | BT180180 | H
B45912 | 2018-06-04 | 2 | A |  | 10 | A | SM45C | 탄소강 | SM45C | BM#2 | 1672 | 37 | 1625 | 1536 | 30 | 6200 |  | 1 | 0.21 | 15 |  | -2.47 | 1552 | 1623 | 5.51 | 5.51 | 0 | 6 | 12 | 112 | Y |  | 2018-06-04 15:24 | 59 | 1091 | 8 | 16 | 22 | 24 | 26 | 26 | 25 | 25 | 23 | 23 | 22 | 21 | 21 | 19 | 21 | 26 | 19 | 0 | -0.18 | Y | 39.07 | Y | -0.4 | [8 empty] | N | N | N | 120 | 0.48 | 62 | 104928 | 96150 | 1550 | 16000 | 11 | 1 |  | 2018-06-04 15:19 | 1552 | 105 |  | 13 |  | *전공정 지연 감속주입(주입말 20% 이상감속주입) | [14 empty] | 107.45 | 100 | 0 | 0 | 0 |  | 650 | 400 | 선택 | 해제 | 0 | 0 | 0 |  | 650 | 400 | 선택 | 해제 | 해제 | 미정 | 미정 | 미정 | 미정 |  | 미정 | RB133.35 | C
A45973 | 2018-06-04 | 1 | A |  | 3 | A | AE1055LS | 탄소강 | G-AE1055LS | BM#1 | 1576 | 41 | 1596 | 1532 | 36 | 5700 |  | 3 | 0.27 | 25 |  | -1.65 | 1549 | 1597 | 0 | 15.35 |  | 30 | 20 | 70 | Y |  | 2018-06-04 15:32 | 65 | 1089 | 21 | 21 | 22 | 23 | 23 | 23 | 23 | 22 | 22 | 22 | 21 | 21 |  | 21 | 22 | 23 | 21 | 23 | -0.05 | Y | 40.03 | Y | 0 | [8 empty] | Y | Y | Y | 210 | 0.5 | 58 | 135344 | 96200 | 7080 | 15500 | 3 | 2 |  | 2018-06-04 15:41 | 1549 | 123 |  | 36 |  | *유사강종 연연주 혼탕부 성분 확인 ID:106~108.206~208 물량부족함 50T이강했음 | [14 empty] | 131.15 | 100 | 0 | 0 | 0 |  | 500 |  | 선택 | 해제 | 0 | 0 | 0 |  | 500 |  | 선택 | 해제 | 해제 | 미정 | 미정 | 선택 | 미정 |  | 미정 | BT180180 | H
B45913 | 2018-06-04 | 2 | A |  | 11 | A | SM45C | 탄소강 | SM45C | BM#2 | 1576 | 45 | 1637 | 1516 | 36 | 7800 |  | 1 | 0.23 | 15 |  | 0.7 | 1569 | 1558 | 0 | 4.26 | 0 | 18 | 7 | 57 | Y |  | 2018-06-04 16:33 | 76 | 1124 | 15 | 28 | 35 | 39 | 39 | 40 | 40 | 39 | 37 | 36 | 35 | 33 | 31 | 31 | 35 | 40 | 31 | 39 | -0.26 | Y | 35 | Y | -0.4 | [8 empty] | N | N | N | 110 | 0.48 | 63 | 90434 | 99310 | 1800 | 15400 | 11 | 1 |  | 2018-06-04 16:35 | 1569 | 100 |  | 9 |  | *전공정 지연 감속주입 | [14 empty] | 89.54 | 100 | 0 | 0 | 0 |  | 650 | 400 | 선택 | 해제 | 0 | 0 | 0 |  | 650 | 400 | 선택 | 해제 | 해제 | 미정 | 미정 | 미정 | 미정 |  | 미정 | RB177.80 | C
A45974 | 2018-06-04 | 1 | A |  | 4 | A | SP-AE1055LSM | 탄소강 | P-AE1055LS | BM#1 | 1626 | 42 | 1594 | 1577 | 32 | 4500 |  | 3 | 0.27 | 30 |  | -1.38 | 1553 | 1600 | 0 | 16.91 |  | 5 | 43 | 67 | Y |  | 2018-06-04 16:43 | 68 | 1133 | 21 | 25 | 27 | 28 | 28 | 28 | 28 | 27 | 26 | 26 | 25 | 25 |  | 25 | 26 | 28 | 25 | 28 | -0.07 | Y | 40 | Y | 0 | [8 empty] | Y | Y | Y | 200 | 0.48 | 62 | 50754 | 98920 | 7010 | 14500 | 3 | 2 |  | 2018-06-04 16:54 | 1553 | 112 |  | 26 |  | *유사강종 연연주 혼탕부 성분 확인 ID:101.201 | [14 empty] | 47.93 | 100 | 0 | 0 | 0 |  | 500 |  | 선택 | 해제 | 0 | 0 | 0 |  | 500 |  | 선택 | 해제 | 해제 | 미정 | 미정 | 선택 | 미정 |  | 미정 | BT180180 | H
B45914 | 2018-06-04 | 2 | A |  | 12 | A | SM45C | 탄소강 | SM45C | BM#2 | 1621 | 45 | 1637 | 1554 | 37 | 7300 |  | 1 | 0.2 | 19 |  | -2.46 | 1555 | 1631 | 0 | 4.87 | 0 | 16 | 29 | 70 | Y |  | 2018-06-04 17:41 | 62 | 1099 | 27 | 36 | 41 | 43 | 43 | 43 | 42 | 41 | 39 | 38 | 36 | 33 | 32 | 28 | 38 | 43 | 28 | 43 | -0.3 | Y | 49.97 | Y | -0.8 | [8 empty] | N | N | N | 100 | 0.47 | 66 | 154928 | 103750 | 60 | 14900 | 11 | 1 |  | 2018-06-04 17:45 | 1567 | 108 |  | 8 |  | *전공정 지연 감속주입 *연연주 혼탕부 310~312.410~412 | [14 empty] | 150.42 | 100 | 0 | 0 | 0 |  | 650 | 400 | 선택 | 해제 | 0 | 0 | 0 |  | 650 | 400 | 선택 | 해제 | 해제 | 미정 | 미정 | 미정 | 미정 |  | 미정 | RB125.00 | C
A45975 | 2018-06-04 | 1 | A |  | 5 | C | SP-AE1055LSM | 탄소강 | P-AE1055LS | BM#1 | 1603 | 42 | 1614 | 1550 | 31 | 4800 |  | 3 | 0.27 | 31 |  | -1.22 | 1556 | 1599 | 0 | 18.5 |  | 22 | 42 | 54 | Y |  | 2018-06-04 17:44 | 71 | 1128 | 22 | 26 | 29 | 31 | 33 | 33 | 33 | 33 | 32 | 32 | 31 | 31 | 31 | 31 | 31 | 33 | 31 | 33 | -0.05 | Y | 40 | Y | 0 | [8 empty] | Y | Y | Y | 190 | 0.48 | 60 | 101508 | 96040 | 7030 | 15650 | 3 | 2 |  | 2018-06-04 18:01 | 1556 | 113 |  | 31 |  | *Sample채취 ID:103.203 | [14 empty] | 98.55 | 100 | 0 | 0 | 300 |  | 500 |  | 선택 | 해제 | 0 | 0 | 300 |  | 500 |  | 선택 | 해제 | 해제 | 미정 | 미정 | 선택 | 미정 |  | 미정 | BT180180 | H
B45915 | 2018-06-04 | 2 | A |  | 13 | A | SM45CR2 | 탄소강 | SM45CR2 | BM#2 | 1652 | 43 | 1645 | 1587 | 32 | 6200 |  | 1 | 0.29 | 15 |  | -2.59 | 1559 | 1637 | 0 | 3.83 | 0 | 36 | 60 | 70 | Y |  | 2018-06-04 18:38 | 65 | 1095 | 24 | 29 | 35 | 37 | 38 | 39 | 38 | 37 | 36 | 35 | 33 | 32 | 30 | 30 | 34 | 39 | 30 | 0 | -0.26 | Y | 35 | Y | -0.4 | [8 empty] | N | N | N | 150 | 0.49 | 62 | 43836 | 101640 | 890 | 15700 | 11 | 1 |  | 2018-06-04 18:44 | 1566 | 116 |  | 21 |  | *연연주 혼탕부 301.401 *주입초 전공정 지연 감속주입 | [14 empty] | 42.81 | 100 | 0 | 0 | 0 |  | 650 | 400 | 선택 | 선택 | 0 | 0 | 0 |  | 650 | 400 | 선택 | 선택 | 해제 | 미정 | 미정 | 미정 | 미정 |  | 미정 | RB110.00 | H
A45976 | 2018-06-04 | 1 | A |  | 6 | A | SP-AE1055LSM | 탄소강 | P-AE1055LS | BM#1 | 1618 | 42 | 1599 | 1559 | 30 | 4700 |  | 3 | 0.31 | 30 |  | -1.07 | 1556 | 1593 | 0 | 13.85 |  | 35 | 46 | 55 | Y |  | 2018-06-04 18:47 | 71 | 1124 | 30 | 29 | 31 | 31 | 32 | 31 | 30 | 30 | 30 | 28 | 29 | 28 | 28 | 28 | 30 | 32 | 28 | 31 | -0.1 | Y | 40.02 | Y | 0 | [8 empty] | Y | Y | Y | 180 | 0.48 | 64 | 101508 | 99210 | 7120 | 15770 | 3 | 2 |  | 2018-06-04 18:54 | 1556 | 116 |  | 32 | [16 empty] | 95.58 | 100 | 0 | 0 | 0 |  | 500 |  | 선택 | 해제 | 0 | 0 | 0 |  | 500 |  | 선택 | 해제 | 해제 | 미정 | 미정 | 선택 | 미정 |  | 미정 | BT180180 | H
B45916 | 2018-06-04 | 2 | A |  | 14 | A | SM45CR2 | 탄소강 | SM45CR2 | BM#2 | 1584 | 45 | 1644 | 1534 | 34 | 7300 |  | 1 | 0.27 | 16 |  | -2.7 | 1559 | 1637 | 0 | 3.97 | 0 | 6 | 13 | 64 | Y |  | 2018-06-04 19:43 | 65 | 1137 | 26 | 29 | 34 | 36 | 37 | 37 | 36 | 35 | 34 | 33 | 31 | 29 |  | 29 | 33 | 37 | 29 | 0 | -0.23 | Y | 35.12 | Y | -0.4 | [8 empty] | N | N | N | 140 | 0.5 | 58 | 95584 | 96190 | 2160 | 16600 | 11 | 1 |  | 2018-06-04 19:48 | 1562 | 118 |  | 22 | [16 empty] | 97.24 | 100 | 0 | 0 | 300 |  | 650 | 400 | 선택 | 선택 | 0 | 0 | 300 |  | 650 | 400 | 선택 | 선택 | 해제 | 미정 | 미정 | 미정 | 미정 |  | 미정 | RB110.00 | C
A45977 | 2018-06-04 | 1 | A |  | 7 | A | SP-AE1055LSM | 탄소강 | P-AE1055LS | BM#1 | 1609 | 45 | 1601 | 1574 | 29 | 4500 |  | 3 | 0.26 | 30 |  | -1.29 | 1555 | 1600 | 0 | 16.04 |  | 30 | 21 | 59 | Y |  | 2018-06-04 19:50 | 70 | 1130 | 27 | 27 | 29 | 31 | 31 | 31 | 31 | 30 | 30 | 29 | 29 | 28 | 29 | 29 | 29 | 31 | 28 | 31 | -0.04 | Y | 39.98 | Y | 0.2 | [8 empty] | Y | Y | Y | 230 | 0.48 | 62 | 101508 | 97860 | 7090 | 16200 | 3 | 2 |  | 2018-06-04 19:58 | 1555 | 120 |  | 33 | [16 empty] | 96.81 | 100 | 0 | 0 | 0 |  | 500 |  | 선택 | 해제 | 0 | 0 | 0 |  | 500 |  | 선택 | 해제 | 해제 | 미정 | 미정 | 선택 | 미정 |  | 미정 | BT180180 | H
B45917 | 2018-06-04 | 2 | C |  | 15 | A | SM45CR2 | 탄소강 | SM45CR2 | BM#2 | 1579 | 44 | 1645 | 1534 | 36 | 7500 |  | 1 | 0.27 | 20 |  | -2.45 | 1560 | 1640 | 0 | 8.81 | 0 | 18 | 8 | 60 | Y |  | 2018-06-04 20:51 | 66 | 1136 | 25 | 27 | 32 | 35 | 35 | 35 | 34 | 33 | 32 | 31 | 28 | 27 |  | 27 | 31 | 35 | 27 | 35 | -0.2 | Y | 40.02 | Y | -0.2 | [7 empty] | N | N | N | N | 130 | 0.5 | 59 | 95232 | 98380 | 60 | 15300 | 11 | 1 | 40 | 2018-06-04 20:58 | 1564 | 117 |  | 15 | [16 empty] | 96.58 | 75 | 0 | 0 | 0 |  | 650 | 400 | 선택 | 선택 | 0 | 0 | 0 |  | 650 | 400 | 선택 | 선택 | 해제 | 미정 | 미정 | 미정 | 미정 |  | 미정 | RB114.30 | C
A45978 | 2018-06-04 | 1 | C |  | 8 | A | SP-AE1055LSM | 탄소강 | P-AE1055LS | BM#1 | 1610 | 42 | 1603 | 1554 | 27 | 4500 |  | 3 | 0.28 | 30 |  | -1.11 | 1552 | 1591 | 0 | 14.19 |  | 5 | 44 | 53 | Y |  | 2018-06-04 20:56 | 67 | 1132 | 28 | 26 | 26 | 26 | 26 | 26 | 25 | 25 | 24 | 24 | 24 | 23 | 23 | 23 | 25 | 26 | 23 | 26 | -0.05 | Y | 49.98 | Y | 0 | [8 empty] | Y | Y | Y | 220 | 0.48 | 63 | 101508 | 96800 | 7020 | 16100 | 3 | 2 |  | 2018-06-04 21:04 | 1552 | 123 |  | 32 | [16 empty] | 97.79 | 100 | 0 | 0 | 0 |  | 500 |  | 선택 | 해제 | 0 | 0 | 0 |  | 500 |  | 선택 | 해제 | 해제 | 미정 | 미정 | 선택 | 미정 |  | 미정 | BT180180 | H
B45918 | 2018-06-04 | 2 | C |  | 16 | A | SM45CR2 | 탄소강 | SM45CR2 | BM#2 | 1636 | 47 | 1614 | 1584 | 26 | 5000 |  | 1 | 0.26 | 15 |  | -2.21 | 1556 | 1606 | 0 | 2.42 | 0 | 16 | 30 | 51 | Y |  | 2018-06-04 21:39 | 62 | 1136 | 24 | 27 | 30 | 31 | 32 | 31 | 30 | 30 | 29 | 27 | 26 | 25 |  | 25 | 29 | 32 | 25 | 30 | -0.2 | Y | 34.98 | Y | -0.2 | [7 empty] | N | N | N | N | 120 | 0.5 | 59 | 97360 | 97880 | 1880 | 14700 | 11 | 1 | 10 | 2018-06-04 22:05 | 1556 | 117 |  | 29 | [16 empty] | 97.7 | 76.92 | 0 | 0 | 0 |  | 650 | 400 | 선택 | 선택 | 0 | 0 | 0 |  | 650 | 400 | 선택 | 선택 | 해제 | 미정 | 미정 | 미정 | 미정 |  | 미정 | RB114.30 | C
A45979 | 2018-06-04 | 1 | C |  | 9 | B | SP-AE1055LSM | 탄소강 | P-AE1055LS | BM#1 | 1633 | 43 | 1598 | 1554 | 34 | 5600 |  | 3 | 0.28 | 30 |  | -1.4 | 1558 | 1606 | 0 | 20 |  | 22 | 43 | 51 | Y |  | 2018-06-04 21:55 | 73 | 1129 | 22 | 27 | 30 | 33 | 34 | 35 | 35 | 35 | 35 | 33 | 33 | 33 | 32 | 32 | 32 | 35 | 32 | 35 | -0.07 | Y | 40.03 | Y | 0 | [8 empty] | Y | Y | Y | 210 | 0.48 | 65 | 101508 | 100900 | 7010 | 16000 | 3 | 2 |  | 2018-06-04 22:28 | 1558 | 127 |  | 37 | [16 empty] | 94.08 | 100 | 0 | 0 | 0 |  | 500 |  | 선택 | 해제 | 0 | 0 | 0 |  | 500 |  | 선택 | 해제 | 해제 | 미정 | 미정 | 선택 | 선택 | 8 | 미정 | BT180180 | H
B45919 | 2018-06-04 | 2 | C |  | 17 | A | SM45CR2 | 탄소강 | SM45CR2 | BM#2 | 1611 | 37 | 1624 | 1565 | 29 | 5600 |  | 1 | 0.25 | 15 |  | 0 | 1561 | 1565 | 0 | 3.9 | 0 | 36 | 61 | 45 | Y |  | 2018-06-04 22:44 | 67 | 1132 | 21 | 25 | 28 | 30 | 30 | 30 | 28 | 28 | 27 | 24 | 22 | 19 |  | 19 | 26 | 30 | 19 | 30 | -0.28 | Y | 39.98 | Y | -0.6 | [7 empty] | N | N | N | N | 110 | 0.51 | 58 | 91695 | 97370 | 1920 | 12900 | 11 | 1 | 20 | 2018-06-04 23:02 | 1561 | 117 |  | 25 | [16 empty] | 92.39 | 76.92 | 0 | 0 | 0 |  | 650 | 400 | 선택 | 선택 | 0 | 0 | 0 |  | 650 | 400 | 선택 | 선택 | 해제 | 미정 | 미정 | 미정 | 미정 |  | 미정 | RB105.00 | C
A45980 | 2018-06-04 | 1 | C |  | 10 | A | AE1055LS | 탄소강 | G-AE1055LS | BM#1 | 1650 | 44 | 1597 | 1592 | 30 | 4500 |  | 3 | 0.27 | 25 |  | -1.26 | 1564 | 1601 | 0 | 14.14 |  | 35 | 47 | 44 | Y |  | 2018-06-04 22:45 | 80 | 1130 | 33 | 31 | 31 | 33 | 35 | 35 | 36 | 36 | 36 | 35 | 35 | 35 | 35 | 35 | 34 | 36 | 35 | 36 | -0.03 | Y | 30 | Y | 0 | [8 empty] | Y | Y | Y | 200 | 0.5 | 60 | 84590 | 94300 | 6980 | 16000 | 3 | 2 |  | 2018-06-04 22:50 | 1564 | 133 |  | 53 | [16 empty] | 83.5 | 100 | 0 | 0 | 0 |  | 500 |  | 선택 | 해제 | 0 | 0 | 0 |  | 500 |  | 선택 | 해제 | 해제 | 미정 | 미정 | 선택 | 미정 |  | 미정 | BT180180 | H
B45920 | 2018-06-04 | 2 | C | TUNDISH교체전 | 18 | A | SM45CR2 | 탄소강 | SM45CR2 | BM#2 | 1634 | 35 | 1637 | 1575 | 27 | 5200 |  | 1 | 0.28 | 16 |  | 0 | 1565 | 1620 | 0 | 2.98 | 0 | 6 | 14 | 47 | Y |  | 2018-06-04 23:42 | 71 | 1084 | 13 | 27 | 28 | 30 | 31 | 32 | 32 | 32 | 32 | 32 | 30 | 30 | 30 | 26 | 29 | 32 | 26 | 32 | -0.16 | Y | 37.33 | Y | -0.2 | [7 empty] | N | N | N | N | 100 | 0.5 | 55 | 109121 | 92770 | 3430 | 2000 | 11 | 1 | 10 | 2018-06-05 00:04 | 1565 | 117 |  | 29 |  |  | 536ECD52079F401C9D687263DC67F953 | 76B803F7B6F64DFDA290CF2C6D688104 | DC9CF51211874E0A8942330897C00310 | [11 empty] | 113.43 | 78.57 | 0 | 5168 | 0 |  | 650 | 400 | 선택 | 선택 | 0 | 4878 | 0 |  | 650 | 400 | 선택 | 선택 | 해제 | 미정 | 미정 | 미정 | 선택 |  | 미정 | RB090.00 | C
A45981 | 2018-06-04 | 1 | C | TUNDISH교체전 | 11 | A | AE1055LS | 탄소강 | G-AE1055LS | BM#1 | 1602 | 52 | 1612 | 1564 | 31 | 5300 |  | 3 | 0.28 | 26 |  | -1.64 | 1564 | 1612 | 0 | 18.61 |  | 30 | 22 | 34 | Y |  | 2018-06-04 23:56 | 80 | 1097 | 34 | 35 | 37 | 39 | 39 | 39 | 39 | 38 | 38 | 38 | 37 | 37 |  | 37 | 38 | 39 | 37 | 39 | -0.05 | Y | 39.97 | Y | 0 | [8 empty] | Y | Y | M | 190 | 0.5 | 59 | 97138 | 95500 | 7000 | 2000 | 3 | 2 |  | 2018-06-05 00:08 | 1564 | 134 |  | 43 |  |  | 3F76624146E64BA4A856AF72878CB4C7 | 4371E0614AF44D0C99BE9CDE8BAE1CFD | 14B6D0BD486F4EF4AA33E94DC6E018F4 | [11 empty] | 94.77 | 100 | 0 | 3500 | 0 |  | 500 |  | 선택 | 해제 | 0 | 3500 | 0 |  | 500 |  | 선택 | 해제 | 해제 | 미정 | 미정 | 선택 | 미정 |  | 미정 | BT180180 | H
B45921 | 2018-06-04 | 2 | C | TUNDISH교체 | 1 | A | SM48CM1 | 탄소강 | SM48CM1 | BM#2 | 1603 | 45 | 1655 | 1554 | 35 | 7400 |  | 1 | 0.24 | 20 |  | 0 | 1650 | 1650 | 1.66 | 0 | 0 | 18 | 9 | 45 | Y |  | 2018-06-05 01:10 | 163 | 1065 | [14 empty] | 0 | 0 | 0 | 0 | 0 |  | 0 | Y | 0 | 1.3 | 2.28 | 2.22 |  |  |  |  | Y | N | N | M | 190 | 0 | 64 | 94259 | 99360 | 330 | 14700 | 16 | 2 | 10 | 2018-06-05 01:16 | 1589 | 129 |  | 20 |  | *T/D플럭스 120/15KG *롱노즐 실리부 부착 *테스트품-래들 탄화왕겨 200KG 투입 | [14 empty] | 94.35 | 72.73 | 700 | 0 | 0 |  | 650 | 600 | 선택 | 해제 | 700 | 0 | 0 |  | 650 | 600 | 선택 | 해제 | 해제 | 미정 | 미정 | 미정 | 선택 |  | 미정 | RB350.00 | H
A45982 | 2018-06-04 | 1 | C | TUNDISH교체 | 1 | A | SCM822HT | 소입성보증강 | C | BM#1 | 1590 | 48 | 1633 | 1555 | 38 | 7200 |  | 3 | 0.26 | 20 |  | -1.47 | 1598 | 1633 | 0 | 11.03 |  | 5 | 45 | 54 | Y |  | 2018-06-05 01:10 | 90 | 1070 | 12 | 6 | 15 | 15 | 22 | 25 | 26 | 27 | 28 | 29 | 29 | 30 | 29 | 29 | 24 | 30 | 29 | 29 | -0.6 |  | 1.67 | Y | -0.6 |  | 2.36 | 2.36 | [5 empty] | N | N | N | 150 | 0.53 | 57 | 101866 | 101200 | 2260 | 14900 | 13 | 1 |  | 2018-06-05 02:01 | 1598 | 134 |  | 52 | 23 | *T/D플럭스 유15 용120KG | [14 empty] | 98.47 | 100 | 700 | 0 | 0 |  | 510 |  | 선택 | 선택 | 700 | 0 | 0 |  | 510 |  | 선택 | 선택 | 해제 | 미정 | 미정 | 해제 | 미정 |  | 미정 | RB105.00 | C
B45922 | 2018-06-04 | 2 | C |  | 2 | A | SM48CM1 | 탄소강 | SM48CM1 | BM#2 | 1615 | 43 | 1617 | 1566 | 33 | 6100 |  | 1 | 0.23 | 20 |  | 0 | 1557 | 1623 | 1.69 | 0 | 0 | 16 | 31 | 59 | Y |  | 2018-06-05 02:08 | 70 | 1074 | 44 | -333 | 32 | 33 | 33 | 32 | 31 | 30 | 29 | 28 | 26 | 25 | 23 | 23 | 2 | 33 | 23 | 0 | -0.22 | Y | 45 | Y | -0.4 |  |  |  | 1.09 |  |  |  | Y | Y | Y | Y | 180 | 0.47 | 63 | 94259 | 97440 | 1710 | 14700 | 16 | 2 | 20 | 2018-06-05 02:34 | 1557 | 132 |  | 28 | [16 empty] | 95.07 | 72.73 | 0 | 0 | 0 |  | 650 | 600 | 선택 | 해제 | 0 | 0 | 0 |  | 650 | 600 | 선택 | 해제 | 해제 | 미정 | 미정 | 미정 | 미정 |  | 미정 | RB350.00 | H
A45983 | 2018-06-04 | 1 | C |  | 2 | A | SCM822HT | 소입성보증강 | C | BM#1 | 1632 | 46 | 1616 | 1598 | 35 | 5700 |  | 3 | 0.27 | 19 |  | -1.36 | 1585 | 1616 | 0 | 11.65 |  | 22 | 44 | 63 | Y |  | 2018-06-05 02:07 | 77 | 1095 | 27 | 25 | 27 | 28 | 28 | 28 | 28 | 27 | 28 | 27 | 26 | 25 |  | 25 | 27 | 28 | 25 | 28 | -0.07 | Y | 40.02 | Y | -0.2 | [8 empty] | N | N | N | 140 | 0.55 | 57 | 100195 | 102200 | 3210 | 15100 | 13 | 1 |  | 2018-06-05 02:15 | 1585 | 131 |  | 53 | [16 empty] | 95.15 | 100 | 0 | 0 | 0 |  | 510 |  | 선택 | 선택 | 0 | 0 | 0 |  | 510 |  | 선택 | 선택 | 해제 | 미정 | 미정 | 해제 | 미정 |  | 미정 | RB130.00 | C
B45923 | 2018-06-04 | 2 | C |  | 3 | A | SM48CM1 | 탄소강 | SM48CM1 | BM#2 | 1580 | 51 | 1614 | 1537 | 37 | 6900 |  | 1 | 0.25 | 18 |  | 0 | 1547 | 1610 | 1.68 | 0 | 0 | 36 | 62 | 59 | Y |  | 2018-06-05 03:27 | 60 | 1074 | 27 | 32 | 33 | 34 | 34 | 34 | 33 | 32 | 30 | 30 | 28 | 26 |  | 26 | 31 | 34 | 26 | 34 | -0.2 | Y | 39.92 | Y | -0.41 |  |  |  | 1.24 |  |  |  | Y | Y | Y | Y | 170 | 0.47 | 64 | 102828 | 99770 | 1280 | 15200 | 16 | 2 | 30 | 2018-06-05 03:36 | 1547 | 120 |  | 16 | [16 empty] | 101.26 | 100 | 0 | 0 | 0 |  | 650 | 600 | 선택 | 해제 | 0 | 0 | 0 |  | 650 | 600 | 선택 | 해제 | 해제 | 미정 | 미정 | 미정 | 미정 |  | 미정 | RB350.00 | H
A45984 | 2018-06-04 | 1 | C |  | 3 | A | SCM822HT | 소입성보증강 | C | BM#1 | 1615 | 44 | 1622 | 1551 | 35 | 6300 |  | 3 | 0.3 | 19 |  | -2.01 | 1574 | 1622 | 0 | 13.44 |  | 35 | 48 | 59 | Y |  | 2018-06-05 03:27 | 66 | 1098 | 22 | 22 | 23 | 24 | 24 | 23 | 23 | 22 | 22 | 22 | 21 | 21 | 20 | 20 | 22 | 24 | 20 | 23 | -0.09 | Y | 45 | Y | -0.2 | [8 empty] | N | N | Y | 130 | 0.49 | 64 | 97396 | 98640 | 3870 | 13800 | 13 | 1 |  | 2018-06-05 03:35 | 1574 | 116 |  | 32 |  | *준BIG SIZE | [14 empty] | 95.07 | 100 | 0 | 0 | 0 |  | 590 |  | 선택 | 선택 | 0 | 0 | 0 |  | 590 |  | 선택 | 선택 | 해제 | 미정 | 미정 | 미정 | 미정 |  | 미정 | RB120.00 | C
B45924 | 2018-06-04 | 2 | C |  | 4 | A | SM48CM1 | 탄소강 | SM48CM1 | BM#2 | 1582 | 41 | 1615 | 1545 | 32 | 6500 |  | 1 | 0.22 | 19 |  | 0 | 1548 | 1610 | 1.74 | 0 | 0 | 6 | 15 | 83 | Y |  | 2018-06-05 04:24 | 61 | 1091 | 21 | 28 | 32 | 34 | 35 | 35 | 35 | 34 | 33 | 33 | 31 | 29 | 27 | 24 | 31 | 35 | 24 | 35 | -0.24 | Y | 45 | Y | -0.6 |  |  |  | 1.73 |  |  |  | Y | Y | Y | Y | 160 | 0.47 | 66 | 102828 | 102240 | 60 | 14400 | 16 | 2 | 40 | 2018-06-05 04:41 | 1548 | 119 |  | 26 | [16 empty] | 101.16 | 100 | 0 | 0 | 0 |  | 650 | 600 | 선택 | 해제 | 0 | 0 | 0 |  | 650 | 600 | 선택 | 해제 | 해제 | 미정 | 미정 | 미정 | 미정 |  | 미정 | RB350.00 | H
A45985 | 2018-06-04 | 1 | D |  | 4 | A | SCM822HT | 소입성보증강 | C | BM#1 | 1602 | 44 | 1623 | 1563 | 33 | 5700 |  | 3 | 0.29 | 18 |  | -2.2 | 1574 | 1623 | 0 | 10.46 |  | 30 | 23 | 70 | Y |  | 2018-06-05 04:23 | 66 | 1101 | 14 | 15 | 18 | 19 | 19 | 18 | 18 | 17 | 17 | 16 | 15 | 15 | 14 | 14 | 17 | 19 | 14 | 18 | -0.11 | Y | 45 | Y | -0.2 | [8 empty] | N | N | N | 120 | 0.51 | 61 | 155319 | 100240 | 1690 | 14600 | 13 | 1 |  | 2018-06-05 04:34 | 1574 | 116 |  | 42 |  | *유사강종 연연주 혼탕부 성분확인 ID:108~110.208~210 | [14 empty] | 151.46 | 100 | 0 | 0 | 0 |  | 510 |  | 선택 | 선택 | 0 | 0 | 0 |  | 510 |  | 선택 | 선택 | 해제 | 미정 | 미정 | 미정 | 미정 |  | 미정 | RB150.00 | C
B45925 | 2018-06-04 | 2 | D |  | 5 | B | SM48CM1 | 탄소강 | SM48CM1 | BM#2 | 1593 | 38 | 1625 | 1547 | 30 | 6100 |  | 1 | 0.24 | 19 |  | 0 | 1555 | 1615 | 1.7 | 0 | 0 | 18 | 10 | 56 | Y |  | 2018-06-05 05:21 | 68 | 1105 | 21 | 25 | 28 | 29 | 30 | 30 | 29 | 28 | 28 | 26 | 25 | 24 | 21 | 21 | 27 | 30 | 21 | 28 | -0.22 | Y | 40 | Y | -0.6 |  |  |  | 1.25 |  |  |  | Y | Y | Y | Y | 150 | 0.47 | 62 | 102828 | 96730 | 1440 | 15000 | 16 | 2 | 10 | 2018-06-05 05:48 | 1555 | 126 |  | 39 | [16 empty] | 104.77 | 100 | 0 | 0 | 0 |  | 650 | 600 | 선택 | 해제 | 0 | 0 | 0 |  | 650 | 600 | 선택 | 해제 | 해제 | 미정 | 미정 | 미정 | 미정 |  | 미정 | RB350.00 | H
A45986 | 2018-06-04 | 1 | D |  | 5 | A | 25MOCRS4HM2 | 소입성보증강 | C | BM#1 | 1587 | 43 | 1630 | 1545 | 36 | 6200 |  | 3 | 0.3 | 18 |  | -2.11 | 1582 | 1630 | 2.64 | 8.02 |  | 5 | 46 | 46 | Y |  | 2018-06-05 05:29 | 74 | 1096 | 11 | 22 | 28 | 29 | 31 | 31 | 31 | 31 | 29 | 28 | 27 | 26 |  | 26 | 27 | 31 | 26 | 31 | -0.14 | Y | 34.98 | Y | -0.2 | [7 empty] | N | N | N | Y | 110 | 0.55 | 56 | 33900 | 95230 | 3370 | 14400 | 13 | 1 |  | 2018-06-05 05:39 | 1582 | 119 |  | 38 |  | *유사강종 연연주 혼탕부 성분확인 ID:101.201 | [14 empty] | 34.21 | 100 | 0 | 0 | 0 |  | 750 |  | 선택 | 선택 | 0 | 0 | 0 |  | 750 |  | 선택 | 선택 | 해제 | 미정 | 미정 | 미정 | 미정 |  | 미정 | RB125.00 | C
A45987 | 2018-06-04 | 1 | D | 연주종료 | 6 | A | 25MOCRS4HM2 | 소입성보증강 | C | BM#1 | 1615 | 40 | 1631 | 1571 | 35 | 5400 |  | 3 | 0.3 | 18 |  | -2.56 | 1575 | 1631 | 2.63 | 8.76 |  | 22 | 45 | 53 | Y |  | 2018-06-05 06:26 | 67 | 1090 | 23 | 23 | 23 | 23 | 23 | 22 | 22 | 20 | 19 | 17 | 16 |  |  | 16 | 21 | 23 | 16 | 23 | -0.17 |  | 40 | Y | -0.2 | [7 empty] | N | N | N | M | 100 | 0.55 | 55 | 99945 | 100000 | 3000 | 1500 | 13 | 1 |  | 2018-06-05 06:46 | 1575 | 114 |  | 38 |  | *연주종료 08:17 | 9F95885C996A46519A067D4EEDE55A13 | 9AFD934020634B97B3F4277FF96395FB | 69977EE1F154485AAF6141FB209416BB | [11 empty] | 97.03 | 100 | 0 | 3100 | 0 |  | 750 |  | 선택 | 선택 | 0 | 3300 | 0 |  | 750 |  | 선택 | 선택 | 해제 | 미정 | 미정 | 미정 | 미정 |  | 미정 | RB125.00 | C
B45926 | 2018-06-04 | 2 | D |  | 6 | A | SM48CM1 | 탄소강 | SM48CM1 | BM#2 | 1600 | 53 | 1625 | 1554 | 34 | 7100 |  | 1 | 0.23 | 21 |  | -1.96 | 1554 | 1618 | 1.21 | 0 | 0 | 16 | 32 | 50 | Y |  | 2018-06-05 06:49 | 67 | 1087 | 16 | 25 | 32 | 36 | 37 | 37 | 35 | 34 | 34 | 33 | 32 | 30 | 28 | 26 | 31 | 37 | 26 | 0 | -0.24 | Y | 45.02 | Y | -0.4 |  |  |  | 1.1 |  |  |  | Y | Y | Y | Y | 190 | 0.47 | 67 | 102828 | 104570 | 80 | 15500 | 16 | 2 | 20 | 2018-06-05 06:51 | 1554 | 127 |  | 16 | [16 empty] | 98.35 | 100 | 0 | 0 | 0 |  | 650 | 600 | 선택 | 해제 | 0 | 0 | 0 |  | 650 | 600 | 선택 | 해제 | 해제 | 미정 | 미정 | 미정 | 미정 |  | 미정 | RB350.00 | H
B45927 | 2018-06-04 | 2 | D |  | 7 | A | SM48CM1 | 탄소강 | SM48CM1 | BM#2 | 1642 | 61 | 1624 | 1565 | 34 | 5600 |  | 1 | 0.23 | 21 |  | -1.96 | 1555 | 1617 | 1.35 | 0 | 0 | 36 | 63 | 66 | Y |  | 2018-06-05 07:56 | 68 | 1087 | 23 | 28 | 33 | 36 | 36 | 36 | 36 | 35 | 35 | 33 | 32 | 30 |  | 30 | 33 | 36 | 30 | 36 | -0.15 | Y | 40 | Y | -0.41 |  |  |  | 0.9 |  |  |  | Y | Y | Y | Y | 180 | 0.47 | 56 | 102828 | 87320 | 1810 | 15400 | 16 | 2 | 30 | 2018-06-05 07:55 | 1555 | 135 |  | 19 | [16 empty] | 174.28 | 100 | 0 | 0 | 0 |  | 650 | 600 | 선택 | 해제 | 0 | 0 | 0 |  | 650 | 600 | 선택 | 해제 | 해제 | 미정 | 미정 | 미정 | 미정 |  | 미정 | RB350.00 | H
A45989 | 2018-06-05 | 1 | D |  | 8 | A | SM48CM1 | 탄소강 | SM48CM1 | BM#2 | 1598 | 39 | 1603 | 1533 | 34 | 5000 |  | 3 | 0.32 | 18 |  | -2.16 | 1556 | 1603 | 10.88 | 0 |  | 30 | 24 | 66 | Y |  | 2018-06-05 08:37 | 69 | 1087 | 27 | 28 | 31 | 32 | 33 | 34 | 33 | 33 | 32 | 32 | 31 | 31 | 30 | 30 | 31 | 34 | 30 | 33 | -0.11 | Y | 35 | Y | -0.2 |  |  |  | 1.12 |  |  |  | Y | Y | Y | Y | 170 | 0.47 | 64 | 102828 | 100010 | 2940 | 14400 | 16 | 2 | 30 | 2018-06-05 08:41 | 1556 | 112 |  | 36 | [16 empty] | 99.98 | 100 | 0 | 0 | 0 |  | 650 | 600 | 선택 | 해제 | 0 | 0 | 0 |  | 650 | 600 | 선택 | 해제 | 해제 | 미정 | 미정 | 미정 | 선택 | 7 | 미정 | RB350.00 | H
A45990 | 2018-06-05 | 1 | D | 연주종료 | 9 | A | SM48CM1 | 탄소강 | SM48CM1 | BM#2 | 1554 | 41 | 1592 | 1521 | 36 | 5600 |  | 3 | 0.31 | 18 |  | -2.01 | 1548 | 1592 | 11.67 | 0 |  | 18 | 11 | 79 | Y |  | 2018-06-05 09:55 | 61 | 1089 | 27 | 28 | 29 | 28 | 28 | 27 | 26 | 25 | 24 | 23 | 23 | 22 |  | 22 | 26 | 29 | 22 | 28 | -0.16 |  | 45.03 | Y | -0.2 |  |  |  | 1.38 |  |  |  | Y | Y | Y | Y | 160 | 0.47 | 60 | 74354 | 93800 | 2650 | 2000 | 16 | 2 | 40 | 2018-06-05 10:14 | 1548 | 101 |  | 26 | 15 | * 전공정 후heat 성분 Over 로 연주종료:11시39분 | 1F164162493348F5A7F6D26B89160AA7 | 90B102EB481147F59160A7121A709B93 | 032C82FCF6B148BF9E35D5502477A29E | [11 empty] | 77.09 | 100 | 0 | 2800 | 0 |  | 650 | 600 | 선택 | 해제 | 0 | 2750 | 0 |  | 650 | 600 | 선택 | 해제 | 해제 | 미정 | 미정 | 미정 | 미정 |  | 미정 | RB350.00 | H
A45994 | 2018-06-05 | 1 | A | 연주시작 | 1 | A | SCM440HK | 소입성보증강 | D | BM#2 | 1576 | 54 | 1627 | 1531 | 49 | 9300 |  | 3 | 0.32 | 20 |  | -2.64 | 1574 | 1638 | 13.17 | 0.03 |  | 18 | 12 | 363 | Y |  | 2018-06-05 19:13 | 80 | 1103 | -6 | 30 | 35 | 35 | 34 | 33 | 32 | 31 | 31 | 30 | 29 | 29 | 28 | 32 | 30 | 35 | 26 | 33 | -1.26 |  | 7.15 | Y | 0.4 |  | 2.58 | 2.45 | 1.27 |  |  |  |  | N | N | N | 150 | 0.48 | 58 | 92124 | 97580 | 2620 | 17100 | 1 | 1 |  | 2018-06-05 19:19 | 1574 | 109 |  | 15 |  | *턴디쉬 플럭스 120KG/15KG *슬리브 롱노즐 사용 *R/H 진공으로(수소미측정) 탄화왕겨 TEST 미실시. *연주시작 19:30 *수소기준값초과 (10분)이상재 등록 | A405E626966F4F53BCFEC99AFE8D607C | 2F797D2FE68F497D8E2E73ABECA7CA7D | [12 empty] | 93.15 | 100 | 700 | 0 | 0 |  | 650 | 400 | 선택 | 해제 | 700 | 0 | 0 |  | 650 | 400 | 선택 | 해제 | 해제 | 미정 | 미정 | 미정 | 미정 |  | 미정 | RB110.00 | C
A45995 | 2018-06-05 | 1 | A |  | 2 | A | SCM440 | 합금강 | D | BM#2 | 1615 | 44 | 1618 | 1542 | 32 | 5400 |  | 3 | 0.33 | 16 |  | -1.75 | 1563 | 1597 | 8.92 | 0 |  | 35 | 51 | 56 | Y |  | 2018-06-05 19:53 | 67 | 1116 | 29 | 28 | 28 | 28 | 28 | 28 | 27 | 28 | 29 | 29 | 29 | 28 | 28 | 22 | 26 | 29 | 22 | 29 | -0.17 | Y | 40.52 | Y | -0.2 | [8 empty] | N | N | N | 140 | 0.5 | 60 | 104328 | 99900 | 50 | 15000 | 1 | 1 |  | 2018-06-05 20:08 | 1563 | 104 |  | 36 | [16 empty] | 105.12 | 78.57 | 0 | 0 | 0 |  | 650 | 400 | 선택 | 해제 | 0 | 0 | 0 |  | 650 | 400 | 선택 | 해제 | 해제 | 미정 | 미정 | 미정 | 미정 |  | 미정 | RB140.00 | C
A45996 | 2018-06-05 | 1 | C |  | 3 | A | SCM440 | 합금강 | D | BM#2 | 1593 | 44 | 1606 | 1529 | 40 | 7300 |  | 3 | 0.31 | 17 |  | -1.78 | 1570 | 1606 | 0 | 8.58 |  | 22 | 47 | 184 | Y |  | 2018-06-05 20:55 | 74 | 1124 | 20 | 24 | 26 | 29 | 30 | 30 | 31 | 32 | 32 | 32 | 32 | 31 | 31 | 27 | 29 | 32 | 27 | 32 | -0.13 | Y | 38.57 | Y | 0 |  |  |  | 1.07 |  |  |  | N | N | N | N | 130 | 0.5 | 62 | 161013 | 103710 | 2650 | 16100 | 1 | 1 | 30 | 2018-06-05 21:05 | 1570 | 111 |  | 36 |  | *연연주 혼탕부 성분확인 ID:308~310.408~410 | [14 empty] | 151.47 | 70 | 0 | 0 | 0 |  | 650 | 400 | 선택 | 해제 | 0 | 0 | 0 |  | 650 | 400 | 선택 | 해제 | 해제 | 미정 | 미정 | 미정 | 미정 |  | 미정 | RB150.00 | C
A45997 | 2018-06-05 | 1 | C |  | 4 | A | SCM440HF | 소입성보증강 | D | BM#2 | 1606 | 44 | 1625 | 1525 | 41 | 7400 |  | 3 | 0.33 | 22 |  | -2.23 | 1569 | 1628 | 16.22 | 0 |  | 36 | 64 | 669 | Y |  | 2018-06-05 22:04 | 76 | 1138 | 28 | 31 | 35 | 36 | 40 | 40 | 41 | 42 | 42 | 42 | 42 | 42 | 42 | 40 | 39 | 42 | 40 | 42 | -0.05 | Y | 34.4 | Y | -0.2 |  |  |  | 0.83 |  |  |  | N | N | N | N | 120 | 0.49 | 59 | 33810 | 95710 | 3490 | 16600 | 1 | 1 | 10 | 2018-06-05 22:19 | 1569 | 120 |  | 32 |  | *연연주 혼탕부 성분확인 ID:301.401 | [14 empty] | 34.08 | 75 | 0 | 0 | 0 |  | 650 | 400 | 선택 | 해제 | 0 | 0 | 0 |  | 650 | 400 | 선택 | 해제 | 해제 | 미정 | 미정 | 미정 | 미정 |  | 미정 | RB160.00 | C
A45998 | 2018-06-05 | 1 | C |  | 5 | A | SCM440HF | 소입성보증강 | D | BM#2 | 1630 | 48 | 1608 | 1519 | 42 | 7500 |  | 3 | 0.31 | 18 |  | -2.08 | 1558 | 1603 | 10.23 | 0 |  | 18 | 13 | 55 | Y |  | 2018-06-05 23:04 | 65 | 1124 | 38 | 34 | 34 | 31 | 30 | 30 | 30 | 30 | 27 | 27 | 27 | 27 | 27 | 22 | 26 | 34 | 20 | 30 | -0.31 | Y | 45.35 | Y | 0.26 |  |  |  | 1.05 |  |  |  | Y | Y | Y | Y | 110 | 0.47 | 66 | 96071 | 102430 | 120 | 15200 | 1 | 1 | 20 | 2018-06-05 23:30 | 1558 | 119 |  | 35 | [16 empty] | 94.51 | 75 | 0 | 0 | 0 |  | 650 | 400 | 선택 | 해제 | 0 | 0 | 0 |  | 650 | 400 | 선택 | 해제 | 해제 | 미정 | 미정 | 미정 | 미정 |  | 미정 | RB180.00 | C
A45999 | 2018-06-05 | 1 | C |  | 6 | A | SCM440HF | 소입성보증강 | D | BM#2 | 1549 | 45 | 1588 | 1549 | 41 | 6400 |  | 3 | 0.31 | 18 |  | -1.76 | 1558 | 1597 | 9.74 | 0 |  | 35 | 52 | 54 | Y |  | 2018-06-06 00:10 | 65 | 1109 | 18 | 22 | 23 | 23 | 24 | 25 | 26 | 26 | 26 | 27 | 27 | 27 | 27 | 20 | 23 | 27 | 20 | 27 | -0.14 | Y | 51.43 | Y | 0 |  |  |  | 1.04 |  |  |  | Y | Y | Y | Y | 100 | 0.48 | 67 | 96292 | 106000 | 160 | 15500 | 1 | 1 | 10 | 2018-06-06 00:39 | 1558 | 123 |  | 38 | [16 empty] | 90.76 | 75 | 0 | 0 | 0 |  | 650 | 400 | 선택 | 해제 | 0 | 0 | 0 |  | 650 | 400 | 선택 | 해제 | 해제 | 미정 | 미정 | 미정 | 미정 |  | 미정 | RB190.00 | C
A46000 | 2018-06-05 | 1 | C |  | 7 | A | SCM440HF | 소입성보증강 | D | BM#2 | 1588 | 38 | 1608 | 1551 | 34 | 5800 |  | 3 | 0.31 | 18 |  | -2.1 | 1562 | 1608 | 11.54 | 0 |  | 22 | 48 | 46 | Y |  | 2018-06-06 01:03 | 69 | 1085 | 16 | 16 | 17 | 18 | 18 | 19 | 20 | 20 | 21 | 21 | 21 | 20 | 20 | 18 | 19 | 21 | 17 | 21 | -0.08 | Y | 28.98 | Y | 0 |  |  |  | 1.17 |  |  |  | N | N | N | N | 150 | 0.49 | 62 | 104793 | 99720 | 1050 | 14600 | 1 | 1 | 20 | 2018-06-06 01:50 | 1562 | 131 |  | 55 |  | *준빅사이즈 후속 | [14 empty] | 104.12 | 78.57 | 0 | 0 | 0 |  | 650 | 400 | 선택 | 해제 | 0 | 0 | 0 |  | 650 | 400 | 선택 | 해제 | 해제 | 미정 | 미정 | 미정 | 선택 | 6 | 미정 | RB115.00 | C
A46001 | 2018-06-05 | 1 | C |  | 8 | A | SCM440HF | 소입성보증강 | D | BM#2 | 1589 | 39 | 1606 | 1571 | 32 | 5300 |  | 3 | 0.31 | 18 |  | -1.94 | 1564 | 1606 | 8.3 | 0 |  | 36 | 65 | 49 | Y |  | 2018-06-06 02:02 | 71 | 1101 | 14 | 12 | 11 | 12 | 18 | 21 | 26 | 26 | 26 | 28 | 28 | 28 | 28 | 24 | 24 | 28 | 24 | 28 | -0.1 | Y | 38.9 | Y | 0 |  |  |  | 1.81 |  |  |  | N | N | N | N | 140 | 0.51 | 60 | 106945 | 102780 | 5980 | 15500 | 1 | 1 | 30 | 2018-06-06 02:23 | 1564 | 134 |  | 62 | [16 empty] | 102.68 | 100 | 0 | 0 | 0 |  | 650 | 400 | 선택 | 해제 | 0 | 0 | 0 |  | 650 | 400 | 선택 | 해제 | 해제 | 미정 | 미정 | 미정 | 선택 | 1 | 미정 | RB170.00 | C
A46002 | 2018-06-05 | 1 | C | TUNDISH교체전 | 9 | A | SCM440HF | 소입성보증강 | D | BM#2 | 1598 | 41 | 1605 | 1574 | 29 | 5200 |  | 3 | 0.31 | 18 |  | -1.66 | 1568 | 1605 | 6.87 | 0 |  | 18 | 14 | 41 | Y |  | 2018-06-06 03:14 | 75 | 1087 | 22 | 25 | 25 | 26 | 26 | 26 | 27 | 27 | 28 | 28 | 29 | 29 | 29 | 27 | 27 | 29 | 27 | 29 | -0.05 | Y | 38.43 | Y | 0 |  |  |  | 1.11 |  |  |  | N | N | N | N | 130 | 0.51 | 59 | 98832 | 99470 | 4380 | 2200 | 1 | 1 | 10 | 2018-06-06 04:01 | 1568 | 129 |  | 52 |  |  | 7A915A0B7ED647AFBFA2114C351F6E69 | 960FECE8A98F4C29A96E6C8CCA97D7B6 | 937F9F68B65B49B9B3F131DE25035C74 | [11 empty] | 95.17 | 100 | 0 | 3270 | 0 |  | 650 | 400 | 선택 | 해제 | 0 | 3000 | 0 |  | 650 | 400 | 선택 | 해제 | 해제 | 미정 | 미정 | 미정 | 미정 |  | 미정 | RB110.00 | C
A46003 | 2018-06-05 | 1 | D | 교체, 잔강최소화전 | 1 | A | SNCM439P | 합금강 | SNCM439계 | BM#2 | 1594 | 46 | 1633 | 1563 | 40 | 7400 |  | 3 | 0.31 | 21 |  | -1.73 | 1584 | 1627 | 10.23 | 0 |  | 35 | 53 | 36 | Y |  | 2018-06-06 04:23 | 97 | 1098 | -499 | -112 | 9 | 31 | 31 | 31 | 31 | 29 | 25 | 32 | 35 | 37 | 40 | 44 | 37 | 44 | 44 | 43 | 0 |  |  | Y | 0.2 |  | 2.95 | 2.88 | 1.36 |  |  |  | N | N | N | N | 190 | 0.47 | 60 | 84390 | 97480 | 1090 | 3000 | 8 | 2 | 10 | 2018-06-06 04:37 | 1584 | 153 |  | 68 |  | *T/D플럭스 120/15KG *롱노즐 실리부 부착 * 10분 수소측정값 3PPM 초과로 2회 측정.(1차:2.88PPM2차:2.63PPM) * 첫 HEAT 수소측정 기준초과(10분)이상공정 등록 및 생관통보. | [14 empty] | 84.26 | 100 | 750 | 3980 | 0 |  | 650 | 400 | 선택 | 해제 | 790 | 3920 | 0 |  | 650 | 400 | 선택 | 해제 | 선택 | 미정 | 미정 | 미정 | 선택 |  | 미정 | RB200.00 | C
A46004 | 2018-06-05 | 1 | D | 잔강최소화 | 2 | A | AE4330VM2 | 합금강 | SNCM439계 | BM#2 | 1571 | 60 | 1642 | 1533 | 53 | 9800 |  | 1 | 0.2 | 20 |  | 0 | 1556 | 1641 | 2.51 | 0 | 0 | 22 | 49 | 41 | Y |  | 2018-06-06 06:08 | 63 | 1085 | -302 | 17 | 24 | 25 | 26 | 26 | 25 | 26 | 25 | 24 | 24 | 23 |  | 23 | 15 | 26 | 23 | 26 | -0.09 | Y | 35 | Y | -0.2 |  |  |  | 1.03 |  |  |  | N | N | N | N | 180 | 0.5 | 56 | 97657 | 104330 | 110 | 15400 | 8 | 2 | 20 | 2018-06-06 06:15 | 1556 | 168 |  | 39 | [16 empty] | 93.9 | 100 | 2800 | 0 | 0 |  | 650 | 400 | 선택 | 선택 | 2800 | 0 | 0 |  | 650 | 400 | 선택 | 선택 | 선택 | 미정 | 미정 | 미정 | 선택 | 1 | 미정 | RB130.00 | C
A46005 | 2018-06-05 | 1 | D | 연주시작 | 1 | A | SM48CH | 탄소강 | B | BM#1 | 1603 | 42 | 1632 | 1566 | 38 | 6100 |  | 3 | 0.3 | 17 |  | -2.58 | 1576 | 1632 | 0 | 9.16 |  | 36 | 66 | 51 | Y |  | 2018-06-06 06:33 | 85 | 1108 | 3 | 25 | 25 | 28 | 33 | 36 | 36 | 37 | 37 | 36 | 35 |  |  | 35 | 32 | 37 | 35 | 36 | -0.03 |  | 15 | Y | -0.2 |  | 2.35 | 2.23 | [5 empty] | N | N | N | 150 | 0.48 | 59 | 98730 | 97640 | 7120 | 15300 | 17 | 2 |  | 2018-06-06 06:49 | 1576 | 110 |  | 25 |  | *T/Dflux 유15kg 용120kg *연주시작 07:02 | [14 empty] | 93.89 | 100 | 1000 | 0 | 0 |  | 650 |  | 선택 | 해제 | 1000 | 0 | 0 |  | 650 |  | 선택 | 해제 | 해제 | 미정 | 미정 | 선택 | 선택 |  | 미정 | BT180180 | C
B45928 | 2018-06-05 | 2 | D |  | 3 | A | AE4330VM2 | 합금강 | SNCM439계 | BM#2 | 1590 | 62 | 1677 | 1547 | 51 | 11000 |  | 1 | 0.19 | 20 |  | -2.93 | 1560 | 1663 | 1.59 | 0 | 0 | 6 | 16 | 1344 | Y |  | 2018-06-06 07:09 | 67 | 1090 | 22 | 16 | 16 | 16 | 16 | 16 | 15 | 14 | 14 | 13 | 12 | 11 | 11 | 11 | 15 | 16 | 11 | 16 | -0.1 |  | 50.02 | Y | 0 |  |  |  | 1.16 |  |  |  | N | N | N | N | 170 | 0.46 | 63 | 100597 | 93540 | 540 | 15200 | 8 | 2 | 30 | 2018-06-06 07:26 | 1560 | 179 |  | 36 | [16 empty] | 106.85 | 100 | 0 | 0 | 0 |  | 650 | 600 | 선택 | 선택 | 0 | 0 | 0 |  | 650 | 600 | 선택 | 선택 | 선택 | 미정 | 미정 | 미정 | 미정 |  | 미정 | RB203.20 | C
A46006 | 2018-06-06 | 1 | D |  | 2 | A | SM48CH | 탄소강 | B | BM#1 | 1658 | 40 | 1612 | 1605 | 30 | 2700 |  | 3 | 0.31 | 17 |  | -2.71 | 1557 | 1612 | 0 | 8.68 |  | 18 | 15 | 55 | Y |  | 2018-06-06 07:19 | 66 | 1132 | 33 | 27 | 26 | 27 | 27 | 23 | 23 | 22 | 21 | 20 | 20 | 19 |  | 19 | 24 | 27 | 19 | 27 | -0.2 | Y | 40.02 | Y | -0.2 | [8 empty] | N | N | N | 140 | 0.51 | 58 | 84590 | 93660 | 7050 | 14900 | 17 | 2 |  | 2018-06-06 07:29 | 1557 | 106 |  | 38 | [16 empty] | 83.59 | 100 | 0 | 0 | 0 |  | 650 |  | 선택 | 해제 | 0 | 0 | 0 |  | 650 |  | 선택 | 해제 | 해제 | 미정 | 미정 | 선택 | 미정 |  | 미정 | BT180180 | C
B45929 | 2018-06-05 | 2 | D |  | 4 | A | AE4330VM2 | 합금강 | SNCM439계 | BM#2 | 1559 | 60 | 1645 | 1505 | 50 | 10800 |  | 1 | 0.34 | 20 |  | -2.69 | 1564 | 1651 | 1.21 | 0 | 0 | 30 | 26 | 957 | Y |  | 2018-06-06 08:00 | 71 | 1135 | 8 | 10 | 14 | 18 | 20 | 21 | 21 | 21 | 21 | 21 | 20 | 20 |  | 20 | 18 | 21 | 20 | 21 | -0.03 | Y | 30 | Y | 0 |  |  |  | 1.03 |  |  |  | N | N | N | N | 160 | 0.45 | 59 | 101315 | 89400 | 80 | 14300 | 8 | 2 | 40 | 2018-06-06 08:09 | 1564 | 173 |  | 50 | [16 empty] | 113.84 | 100 | 0 | 0 | 0 |  | 650 | 400 | 선택 | 선택 | 0 | 0 | 0 |  | 650 | 400 | 선택 | 선택 | 선택 | 미정 | 미정 | 미정 | 미정 |  | 미정 | RB165.10 | C
A46007 | 2018-06-06 | 1 | D |  | 3 | A | SM48CH | 탄소강 | B | BM#1 | 1613 | 47 | 1595 | 1570 | 42 | 4900 |  | 3 | 0.3 | 18 |  | -2.02 | 1551 | 1595 | 0 | 9.27 |  | 5 | 47 | 1422 | Y |  | 2018-06-06 08:32 | 60 | 1087 | 18 | 14 | 13 | 13 | 13 | 13 | 12 | 11 | 11 | 11 | 10 | 9 |  | 9 | 13 | 13 | 9 | 13 | -0.09 |  | 44.98 | Y | -0.2 | [8 empty] | N | N | N | 130 | 0.53 | 55 | 100548 | 91430 | 7010 | 14100 | 17 | 2 |  | 2018-06-06 08:41 | 1551 | 104 |  | 25 | [16 empty] | 101.56 | 100 | 0 | 0 | 0 |  | 650 |  | 선택 | 해제 | 0 | 0 | 0 |  | 650 |  | 선택 | 해제 | 해제 | 미정 | 미정 | 선택 | 미정 |  | 미정 | BT180180 | C
A46008 | 2018-06-06 | 1 | D |  | 4 | A | SM48CH | 탄소강 | B | BM#1 | 1566 | 40 | 1596 | 1519 | 40 | 6100 |  | 3 | 0.3 | 18 |  | -1.94 | 1554 | 1596 | 0 | 9.76 |  | 35 | 54 | 89 | Y |  | 2018-06-06 09:39 | 63 | 1087 | 7 | 20 | 24 | 26 | 26 | 26 | 25 | 20 | 33 | 33 | 32 | 31 | 29 | 29 | 25 | 33 | 29 | 26 | 0 | Y | 20 | Y | -0.4 | [8 empty] | N | N | N | 120 | 0.49 | 61 | 99588 | 95730 | 7040 | 15200 | 17 | 2 |  | 2018-06-06 09:44 | 1554 | 90 |  | 14 |  | *전공정 작업지연, 감속주입 | [14 empty] | 96.36 | 100 | 0 | 0 | 0 |  | 650 |  | 선택 | 해제 | 0 | 0 | 0 |  | 650 |  | 선택 | 해제 | 해제 | 미정 | 미정 | 선택 | 미정 |  | 미정 | BT180180 | C
B45930 | 2018-06-06 | 2 | D |  | 5 | B | AE4330VM2 | 합금강 | SNCM439계 | BM#2 | 1616 | 52 | 1646 | 1554 | 42 | 8700 |  | 1 | 0.31 | 19 |  | 0 | 1578 | 1655 | 2.78 | 0 | 0 | 20 | 1 | 26383 | Y |  | 2018-06-06 09:24 | 85 | 1118 | 17 | 28 | 33 | 37 | 39 | 39 | 38 | 38 | 36 | 35 | 33 | 33 | 31 | 31 | 34 | 39 | 31 | 33 | -0.2 | Y | 40.02 | Y | -0.4 |  |  |  | 1.31 |  |  |  | N | N | N | N | 150 | 0.45 | 64 | 87300 | 95350 | 1270 | 15200 | 8 | 2 | 10 | 2018-06-06 09:41 | 1578 | 138 |  | 29 | 35 | [15 empty] | 90.47 | 100 | 0 | 0 | 0 |  | 650 | 400 | 선택 | 선택 | 0 | 0 | 0 |  | 650 | 400 | 선택 | 선택 | 선택 | 미정 | 미정 | 미정 | 미정 |  | 미정 | BT180180 | C
A46009 | 2018-06-06 | 1 | D |  | 5 | A | SM48CH | 탄소강 | B | BM#1 | 1566 | 40 | 1612 | 1526 | 32 | 5400 |  | 3 | 0.3 | 17 |  | -2.09 | 1567 | 1612 | 1.14 | 8.55 |  | 6 | 17 | 17 | Y |  | 2018-06-06 10:34 | 76 | 1087 | 29 | 34 | 39 | 41 | 42 | 42 | 42 | 42 | 41 | 40 | 40 | 39 | 39 | 39 | 39 | 42 | 39 | 42 | -0.07 | Y | 40 | Y | 0 | [8 empty] | N | N | N | 110 | 0.48 | 63 | 99588 | 95110 | 7050 | 15400 | 17 | 2 |  | 2018-06-06 10:39 | 1567 | 88 |  | 21 |  | *전공정 작업지연, 감속주입 | [14 empty] | 96.97 | 100 | 0 | 0 | 0 |  | 650 |  | 선택 | 해제 | 0 | 0 | 0 |  | 650 |  | 선택 | 해제 | 해제 | 미정 | 미정 | 선택 | 미정 |  | 미정 | BT180180 | C
B45931 | 2018-06-06 | 2 | D |  | 6 | A | AE4330VM | 합금강 | SNCM439계 | BM#2 | 1605 | 50 | 1624 | 1564 | 39 | 8300 |  | 1 | 0.29 | 20 |  | -2.29 | 1560 | 1633 | 1.82 | 0 | 0 | 22 | 50 | 47 | Y |  | 2018-06-06 10:37 | 66 | 1084 | 26 | 27 | 28 | 29 | 29 | 29 | 28 | 28 | 27 | 26 | 25 | 24 | 23 | 23 | 27 | 29 | 23 | 29 | -0.13 | Y | 45 | Y | -0.2 |  |  |  | 1.22 |  |  |  | N | N | N | N | 190 | 0.5 | 60 | 151582 | 100400 | 10 | 15600 | 8 | 2 | 20 | 2018-06-06 10:45 | 1560 | 141 |  | 22 |  | * 유사강종 연연주 혼탕부 ID:310~312/410~412이상재등록 | [14 empty] | 151.58 | 100 | 0 | 0 | 0 |  | 650 | 400 | 선택 | 선택 | 0 | 0 | 0 |  | 650 | 400 | 선택 | 선택 | 선택 | 미정 | 미정 | 미정 | 미정 |  | 미정 | RB133.35 | C
B45932 | 2018-06-06 | 2 | D |  | 7 | B | AE4330VM4 | 합금강 | SNCM439계 | BM#2 | 1629 | 51 | 1635 | 1586 | 39 | 7700 |  | 1 | 0.28 | 18 |  | -2.11 | 1553 | 1620 | 1.28 | 0 | 0 | 36 | 67 | 93 | Y |  | 2018-06-06 11:28 | 60 | 1086 | 22 | 22 | 24 | 25 | 26 | 25 | 23 | 23 | 22 | 22 | 21 | 20 |  | 20 | 23 | 26 | 20 | 22 | -0.17 | Y | 35.02 | Y | -0.2 |  |  |  | 1.2 |  |  |  | N | N | N | N | 180 | 0.51 | 56 | 45580 | 95190 | 1370 | 15300 | 8 | 2 | 40 | 2018-06-06 11:41 | 1567 | 140 |  | 35 |  | * 유사강종 연연주 혼탕부 ID:301/401 이상재등록 | [14 empty] | 47.23 | 100 | 0 | 0 | 0 |  | 650 | 400 | 선택 | 선택 | 0 | 0 | 0 |  | 650 | 400 | 선택 | 선택 | 선택 | 미정 | 미정 | 미정 | 미정 |  | 미정 | RB165.10 | C
A46010 | 2018-06-06 | 1 | D |  | 6 | A | SM48CH | 탄소강 | B | BM#1 | 1575 | 40 | 1596 | 1515 | 34 | 5900 |  | 3 | 0.3 | 16 |  | -2.11 | 1553 | 1596 | 1.72 | 9.35 |  | 18 | 16 | 68 | Y |  | 2018-06-06 11:41 | 62 | 1088 | 39 | 37 | 37 | 36 | 36 | 34 | 33 | 32 | 32 | 30 | 29 | 29 | 27 | 27 | 33 | 37 | 27 | 0 | -0.2 |  | 49.98 | Y | -0.4 | [8 empty] | N | N | N | 100 | 0.48 | 61 | 101508 | 94760 | 7100 | 15800 | 17 | 2 |  | 2018-06-06 11:52 | 1553 | 86 |  | 17 |  | *전공정 작업지연, 감속주입 | [14 empty] | 99.18 | 100 | 0 | 0 | 0 |  | 650 |  | 선택 | 해제 | 0 | 0 | 0 |  | 650 |  | 선택 | 해제 | 해제 | 미정 | 미정 | 선택 | 미정 |  | 미정 | BT180180 | H
B45933 | 2018-06-06 | 2 | B |  | 8 | A | AE4330VM4 | 합금강 | SNCM439계 | BM#2 | 0 | 53 | 1615 | 1574 | 38 | 8100 |  | 1 | 0.27 | 18 |  | -1.91 | 1551 | 1612 | 1.15 | 0 | 0 | 30 | 27 | 46 | Y |  | 2018-06-06 12:43 | 58 | 1087 | 17 | 22 | 26 | 28 | 29 | 28 | 27 | 25 | 24 | 24 | 23 | 22 | 21 | 21 | 24 | 29 | 21 | 0 | -0.2 | Y | 40.02 | Y | -0.2 |  |  |  | 1.49 |  |  |  | N | N | N | N | 170 | 0.49 | 63 | 100882 | 101830 | 40 | 15700 | 8 | 2 | 10 | 2018-06-06 12:49 | 1551 | 124 |  | 19 |  | * 주입중 전공정 작업지연 감속주입 요청. | [14 empty] | 99.88 | 100 | 0 | 0 | 0 |  | 650 | 400 | 선택 | 선택 | 0 | 0 | 0 |  | 650 | 400 | 선택 | 선택 | 선택 | 미정 | 미정 | 미정 | 미정 |  | 미정 | RB135.00 | C
A46011 | 2018-06-06 | 1 | B |  | 7 | A | SM48CH | 탄소강 | B | BM#1 | 1613 | 34 | 1601 | 1550 | 31 | 5400 |  | 3 | 0.29 | 18 |  | -2.03 | 1555 | 1601 | 2.4 | 9.68 |  | 5 | 48 | 83 | Y |  | 2018-06-06 12:39 | 64 | 1086 | 25 | 26 | 27 | 27 | 27 | 26 | 25 | 24 | 24 | 23 | 22 | 22 | 22 | 21 | 25 | 27 | 21 | 27 | -0.11 |  | 53.33 | Y | -0.3 | [8 empty] | N | N | N | 150 | 0.48 | 63 | 84590 | 96700 | 7110 | 15400 | 17 | 2 |  | 2018-06-06 12:48 | 1555 | 92 |  | 24 |  | *전공정 작업지연, 감속주입 | [14 empty] | 81.57 | 0 | 0 | 0 | 0 |  | 650 |  | 선택 | 해제 | 0 | 0 | 0 |  | 650 |  | 선택 | 해제 | 해제 | 미정 | 미정 | 선택 | 미정 |  | 미정 | BT180180 | C
A46012 | 2018-06-06 | 1 | B | TUNDISH교체전 | 8 | A | SM48CH | 탄소강 | B | BM#1 | 1586 | 41 | 1607 | 1524 | 31 | 5400 |  | 3 | 0.29 | 17 |  | 0 | 1607 | 1607 | 1.99 | 6.85 |  | 35 | 55 | 75 | Y |  | 2018-06-06 13:37 | 116 | 1089 | 21 | 28 | 32 | 34 | 36 | 36 | 36 | 36 | 36 | 35 | 35 | 35 |  | 35 | 33 | 36 | 35 | 36 | -0.03 | Y | 35.02 | Y | 0 | [8 empty] | N | N | N | 140 | 0.5 | 57 | 83855 | 96400 | 7000 | 2000 | 17 | 2 |  | 2018-06-06 13:44 | 1562 | 98 |  | 30 |  |  |  | 31CFAF4F873B43A18E4ACF21F213CB72 | B95C81D8E63E4ED8A47A8ADD1D5C6B71 | D50B8142BA894E8F82DB6FBCC834B007 | [10 empty] | 81.1 | 0 | 0 | 3000 | 0 |  | 650 |  | 선택 | 해제 | 0 | 3000 | 0 |  | 650 |  | 선택 | 해제 | 해제 | 미정 | 미정 | 선택 | 미정 |  | 미정 | BT180180 | C
B45934 | 2018-06-06 | 2 | B |  | 9 | A | AE4330VM4 | 합금강 | SNCM439계 | BM#2 | 0 | 43 | 1634 | 1584 | 35 | 7100 |  | 1 | 0.28 | 19 |  | -1.73 | 1562 | 1614 | 1.54 | 0 | 0 | 20 | 2 | 49 | Y |  | 2018-06-06 13:44 | 69 | 1087 | 19 | 25 | 30 | 33 | 34 | 35 | 34 | 33 | 33 | 32 | 30 | 29 | 28 | 27 | 30 | 35 | 27 | 33 | -0.2 | Y | 39.97 | Y | -0.2 |  |  |  | 1.67 |  |  |  | N | N | N | N | 160 | 0.44 | 67 | 97560 | 97080 | 10 | 13900 | 8 | 2 | 20 | 2018-06-06 13:44 | 1562 | 125 |  | 24 |  | * 주입중 전공정 작업지연 감속주입 0.40 이상공정 등록 및 생관통보 | [14 empty] | 101.26 | 100 | 0 | 0 | 0 |  | 650 | 400 | 선택 | 선택 | 0 | 0 | 0 |  | 650 | 400 | 선택 | 선택 | 선택 | 미정 | 미정 | 미정 | 미정 |  | 미정 | RB177.80 | C
B45935 | 2018-06-06 | 2 | B |  | 10 | A | AE4330VM4 | 합금강 | SNCM439계 | BM#2 | 1692 | 74 | 1617 | 1626 | 41 | 7800 |  | 1 | 0.34 | 20 |  | -2.07 | 1561 | 1619 | 4.36 | 0 | 0 | 22 | 51 | 55 | Y |  | 2018-06-06 15:10 | 68 | 1087 | 22 | 32 | 38 | 41 | 42 | 43 | 42 | 42 | 41 | 40 | 40 | 39 | 39 | 34 | 38 | 43 | 34 | 42 | -0.23 | Y | 39.1 | Y | -0.4 |  |  |  | 1.12 |  |  |  | N | N | N | N | 150 | 0.45 | 67 | 91598 | 101490 | 10 | 16300 | 8 | 2 | 40 | 2018-06-06 15:09 | 1561 | 132 |  | 10 |  | * 빅사이즈 조건 T/D 델타티 목표 온도 초과되어 사이즈 변경 요청 함. * 전공정 작업지연 감속주입 | [14 empty] | 86.66 | 100 | 0 | 0 | 0 |  | 650 | 400 | 선택 | 선택 | 0 | 0 | 0 |  | 650 | 400 | 선택 | 선택 | 선택 | 미정 | 미정 | 미정 | 미정 |  | 미정 | RB171.45 | C
A46013 | 2018-06-06 | 1 | B | TUNDISH교체 | 1 | A | SCR420HON | 소입성보증강 | C | BM#1 | 1656 | 42 | 1653 | 1600 | 38 | 6800 |  | 3 | 0.28 | 20 |  | -2.14 | 1607 | 1658 | 0 | 17.62 |  | 6 | 18 | 79 | Y |  | 2018-06-06 14:47 | 97 | 1086 | -75 | 36 | 29 | 38 | 41 | 44 | 46 | 47 | 48 | 48 | 48 | 48 |  | 48 | 39 | 48 | 48 | 48 | 0 |  | 15.02 | Y | 0 |  | 2.13 | 2.07 | [5 empty] | N | N | N | 150 | 0.49 | 59 | 92784 | 98070 | 7100 | 15300 | 4 | 1 |  | 2018-06-06 14:53 | 1607 | 119 |  | 43 |  | *T/Dflux 유15kg 용120kg *고속강종 TEST 주속적용 | [14 empty] | 88.32 | 0 | 1000 | 0 | 0 |  | 410 |  | 선택 | 선택 | 1000 | 0 | 0 |  | 410 |  | 선택 | 선택 | 해제 | 미정 | 미정 | 선택 | 미정 |  | 미정 | BT180180 | C
A46014 | 2018-06-06 | 1 | B |  | 2 | A | SCR420HON | 소입성보증강 | C | BM#1 | 1612 | 44 | 1625 | 1555 | 36 | 6600 |  | 3 | 0.31 | 19 |  | 70.4 | 1564 | 0 | 0.08 | 17.23 |  | 18 | 17 | 65 | Y |  | 2018-06-06 16:12 | 54 | 1085 | 47 | 36 | 31 | 28 | 26 | 24 | 22 | 21 | 20 | 19 | 18 | 17 | 17 | 17 | 26 | 31 | 17 | 0 | -0.28 |  | 50 | Y | 0 | [8 empty] | N | N | N | 140 | 0.52 | 61 | 108248 | 103490 | 7030 | 14900 | 4 | 1 |  | 2018-06-06 16:17 | 1564 | 116 |  | 18 |  | *고속강종 TEST 주속적용 *자동 1533 수동 1534 | [14 empty] | 98.01 | 100 | 0 | 0 | 0 |  | 410 |  | 선택 | 선택 | 0 | 0 | 0 |  | 410 |  | 선택 | 선택 | 해제 | 미정 | 미정 | 선택 | 미정 |  | 미정 | BT180180 | H
B45936 | 2018-06-06 | 2 | B | TUNDISH교체전 | 11 | A | AE4330VM4 | 합금강 | SNCM439계 | BM#2 | 1624 | 43 | 1606 | 1596 | 37 | 7100 |  | 1 | 0.3 | 19 |  | -2.18 | 1555 | 1611 | 2.54 | 0 | 0 | 36 | 68 | 81 | Y |  | 2018-06-06 16:12 | 62 | 1092 | 31 | 31 | 32 | 33 | 33 | 32 | 31 | 30 | 28 | 27 | 25 | 24 | 22 | 18 | 28 | 33 | 18 | 31 | -0.27 | Y | 54.98 | Y | -0.4 |  |  |  | 1.04 |  |  |  | N | N | N | N | 190 | 0.45 | 69 | 89987 | 103880 | -1230 | 2000 | 8 | 2 | 10 | 2018-06-06 16:19 | 1555 | 111 |  | 18 |  | * 전공정 작업지연 감속주입 | 9659A21F424941E9B1F9015C0A08DB06 | ED462FF24CC245988F302A02FF67B14C | 2F4D7D82B83B4D58804326AB66D4C8AC | [11 empty] | 87.66 | 100 | 0 | 2650 | 0 |  | 650 | 400 | 선택 | 선택 | 0 | 2700 | 0 |  | 650 | 400 | 선택 | 선택 | 선택 | 미정 | 미정 | 미정 | 미정 |  | 미정 | RB127.00 | C
A46015 | 2018-06-06 | 1 | B |  | 3 | A | SCR420HON | 소입성보증강 | C | BM#1 | 1628 | 42 | 1629 | 1599 | 36 | 5900 |  | 3 | 0.29 | 18 |  | -1.82 | 1585 | 1624 | 0 | 14.97 |  | 33 | 1 | 16706 | Y |  | 2018-06-06 16:58 | 75 | 1058 | 16 | 19 | 22 | 25 | 26 | 26 | 26 | 26 | 26 | 26 | 25 | 25 | 24 | 24 | 24 | 26 | 24 | 26 | -0.05 | Y | 39.98 | Y | -0.2 | [8 empty] | N | N | N | 130 | 0.52 | 61 | 108248 | 101880 | 3380 | 15700 | 4 | 1 |  | 2018-06-06 17:14 | 1585 | 111 |  | 36 |  | *고속강종 TEST 주속적용 | [14 empty] | 99.4 | 100 | 0 | 0 | 0 |  | 410 |  | 선택 | 선택 | 0 | 0 | 0 |  | 410 |  | 선택 | 선택 | 해제 | 미정 | 미정 | 선택 | 미정 |  | 미정 | BT180180 | H
B45937 | 2018-06-06 | 2 | B | TUNDISH교체 | 1 | A | SM48CM7 | 탄소강 | B | BM#2 | 1608 | 47 | 1665 | 1555 | 37 | 7700 |  | 1 | 0.3 | 20 |  | 0 | 1570 | 1631 | 2.51 | 0 | 0 | 30 | 28 | 80 | Y |  | 2018-06-06 17:33 | 83 | 1085 | -277 | -201 | 22 | 24 | 23 | 21 | 23 | 26 | 26 | 26 | 24 | 23 | 22 | 22 | 19 | 26 | 22 | 26 | -0.17 |  | 23.6 | Y | -0.28 |  | 2.27 | 2.27 |  | 0.66 |  |  | N | N | N | N | 150 | 0.49 | 53 | 84850 | 91990 | 750 | 16000 | 7 | 1 | 10 | 2018-06-06 17:32 | 1570 | 147 |  | 34 |  | * T/D 용강량 실측:1170mm / 19.3 TON * T/D FLUX 용탕부: 120 KG / 유탕부: 15KG 투입 * 슬리브 롱노즐( Y자형 ) 사용 * 생왕겨 미투입 * 샘플채취 ID: 303 (300) | [14 empty] | 91.78 | 100 | 700 | 0 | 300 |  | 650 | 400 | 선택 | 해제 | 700 | 0 | 0 |  | 650 | 400 | 선택 | 해제 | 해제 | 미정 | 미정 | 미정 | 미정 |  | 미정 | BM510510 | C
A46016 | 2018-06-06 | 1 | B |  | 4 | A | SCR420HON | 소입성보증강 | C | BM#1 | 1636 | 47 | 1624 | 1584 | 27 | 5400 |  | 3 | 0.29 | 19 |  | -1.65 | 1577 | 1614 | 0 | 16.52 |  | 35 | 56 | 76 | Y |  | 2018-06-06 18:02 | 67 | 1080 | 24 | 26 | 29 | 30 | 30 | 30 | 30 | 29 | 29 | 29 | 28 | 28 |  | 28 | 29 | 30 | 28 | 30 | -0.05 | Y | 40 | Y | 0 | [8 empty] | N | N | N | 120 | 0.52 | 58 | 92784 | 98320 | 6850 | 16400 | 4 | 1 |  | 2018-06-06 18:08 | 1577 | 112 |  | 33 |  | *고속강종 TEST 주속적용 | [14 empty] | 88.16 | 100 | 0 | 0 | 0 |  | 410 |  | 선택 | 선택 | 0 | 0 | 0 |  | 410 |  | 선택 | 선택 | 해제 | 미정 | 미정 | 선택 | 미정 |  | 미정 | BT180180 | H
B45938 | 2018-06-06 | 2 | B |  | 2 | A | SM48CM7 | 탄소강 | B | BM#2 | 1636 | 44 | 1627 | 1555 | 31 | 6200 |  | 1 | 0.3 | 19 |  | 0 | 1543 | 1604 | 2.53 | 0 | 0 | 20 | 3 | 75 | Y |  | 2018-06-06 18:40 | 56 | 1090 | 15 | 19 | 23 | 25 | 27 | 26 | 24 | 24 | 23 | 23 | 22 |  |  | 22 | 23 | 27 | 22 | 23 | -0.17 | Y | 30 | Y | -0.2 |  |  |  |  | 0.62 |  |  | N | N | N | N | 140 | 0.51 | 53 | 84850 | 90000 | 1960 | 15000 | 7 | 1 | 20 | 2018-06-06 18:48 | 1543 | 126 |  | 24 | [16 empty] | 92.28 | 100 | 0 | 0 | 0 |  | 650 | 400 | 선택 | 해제 | 0 | 0 | 0 |  | 650 | 400 | 선택 | 해제 | 해제 | 미정 | 미정 | 미정 | 미정 |  | 미정 | BM510510 | C
A46017 | 2018-06-06 | 1 | B |  | 5 | A | SCR420HON | 소입성보증강 | C | BM#1 | 1590 | 51 | 1618 | 1547 | 36 | 6800 |  | 3 | 0.3 | 19 |  | -1.84 | 1576 | 1618 | 0 | 19.07 |  | 22 | 52 | 68 | Y |  | 2018-06-06 19:13 | 66 | 1090 | 27 | 32 | 35 | 36 | 37 | 36 | 35 | 34 | 34 | 34 | 33 | 32 | 30 | 30 | 34 | 37 | 30 | 34 | -0.17 | Y | 40 | Y | -0.4 | [8 empty] | N | N | N | 110 | 0.52 | 60 | 108248 | 99110 | 7050 | 15600 | 4 | 1 |  | 2018-06-06 19:18 | 1576 | 111 |  | 23 |  | *고속강종 TEST 주속적용 | [14 empty] | 101.98 | 100 | 0 | 0 | 0 |  | 410 |  | 선택 | 선택 | 0 | 0 | 0 |  | 410 |  | 선택 | 선택 | 해제 | 미정 | 미정 | 선택 | 미정 |  | 미정 | BT180180 | H
B45939 | 2018-06-06 | 2 | B |  | 3 | A | SM48CM7 | 탄소강 | B | BM#2 | 0 | 45 | 1634 | 1557 | 25 | 5400 |  | 1 | 0.28 | 19 |  | 0 | 1542 | 1607 | 2.42 | 0 | 0 | 6 | 19 | 73 | Y |  | 2018-06-06 19:30 | 55 | 1085 | 18 | 23 | 24 | 25 | 25 | 25 | 24 | 23 | 22 | 21 | 20 | 18 |  | 18 | 22 | 25 | 18 | 25 | -0.21 | Y | 33.85 | Y | -0.4 |  |  |  |  | 0.66 |  |  | N | N | N | N | 130 | 0.52 | 52 | 84850 | 89480 | 2710 | 16500 | 7 | 1 |  | 2018-06-06 19:30 | 1542 | 116 |  | 29 | [16 empty] | 92.08 | 70 | 0 | 0 | 0 |  | 650 | 400 | 선택 | 해제 | 0 | 0 | 0 |  | 650 | 400 | 선택 | 해제 | 해제 | 미정 | 미정 | 미정 | 미정 |  | 미정 | BM510510 | C
A46018 | 2018-06-06 | 1 | B |  | 6 | A | SCR420HON | 소입성보증강 | C | BM#1 | 1588 | 44 | 1615 | 1544 | 33 | 6500 |  | 3 | 0.28 | 19 |  | -1.76 | 1574 | 1613 | 0 | 19.19 |  | 18 | 18 | 59 | Y |  | 2018-06-06 20:02 | 64 | 1083 | 30 | 29 | 29 | 30 | 30 | 30 | 29 | 29 | 28 | 28 | 27 |  |  | 27 | 29 | 30 | 27 | 30 | -0.06 | Y | 34.98 | Y | -0.2 | [8 empty] | N | N | N | 100 | 0.55 | 54 | 92784 | 97200 | 6810 | 16000 | 4 | 1 |  | 2018-06-06 20:07 | 1574 | 112 |  | 34 | [16 empty] | 89.04 | 100 | 0 | 0 | 0 |  | 410 |  | 선택 | 선택 | 0 | 0 | 0 |  | 410 |  | 선택 | 선택 | 해제 | 미정 | 미정 | 선택 | 미정 |  | 미정 | BT180180 | H
B45940 | 2018-06-06 | 2 | B |  | 4 | A | SM48CM7 | 탄소강 | B | BM#2 | 0 | 43 | 1634 | 1554 | 27 | 5700 |  | 1 | 0.31 | 19 |  | 0 | 1557 | 1613 | 2.38 | 0 | 0 | 36 | 69 | 61 | Y |  | 2018-06-06 20:41 | 70 | 1087 | 15 | 27 | 36 | 40 | 41 | 41 | 41 | 40 | 39 | 36 | 35 | 32 |  | 32 | 35 | 41 | 32 | 41 | -0.26 | Y | 35 | Y | -0.6 |  |  |  |  | 0.63 |  |  | N | N | N | N | 120 | 0.48 | 56 | 84850 | 87560 | 920 | 15800 | 7 | 1 | 40 | 2018-06-06 20:47 | 1557 | 101 |  | 13 |  | * 전공정 작업지연 감속주입 0.40 이상공정 등록 및 생관통보 | [14 empty] | 95.93 | 70 | 0 | 0 | 0 |  | 650 | 400 | 선택 | 해제 | 0 | 0 | 0 |  | 650 | 400 | 선택 | 해제 | 해제 | 미정 | 미정 | 미정 | 미정 |  | 미정 | BM510510 | C
A46019 | 2018-06-06 | 1 | C |  | 7 | A | SCR420HON | 소입성보증강 | C | BM#1 | 1560 | 46 | 1609 | 1539 | 36 | 6800 |  | 3 | 0.28 | 19 |  | -1.79 | 1581 | 1621 | 0 | 16.14 |  | 33 | 2 | 56 | Y |  | 2018-06-06 21:08 | 71 | 1075 | 25 | 31 | 35 | 36 | 37 | 37 | 36 | 36 | 36 | 35 | 35 |  |  | 35 | 34 | 37 | 35 | 36 | -0.07 | Y | 30 | Y | 0 | [8 empty] | N | N | N | 150 | 0.55 | 54 | 92784 | 97000 | 7010 | 15900 | 4 | 1 |  | 2018-06-06 21:13 | 1581 | 109 |  | 25 | [16 empty] | 89.22 | 100 | 0 | 0 | 0 |  | 410 |  | 선택 | 선택 | 0 | 0 | 0 |  | 410 |  | 선택 | 선택 | 해제 | 미정 | 미정 | 선택 | 미정 |  | 미정 | BT180180 | H
B45941 | 2018-06-06 | 2 | C |  | 5 | A | SM48CM7 | 탄소강 | B | BM#2 | 1577 | 44 | 1634 | 1545 | 32 | 6700 |  | 1 | 0.32 | 19 |  | 0 | 1562 | 1612 | 2.55 | 0 | 0 | 30 | 29 | 53 | Y |  | 2018-06-06 21:45 | 75 | 1091 | 37 | 43 | 45 | 46 | 47 | 46 | 46 | 44 | 42 | 42 | 40 | 39 | 37 | 34 | 42 | 47 | 34 | 46 | -0.28 | Y | 47.07 | Y | 0 |  |  |  |  | 0.62 |  |  | N | N | N | N | 110 | 0.4 | 74 | 101820 | 98670 | 70 | 16500 | 7 | 1 | 50 | 2018-06-06 21:34 | 1562 | 99 |  | 8 |  | *전공정 작업지연 20%이상 감속주입,이상공정 등록 및 생관통보 | [14 empty] | 104.97 | 75 | 0 | 0 | 0 |  | 650 | 400 | 선택 | 해제 | 0 | 0 | 0 |  | 650 | 400 | 선택 | 해제 | 해제 | 미정 | 미정 | 미정 | 미정 |  | 미정 | BM510510 | C
A46020 | 2018-06-06 | 1 | C |  | 8 | A | SCR420HON | 소입성보증강 | C | BM#1 | 1560 | 48 | 1609 | 1525 | 39 | 7300 |  | 3 | 0.29 | 21 |  | -1.28 | 1577 | 1609 | 0 | 16.58 |  | 35 | 57 | 54 | Y |  | 2018-06-06 22:04 | 67 | 1082 | 33 | 34 | 34 | 35 | 34 | 33 | 33 | 32 | 31 | 30 | 30 |  |  | 30 | 33 | 35 | 30 | 34 | -0.14 | Y | 35 | Y | 0 | [8 empty] | N | N | N | 140 | 0.55 | 54 | 92784 | 97250 | 7020 | 16100 | 4 | 1 |  | 2018-06-06 22:10 | 1577 | 108 |  | 24 | [16 empty] | 89 | 100 | 0 | 0 | 0 |  | 410 |  | 선택 | 선택 | 0 | 0 | 0 |  | 410 |  | 선택 | 선택 | 해제 | 미정 | 미정 | 선택 | 미정 |  | 미정 | BT180180 | H
B45942 | 2018-06-06 | 2 | C |  | 6 | A | SM48CM7 | 탄소강 | B | BM#2 | 1609 | 43 | 1614 | 1557 | 34 | 5800 |  | 1 | 0.3 | 21 |  | 0 | 1556 | 1614 | 2.04 | 0 | 0 | 20 | 4 | 57 | Y |  | 2018-06-06 22:52 | 69 | 1095 | 31 | 34 | 34 | 36 | 36 | 38 | 38 | 37 | 35 | 34 | 33 | 32 | 31 | 25 | 34 | 38 | 25 | 34 | -0.29 | Y | 45 | Y | -0.6 |  |  |  |  | 0.62 |  |  | N | N | N | N | 150 | 0.45 | 67 | 101820 | 97740 | 110 | 14300 | 7 | 1 | 10 | 2018-06-06 22:59 | 1556 | 108 |  | 18 |  | *전공정 작업지연 감속주입 | [14 empty] | 106.22 | 75 | 0 | 0 | 0 |  | 650 | 400 | 선택 | 해제 | 0 | 0 | 0 |  | 650 | 400 | 선택 | 해제 | 해제 | 미정 | 미정 | 미정 | 미정 |  | 미정 | BM510510 | C
A46021 | 2018-06-06 | 1 | C |  | 9 | A | SCR420HON | 소입성보증강 | C | BM#1 | 1597 | 45 | 1622 | 1537 | 31 | 5600 |  | 3 | 0.29 | 23 |  | -1.69 | 1576 | 1622 | 0 | 19.29 |  | 22 | 53 | 49 | Y |  | 2018-06-06 22:59 | 66 | 1097 | 29 | 33 | 36 | 38 | 39 | 38 | 38 | 38 | 37 | 37 | 37 |  |  | 37 | 36 | 39 | 37 | 38 | -0.07 | Y | 30.02 | Y | 0 | [8 empty] | N | N | N | 130 | 0.55 | 53 | 92784 | 92800 | 7040 | 15400 | 4 | 1 |  | 2018-06-06 23:05 | 1576 | 104 |  | 25 | [16 empty] | 92.97 | 100 | 0 | 0 | 0 |  | 410 |  | 선택 | 선택 | 0 | 0 | 0 |  | 410 |  | 선택 | 선택 | 해제 | 미정 | 미정 | 선택 | 미정 |  | 미정 | BT180180 | H
B45943 | 2018-06-06 | 2 | C |  | 7 | A | SM48CM7 | 탄소강 | B | BM#2 | 1558 | 44 | 1607 | 1514 | 35 | 6900 |  | 1 | 0.29 | 18 |  | 0 | 1542 | 1601 | 2.31 | 0 | 0 | 6 | 20 | 69 | Y |  | 2018-06-07 00:02 | 55 | 1102 | 22 | 24 | 24 | 25 | 25 | 23 | 22 | 20 | 20 | 20 | 18 | 16 | 15 | 15 | 21 | 25 | 15 | 20 | -0.22 | Y | 45 | Y | -0.2 |  |  |  |  | 0.6 |  |  | N | N | N | N | 140 | 0.5 | 58 | 101820 | 96480 | 1340 | 16100 | 7 | 1 | 10 | 2018-06-07 00:10 | 1542 | 110 |  | 18 |  | *전공정 작업지연 감속주입 | [14 empty] | 104.22 | 75 | 0 | 0 | 0 |  | 650 | 400 | 선택 | 해제 | 0 | 0 | 0 |  | 650 | 400 | 선택 | 해제 | 해제 | 미정 | 미정 | 미정 | 미정 |  | 미정 | BM510510 | C
A46022 | 2018-06-06 | 1 | C |  | 10 | A | SCR420HON | 소입성보증강 | C | BM#1 | 1615 | 40 | 1611 | 1589 | 34 | 5600 |  | 3 | 0.28 | 22 |  | -1.51 | 1573 | 1611 | 0 | 18.3 |  | 18 | 19 | 50 | Y |  | 2018-06-07 00:05 | 63 | 1095 | 36 | 36 | 37 | 37 | 37 | 36 | 36 | 34 | 33 | 32 | 31 | 30 | 29 | 29 | 35 | 37 | 29 | 37 | -0.16 |  | 50 | Y | -0.2 | [8 empty] | N | N | N | 120 | 0.54 | 60 | 108248 | 104900 | 730 | 15900 | 4 | 1 |  | 2018-06-07 00:12 | 1573 | 92 |  | 13 |  | *고속강종 TEST 주속적용 | [14 empty] | 96.74 | 100 | 0 | 0 | 0 |  | 410 |  | 선택 | 선택 | 0 | 0 | 0 |  | 410 |  | 선택 | 선택 | 해제 | 미정 | 미정 | 선택 | 해제 |  | 미정 | BT180180 | C
B45944 | 2018-06-06 | 2 | C | TUNDISH교체전 | 8 | A | SM48CM7 | 탄소강 | B | BM#2 | 1580 | 45 | 1614 | 1525 | 37 | 6600 |  | 1 | 0.29 | 19 |  | 0 | 1556 | 1615 | 2.41 | 0 | 0 | 36 | 70 | 80 | Y |  | 2018-06-07 01:01 | 69 | 1077 | 24 | 30 | 33 | 35 | 35 | 35 | 35 | 35 | 34 | 33 | 31 |  |  | 31 | 33 | 35 | 31 | 35 | -0.12 | Y | 33.48 | Y | -0.4 |  |  |  |  | 0.67 |  |  | N | N | N | N | 130 | 0.5 | 54 | 87441 | 89820 | 230 | 2000 | 7 | 1 | 10 | 2018-06-07 01:17 | 1556 | 112 |  | 20 |  |  | 0F909A1E2DCB45F28E00B1219FFFECDC | D9675752586B45D4A69F0A68C8526619 | DFC83328A8A5445EB803EB1996E8196C | [11 empty] | 97.1 | 75 | 0 | 2530 | 0 |  | 650 | 400 | 선택 | 해제 | 0 | 2570 | 0 |  | 650 | 400 | 선택 | 해제 | 해제 | 미정 | 미정 | 미정 | 미정 |  | 미정 | BM510510 | C
A46023 | 2018-06-06 | 1 | C |  | 11 | A | SCR420HON | 소입성보증강 | C | BM#1 | 1598 | 41 | 1611 | 1569 | 30 | 5600 |  | 3 | 0.28 | 20 |  | -1.5 | 1575 | 1611 | 0 | 21.49 |  | 33 | 3 | 63 | Y |  | 2018-06-07 01:01 | 65 | 1097 | 28 | 32 | 34 | 35 | 35 | 34 | 33 | 33 | 32 | 31 | 30 | 30 | 30 | 30 | 32 | 35 | 30 | 30 | -0.11 | Y | 44.98 | Y | 0 | [8 empty] | N | N | N | 110 | 0.5 | 62 | 92784 | 98800 | 6940 | 16100 | 4 | 1 |  | 2018-06-07 01:10 | 1575 | 92 |  | 20 |  | *전공정요청 감속주입 | [14 empty] | 87.7 | 100 | 0 | 0 | 0 |  | 410 |  | 선택 | 선택 | 0 | 0 | 0 |  | 410 |  | 선택 | 선택 | 해제 | 미정 | 미정 | 선택 | 선택 | 8 | 미정 | BT180180 | C
A46024 | 2018-06-06 | 1 | C |  | 12 | A | SCR420HON | 소입성보증강 | C | BM#1 | 1657 | 41 | 1620 | 1563 | 29 | 5200 |  | 3 | 0.29 | 20 |  | -1.09 | 1594 | 1620 | 0 | 21.55 |  | 35 | 58 | 63 | Y |  | 2018-06-07 01:59 | 84 | 1089 | 28 | 32 | 34 | 35 | 36 | 35 | 35 | 35 | 34 | 33 | 33 | 33 | 32 | 32 | 34 | 36 | 32 | 35 | -0.1 | Y | 40 | Y | -0.2 | [8 empty] | N | N | N | 100 | 0.5 | 61 | 154640 | 100200 | 1700 | 15300 | 4 | 1 |  | 2018-06-07 02:07 | 1594 | 99 |  | 24 |  | *유사강종 연연주 혼탕부 ID:108~110.208~210 *전공정요청 L/D잔강 이월 미적용 *전공정요청 감속주입 | [14 empty] | 151.76 | 100 | 0 | 0 | 0 |  | 410 |  | 선택 | 선택 | 0 | 0 | 0 |  | 410 |  | 선택 | 선택 | 해제 | 미정 | 미정 | 미정 | 미정 |  | 미정 | BT180180 | C
B45945 | 2018-06-06 | 2 | C | TUNDISH교체 | 1 | A | SM48CM1 | 탄소강 | SM48CM1 | BM#2 | 1585 | 46 | 1636 | 1544 | 38 | 7800 |  | 1 | 0.28 | 21 |  | 0 | 1567 | 1638 | 2.66 | 0 | 0 | 30 | 30 | 62 | Y |  | 2018-06-07 02:15 | 80 | 1108 | 5 | 27 | 21 | 25 | 29 | 30 | 32 | 33 | 34 | 34 | 33 | 32 |  | 32 | 30 | 34 | 32 | 0 | -0.13 |  | 15 | Y | -0.2 | 1 | 2.42 | 2.36 |  | 1.45 |  |  | N | N | N | N | 190 | 0.45 | 61 | 84850 | 96690 | 980 | 15600 | 5 | 2 | 10 | 2018-06-07 02:20 | 1567 | 133 |  | 28 |  | *T/D플럭스 120/15KG *일반 롱노즐 사용 *테스트품-래들 탄화왕겨 200kg투입 | [14 empty] | 86.14 | 70 | 700 | 0 | 0 |  | 650 | 600 | 선택 | 해제 | 700 | 0 | 0 |  | 650 | 600 | 선택 | 해제 | 해제 | 미정 | 미정 | 미정 | 선택 |  | 미정 | BM510510 | C
A46025 | 2018-06-06 | 1 | C |  | 13 | A | SCR420HN | 소입성보증강 | C | BM#1 | 1563 | 41 | 1599 | 1542 | 36 | 6700 |  | 3 | 0.29 | 19 |  | -1.34 | 1568 | 1599 | 0 | 17.21 |  | 22 | 54 | 78 | Y |  | 2018-06-07 03:13 | 57 | 1095 | 29 | 30 | 31 | 30 | 29 | 29 | 27 | 26 | 25 | 25 | 23 | 22 | 22 | 21 | 26 | 31 | 21 | 29 | -0.18 |  | 55 | Y | -0.2 | [8 empty] | N | N | N | 150 | 0.5 | 67 | 49416 | 106940 | 3840 | 15800 | 4 | 1 |  | 2018-06-07 03:19 | 1568 | 90 |  | 14 |  | *유사강종 연연주 혼탕부 ID:101.201 *전공정요청 L/D잔강 이월 미적용 *전공정요청 감속주입 | [14 empty] | 44.64 | 100 | 0 | 0 | 0 |  | 410 |  | 선택 | 선택 | 0 | 0 | 0 |  | 410 |  | 선택 | 선택 | 해제 | 미정 | 미정 | 미정 | 미정 |  | 미정 | BT180180 | C
B45946 | 2018-06-06 | 2 | C |  | 2 | A | SM48CM1 | 탄소강 | SM48CM1 | BM#2 | 1590 | 45 | 1616 | 1525 | 32 | 6100 |  | 1 | 0.28 | 20 |  | 0 | 1551 | 1610 | 2.07 | 0 | 0 | 20 | 5 | 51 | Y |  | 2018-06-07 03:11 | 64 | 1110 | 31 | 28 | 26 | 26 | 25 | 24 | 23 | 23 | 22 | 21 | 20 | 19 | 17 | 17 | 24 | 26 | 17 | 0 | -0.18 |  | 50 | Y | -0.4 |  |  |  | 1.2 | 1.47 |  |  | N | N | N | N | 180 | 0.47 | 60 | 92785 | 93730 | -30 | 15000 | 5 | 2 | 20 | 2018-06-07 03:19 | 1551 | 134 |  | 36 | [16 empty] | 99.02 | 100 | 0 | 0 | 0 |  | 650 | 600 | 선택 | 해제 | 0 | 0 | 0 |  | 650 | 600 | 선택 | 해제 | 해제 | 미정 | 미정 | 미정 | 미정 |  | 미정 | BM510510 | C
A46026 | 2018-06-06 | 1 | C | TUNDISH교체전 | 14 | A | SCR420HN | 소입성보증강 | C | BM#1 | 1617 | 42 | 1601 | 1557 | 35 | 6900 |  | 3 | 0.31 | 21 |  | -1.28 | 1568 | 1601 | 0 | 20.14 |  | 18 | 20 | 72 | Y |  | 2018-06-07 04:13 | 57 | 1104 | 19 | 25 | 26 | 27 | 26 | 26 | 25 | 24 | 23 | 22 | 21 | 21 | 20 | 20 | 23 | 27 | 20 | 26 | -0.16 | Y | 45.02 | Y | -0.2 | [8 empty] | N | N | N | 140 | 0.51 | 68 | 117758 | 113440 | 2010 | 2000 | 4 | 1 |  | 2018-06-07 04:25 | 1568 | 102 |  | 22 |  | *전공정요청 L/D잔강 이월 미적용 *전공정요청 감속주입 | FDF3DEB0C5524B92A552FC17B60140BA | A654B781C43B481C96E28BA107B90B4D | 70C3AE14A3A04AEDA618D082C6C60BFA | [11 empty] | 102 | 100 | 0 | 3000 | 0 |  | 410 |  | 선택 | 선택 | 0 | 3000 | 0 |  | 410 |  | 선택 | 선택 | 해제 | 미정 | 미정 | 미정 | 미정 |  | 미정 | BT180180 | C
B45947 | 2018-06-06 | 2 | C |  | 3 | A | SM48CM1 | 탄소강 | SM48CM1 | BM#2 | 1561 | 44 | 1606 | 1516 | 36 | 6500 |  | 1 | 0.29 | 18 |  | 0 | 1546 | 1609 | 1.95 | 0 | 0 | 6 | 21 | 57 | Y |  | 2018-06-07 04:16 | 59 | 1075 | 15 | 17 | 19 | 21 | 22 | 22 | 22 | 21 | 20 | 20 | 19 | 18 |  | 18 | 20 | 22 | 18 | 22 | -0.11 | Y | 34.98 | Y | -0.2 |  |  |  | 0.91 | 1.4 |  |  | N | N | N | N | 170 | 0.47 | 59 | 93335 | 92230 | 740 | 14700 | 5 | 2 | 30 | 2018-06-07 04:40 | 1546 | 128 |  | 34 | [16 empty] | 100.36 | 100 | 0 | 0 | 0 |  | 650 | 600 | 선택 | 해제 | 0 | 0 | 0 |  | 650 | 600 | 선택 | 해제 | 해제 | 미정 | 미정 | 미정 | 미정 |  | 미정 | BM510510 | C
B45948 | 2018-06-06 | 2 | D |  | 4 | A | SM48CM1 | 탄소강 | SM48CM1 | BM#2 | 1573 | 43 | 1624 | 1536 | 31 | 6300 |  | 1 | 0.25 | 19 |  | 0 | 1547 | 1606 | 1.58 | 0 | 0 | 36 | 71 | 65 | Y |  | 2018-06-07 05:17 | 60 | 1089 | 15 | 19 | 23 | 24 | 25 | 26 | 25 | 25 | 25 | 24 | 24 | 22 | 22 | 22 | 23 | 26 | 22 | 25 | -0.07 | Y | 35 | Y | 0 |  |  |  | 0.95 | 1.4 |  |  | N | N | N | N | 160 | 0.47 | 60 | 93335 | 95370 | 320 | 14700 | 5 | 2 | 40 | 2018-06-07 05:45 | 1549 | 123 |  | 36 | [16 empty] | 97.58 | 100 | 0 | 0 | 0 |  | 650 | 600 | 선택 | 해제 | 0 | 0 | 0 |  | 650 | 600 | 선택 | 해제 | 해제 | 미정 | 미정 | 미정 | 미정 |  | 미정 | BM510510 | C
A46027 | 2018-06-06 | 1 | D | TUNDISH교체 | 1 | A | AE1055LS | 탄소강 | G-AE1055LS | BM#1 | 1601 | 49 | 1615 | 1532 | 43 | 7000 |  | 3 | 0.29 | 25 |  | -1.48 | 1571 | 1615 | 0 | 18.01 |  | 33 | 4 | 73 | Y |  | 2018-06-07 05:29 | 87 | 1108 | 25 | 26 | 22 | 27 | 30 | 34 | 35 | 36 | 37 | 37 | 38 |  |  | 38 | 32 | 38 | 38 | 0 | 0 |  |  | Y | 0.2 |  | 2.17 | 2.11 |  |  |  |  | Y | N | N | M | 230 | 0.48 | 56 | 84590 | 90180 | 7470 | 15700 | 2 | 2 |  | 2018-06-07 05:37 | 1571 | 133 |  | 39 |  | *T/D플럭스 유15 용225KG | [14 empty] | 86.63 | 100 | 1500 | 0 | 0 |  | 400 |  | 선택 | 해제 | 1500 | 0 | 0 |  | 400 |  | 선택 | 해제 | 해제 | 미정 | 미정 | 선택 | 선택 |  | 미정 | BT180180 | H
B45949 | 2018-06-06 | 2 | D |  | 5 | A | SM48CM1 | 탄소강 | SM48CM1 | BM#2 | 1577 | 46 | 1614 | 1525 | 35 | 6800 |  | 1 | 0.3 | 18 |  | -2.31 | 1546 | 1612 | 1.89 | 0 | 0 | 35 | 59 | 75 | Y |  | 2018-06-07 06:27 | 59 | 1096 | 21 | 23 | 24 | 24 | 23 | 22 | 21 | 21 | 20 | 19 | 17 | 15 |  | 15 | 21 | 24 | 15 | 21 | -0.2 |  | 45 | Y | -0.4 |  |  |  | 1 | 0.6 |  |  | N | N | N | N | 150 | 0.47 | 62 | 93335 | 97940 | 120 | 14000 | 5 | 2 | 10 | 2018-06-07 06:41 | 1546 | 124 |  | 29 | [16 empty] | 96.72 | 100 | 0 | 0 | 0 |  | 650 | 600 | 선택 | 해제 | 0 | 0 | 0 |  | 650 | 600 | 선택 | 해제 | 해제 | 미정 | 미정 | 미정 | 미정 |  | 미정 | BM510510 | C
A46028 | 2018-06-06 | 1 | D |  | 2 | A | AE1055LS | 탄소강 | G-AE1055LS | BM#1 | 1592 | 41 | 1600 | 1540 | 32 | 5000 |  | 3 | 0.29 | 25 |  | -1.76 | 1548 | 1600 | 1.7 | 13.57 |  | 30 | 31 | 61 | Y |  | 2018-06-07 06:33 | 64 | 1087 | 34 | 32 | 31 | 30 | 30 | 30 | 30 | 29 | 29 | 28 | 27 | 26 |  | 26 | 30 | 31 | 26 | 30 | -0.11 |  | 45 | Y | -0.2 | [7 empty] | Y | Y | Y | Y | 220 | 0.5 | 61 | 101508 | 95660 | 7020 | 15700 | 2 | 2 |  | 2018-06-07 06:43 | 1548 | 127 |  | 32 | [16 empty] | 98.31 | 100 | 0 | 0 | 0 |  | 400 |  | 선택 | 해제 | 0 | 0 | 0 |  | 400 |  | 선택 | 해제 | 해제 | 미정 | 미정 | 선택 | 미정 |  | 미정 | BT180180 | H
B45950 | 2018-06-06 | 2 | D |  | 6 | A | SM48CM1 | 탄소강 | SM48CM1 | BM#2 | 1600 | 43 | 1626 | 1547 | 32 | 6000 |  | 1 | 0.3 | 20 |  | -1.92 | 1559 | 1620 | 2.31 | 0 | 0 | 20 | 6 | 46 | Y |  | 2018-06-07 07:22 | 72 | 1116 | 11 | 23 | 28 | 31 | 33 | 33 | 32 | 31 | 31 | 29 | 28 | 27 | 25 | 25 | 28 | 33 | 25 | 31 | -0.2 | Y | 39.93 | Y | -0.4 |  |  |  | 1.14 | 1.4 |  |  | N | N | N | N | 190 | 0.47 | 61 | 101820 | 95560 | 450 | 14800 | 5 | 2 | 20 | 2018-06-07 07:52 | 1559 | 133 |  | 40 | [16 empty] | 103.9 | 100 | 0 | 0 | 0 |  | 650 | 600 | 선택 | 해제 | 0 | 0 | 0 |  | 650 | 600 | 선택 | 해제 | 해제 | 미정 | 미정 | 미정 | 미정 |  | 미정 | BM510510 | C
A46029 | 2018-06-07 | 1 | D |  | 3 | A | AE1055LS | 탄소강 | G-AE1055LS | BM#1 | 1586 | 39 | 1608 | 1528 | 35 | 5500 |  | 3 | 0.29 | 25 |  | -1.67 | 1559 | 1608 | 0 | 12.12 |  | 22 | 55 | 78 | Y |  | 2018-06-07 07:34 | 75 | 1087 | 26 | 31 | 35 | 37 | 38 | 39 | 39 | 38 | 38 | 38 | 38 | 37 | 37 | 37 | 36 | 39 | 37 | 38 | -0.02 | Y | 35 | Y | 0 | [7 empty] | Y | Y | Y | Y | 210 | 0.5 | 60 | 84590 | 93360 | 7110 | 14300 | 2 | 2 |  | 2018-06-07 07:53 | 1559 | 115 |  | 33 | 13 | [15 empty] | 83.79 | 100 | 0 | 0 | 0 |  | 400 |  | 선택 | 해제 | 0 | 0 | 0 |  | 400 |  | 선택 | 해제 | 해제 | 미정 | 미정 | 선택 | 미정 |  | 미정 | BT180180 | H
A46030 | 2018-06-07 | 1 | D |  | 4 | A | AE1055LS | 탄소강 | G-AE1055LS | BM#1 | 1589 | 42 | 1598 | 1529 | 40 | 5000 |  | 3 | 0.3 | 25 |  | -1.56 | 1552 | 1598 | 1.3 | 6.45 |  | 18 | 21 | 72 | Y |  | 2018-06-07 08:49 | 68 | 1087 | 37 | 39 | 39 | 41 | 40 | 39 | 39 | 39 | 38 | 37 | 37 | 37 |  | 37 | 39 | 41 | 37 | 39 | -0.1 | Y | 39.98 | Y | 0 | [7 empty] | Y | Y | Y | Y | 200 | 0.5 | 57 | 84590 | 93410 | 7070 | 15300 | 2 | 2 |  | 2018-06-07 08:56 | 1552 | 102 |  | 18 | 12 | *롱노즐 3회 사용후 내부지금융착으로 교체 | [14 empty] | 83.75 | 100 | 0 | 0 | 0 |  | 400 |  | 선택 | 해제 | 0 | 0 | 0 |  | 400 |  | 선택 | 해제 | 해제 | 미정 | 미정 | 선택 | 선택 | 3 | 미정 | BT180180 | H
B45951 | 2018-06-07 | 2 | D |  | 7 | A | SM48CM1 | 탄소강 | SM48CM1 | BM#2 | 1624 | 43 | 1627 | 1574 | 33 | 5100 |  | 1 | 0.25 | 18 |  | -2.15 | 1553 | 1616 | 1.29 | 0 | 0 | 6 | 22 | 46 | Y |  | 2018-06-07 08:30 | 66 | 1086 | 21 | 22 | 24 | 25 | 25 | 25 | 24 | 22 | 22 | 21 | 19 | 18 | 15 | 15 | 22 | 25 | 15 | 25 | -0.22 | Y | 44.98 | Y | -0.6 |  |  |  | 1.11 | 1.35 |  |  | N | N | N | N | 180 | 0.47 | 61 | 101820 | 95820 | 280 | 14500 | 5 | 2 | 40 | 2018-06-07 08:35 | 1553 | 135 |  | 37 | [16 empty] | 106.06 | 100 | 0 | 0 | 0 |  | 650 | 600 | 선택 | 해제 | 0 | 0 | 0 |  | 650 | 600 | 선택 | 해제 | 해제 | 미정 | 미정 | 미정 | 미정 |  | 미정 | BM510510 | C
A46031 | 2018-06-07 | 1 | D |  | 5 | A | AE1055LS | 탄소강 | G-AE1055LS | BM#1 | 1610 | 42 | 1601 | 1558 | 34 | 4700 |  | 3 | 0.29 | 25 |  | -1.44 | 1559 | 1601 | 1.37 | 14.16 |  | 33 | 5 | 65 | Y |  | 2018-06-07 09:43 | 75 | 1087 | 37 | 40 | 42 | 43 | 43 | 43 | 42 | 41 | 40 | 39 | 39 | 39 | 38 | 38 | 41 | 43 | 38 | 43 | -0.11 | Y | 45.22 | Y | -0.2 | [7 empty] | Y | Y | Y | Y | 190 | 0.5 | 63 | 101508 | 98390 | 7030 | 15600 | 2 | 2 |  | 2018-06-07 09:51 | 1559 | 102 |  | 23 | [16 empty] | 95.76 | 100 | 0 | 0 | 0 |  | 400 |  | 선택 | 해제 | 0 | 0 | 0 |  | 400 |  | 선택 | 해제 | 해제 | 미정 | 미정 | 선택 | 미정 |  | 미정 | BT180180 | H
B45952 | 2018-06-07 | 2 | D | TUNDISH교체전 | 8 | A | SM48CM1 | 탄소강 | SM48CM1 | BM#2 | 1580 | 45 | 1635 | 1535 | 31 | 6500 |  | 1 | 0.25 | 18 |  | -2.09 | 1553 | 1616 | 1.31 | 0 | 0 | 36 | 72 | 42 | Y |  | 2018-06-07 09:25 | 66 | 1087 | 20 | 25 | 27 | 29 | 29 | 28 | 27 | 27 | 26 | 25 | 24 | 23 |  | 23 | 26 | 29 | 23 | 27 | -0.15 | Y | 39.97 | Y | -0.2 |  |  |  | 1.14 | 1.45 |  |  | N | N | N | N | 170 | 0.47 | 65 | 98017 | 99170 | 330 | 2000 | 5 | 2 | 10 | 2018-06-07 09:35 | 1553 | 135 |  | 46 |  |  | F1CE6A293255436E8BD433DA4CAA3FDF | 636C81082BDF4965A1F698DA23B3FEF0 | BA292F8493424B34A95BF51AEA89E89C | [11 empty] | 98.51 | 85.71 | 0 | 2650 | 0 |  | 650 | 600 | 선택 | 해제 | 0 | 2590 | 0 |  | 650 | 600 | 선택 | 해제 | 해제 | 미정 | 미정 | 미정 | 미정 |  | 미정 |  | C
A46032 | 2018-06-07 | 1 | D |  | 6 | A | AE1055LS | 탄소강 | G-AE1055LS | BM#1 | 1610 | 41 | 1597 | 1558 | 38 | 4600 |  | 3 | 0.3 | 25 |  | -1.61 | 1550 | 1597 | 1.3 | 14.2 |  | 30 | 32 | 60 | Y |  | 2018-06-07 10:51 | 66 | 1088 | 37 | 38 | 39 | 39 | 39 | 38 | 37 | 37 | 36 | 35 | 35 | 34 | 34 | 34 | 37 | 39 | 34 | 39 | -0.1 |  | 50 | Y | 0 | [7 empty] | Y | Y | Y | Y | 180 | 0.5 | 63 | 101508 | 100710 | 7120 | 15100 | 2 | 2 |  | 2018-06-07 10:55 | 1550 | 107 |  | 18 | [16 empty] | 93.69 | 100 | 0 | 0 | 0 |  | 400 |  | 선택 | 해제 | 0 | 0 | 0 |  | 400 |  | 선택 | 해제 | 해제 | 미정 | 미정 | 선택 | 미정 |  | 미정 | BT180180 | H
B45953 | 2018-06-07 | 2 | D | TUNDISH교체 | 1 | A | SCM415 | 합금강 | C | BM#2 | 1622 | 43 | 1675 | 1557 | 40 | 8200 |  | 1 | 0.28 | 20 |  | -2.6 | 1600 | 1666 | 1.79 | 0 | 0 | 35 | 60 | 36 | Y |  | 2018-06-07 10:53 | 84 | 1086 | -240 | 21 | 22 | 23 | 24 | 24 | 23 | 23 | 22 | 20 | 19 | 18 | 17 | 35 | 25 | 35 | 35 | 24 | 0 |  |  | Y | 0.2 |  | 2.31 | 2.31 |  |  |  |  | N | N | N | N | 150 | 0.52 | 50 | 97554 | 90590 | 1960 | 17100 | 10 | 1 | 10 | 2018-06-07 11:00 | 1600 | 144 |  | 48 | 18 | * T/D FLUX 용탕부: 120 KG / 유탕부: 15KG 투입 | [14 empty] | 104.9 | 100 | 1020 | 0 | 0 |  | 410 | 300 | 선택 | 선택 | 1100 | 0 | 0 |  | 410 | 300 | 선택 | 선택 | 해제 | 미정 | 미정 | 미정 | 미정 |  | 미정 | RB170.00 | C
A46033 | 2018-06-07 | 1 | D |  | 7 | A | AE1055LS | 탄소강 | G-AE1055LS | BM#1 | 1574 | 40 | 1596 | 1527 | 36 | 5600 |  | 3 | 0.3 | 26 |  | -1.63 | 1548 | 1596 | 1.52 | 14.28 |  | 22 | 56 | 73 | Y |  | 2018-06-07 11:52 | 64 | 1086 | 33 | 33 | 33 | 34 | 33 | 33 | 33 | 32 | 32 | 31 | 30 | 30 |  | 30 | 32 | 34 | 30 | 33 | -0.1 | Y | 40 | Y | 0 | [7 empty] | Y | Y | Y | Y | 230 | 0.5 | 58 | 84590 | 92280 | 7110 | 15700 | 2 | 2 |  | 2018-06-07 11:57 | 1548 | 101 |  | 22 | [16 empty] | 84.72 | 100 | 0 | 0 | 0 |  | 400 |  | 선택 | 해제 | 0 | 0 | 0 |  | 400 |  | 선택 | 해제 | 해제 | 미정 | 미정 | 선택 | 미정 |  | 미정 | BT180180 | H
B45954 | 2018-06-07 | 2 | D |  | 2 | A | SCM415 | 합금강 | C | BM#2 | 1596 | 40 | 1646 | 1556 | 34 | 7200 |  | 1 | 0.25 | 16 |  | -2.59 | 1585 | 1652 | 1.2 | 0 | 0 | 20 | 7 | 64 | Y |  | 2018-06-07 11:58 | 69 | 1087 | 35 | 32 | 33 | 32 | 32 | 32 | 30 | 28 | 29 | 28 | 28 | 26 | 25 | 25 | 30 | 33 | 25 | 32 | -0.19 | Y | 41.42 | Y | 0 | [7 empty] | N | N | N | N | 140 | 0.55 | 52 | 95660 | 94130 | 950 | 16400 | 10 | 1 | 20 | 2018-06-07 12:12 | 1585 | 135 |  | 36 | [16 empty] | 100.69 | 100 | 0 | 0 | 0 |  | 410 | 300 | 선택 | 선택 | 0 | 0 | 0 |  | 410 | 300 | 선택 | 선택 | 해제 | 미정 | 미정 | 미정 | 미정 |  | 미정 | RB140.00 | C
A46034 | 2018-06-07 | 1 | B |  | 8 | A | AE1055LS | 탄소강 | G-AE1055LS | BM#1 | 1575 | 39 | 1612 | 1539 | 34 | 5500 |  | 3 | 0.28 | 26 |  | -1.75 | 1559 | 1612 | 2.46 | 13.63 |  | 18 | 22 | 65 | Y |  | 2018-06-07 12:59 | 75 | 1089 | 29 | 35 | 40 | 43 | 43 | 44 | 44 | 43 | 43 | 42 | 42 | 42 |  | 42 | 41 | 44 | 42 | 43 | -0.07 | Y | 30.02 | Y | 0 | [7 empty] | Y | Y | Y | Y | 220 | 0.5 | 57 | 152262 | 93370 | 7070 | 14800 | 2 | 2 |  | 2018-06-07 12:59 | 1559 | 101 |  | 14 |  | *혼탕부 성분확인 ID:107~109.207~209 | [14 empty] | 151.73 | 100 | 0 | 0 | 0 |  | 400 |  | 선택 | 해제 | 0 | 0 | 0 |  | 400 |  | 선택 | 해제 | 해제 | 미정 | 미정 | 선택 | 미정 |  | 미정 | BT180180 | H
B45955 | 2018-06-07 | 2 | B |  | 3 | A | SCM415 | 합금강 | C | BM#2 | 1626 | 42 | 1644 | 1567 | 32 | 6700 |  | 1 | 0.25 | 18 |  | -2.32 | 1573 | 1650 | 1.07 | 0 | 0 | 6 | 23 | 52 | Y |  | 2018-06-07 12:56 | 57 | 1086 | 20 | 20 | 20 | 20 | 20 | 20 | 18 | 18 | 17 | 15 | 15 | 13 | 14 | 12 | 17 | 20 | 12 | 20 | -0.18 | Y | 43.98 | Y | -0.4 | [7 empty] | Y | Y | Y | Y | 130 | 0.49 | 60 | 150599 | 98080 | 100 | 15600 | 10 | 1 | 30 | 2018-06-07 13:04 | 1573 | 130 |  | 32 | [16 empty] | 153.67 | 100 | 0 | 0 | 0 |  | 490 | 300 | 선택 | 선택 | 0 | 0 | 0 |  | 490 | 300 | 선택 | 선택 | 해제 | 미정 | 미정 | 미정 | 미정 |  | 미정 | RB160.00 | C
A46035 | 2018-06-07 | 1 | B |  | 9 | A | P-AE1055LSM | 탄소강 | G-AE1055LS | BM#1 | 1582 | 40 | 1605 | 1553 | 34 | 5300 |  | 3 | 0.28 | 25 |  | -1.72 | 1555 | 1605 | 1.45 | 13.71 |  | 33 | 6 | 57 | Y |  | 2018-06-07 13:51 | 71 | 1086 | 41 | 39 | 39 | 39 | 39 | 39 | 38 | 37 | 36 | 36 | 34 | 34 | 33 | 33 | 37 | 39 | 33 | 39 | -0.11 |  | 55.02 | Y | 0 | [7 empty] | Y | Y | Y | Y | 210 | 0.48 | 67 | 50754 | 102720 | 7080 | 15300 | 2 | 2 |  | 2018-06-07 14:02 | 1555 | 102 |  | 20 |  | *혼탕부 성분확인 ID:101.201 *STR#1,2 SR재세팅 | [14 empty] | 46.25 | 100 | 0 | 0 | 0 |  | 400 |  | 선택 | 해제 | 0 | 0 | 0 |  | 400 |  | 선택 | 해제 | 해제 | 미정 | 미정 | 선택 | 미정 |  | 미정 | BT180180 | H
B45956 | 2018-06-07 | 2 | B |  | 4 | A | SCM415H1M | 소입성보증강 | C | BM#2 | 1594 | 43 | 1626 | 1555 | 36 | 7400 |  | 1 | 0.32 | 14 |  | 0 | 1574 | 1629 | 0 | 2.92 | 0 | 36 | 73 | 39 | Y |  | 2018-06-07 13:50 | 61 | 1087 | 11 | 19 | 20 | 21 | 23 | 24 | 24 | 24 | 24 | 23 | 22 | 20 | 18 | 18 | 21 | 24 | 18 | 24 | -0.15 | Y | 40 | Y | 0 | [7 empty] | Y | Y | Y | Y | 120 | 0.48 | 61 | 42478 | 98500 | 2560 | 16600 | 10 | 1 | 50 | 2018-06-07 14:01 | 1574 | 127 |  | 43 | [16 empty] | 42.08 | 100 | 0 | 0 | 0 |  | 490 | 300 | 선택 | 선택 | 0 | 0 | 0 |  | 490 | 300 | 선택 | 선택 | 해제 | 미정 | 미정 | 미정 | 미정 |  | 미정 | RB200.00 | C
A46036 | 2018-06-07 | 1 | B |  | 10 | A | P-AE1055LSM | 탄소강 | G-AE1055LS | BM#1 | 1584 | 40 | 1590 | 1530 | 29 | 4500 |  | 3 | 0.28 | 25 |  | -1.23 | 1542 | 1579 | 0 | 19.03 |  | 30 | 33 | 68 | Y |  | 2018-06-07 14:57 | 58 | 1087 | 33 | 31 | 30 | 30 | 29 | 28 | 27 | 26 | 26 | 26 | 25 | 25 | 24 | 24 | 28 | 30 | 24 | 26 | -0.12 |  | 50 | Y | -0.2 | [7 empty] | Y | Y | Y | Y | 200 | 0.48 | 63 | 101508 | 98660 | 7030 | 15300 | 2 | 2 |  | 2018-06-07 15:04 | 1542 | 103 |  | 24 | [16 empty] | 96.08 | 100 | 0 | 0 | 0 |  | 400 |  | 선택 | 해제 | 0 | 0 | 0 |  | 400 |  | 선택 | 해제 | 해제 | 미정 | 미정 | 선택 | 미정 |  | 미정 | BT180180 | H
B45957 | 2018-06-07 | 2 | B |  | 5 | A | SCM415H1M | 소입성보증강 | C | BM#2 | 1588 | 45 | 1636 | 1555 | 33 | 7000 |  | 1 | 0.33 | 14 |  | 0 | 1584 | 1632 | 0 | 4.75 | 0 | 35 | 61 | 33 | Y |  | 2018-06-07 14:51 | 71 | 1086 | 14 | 18 | 22 | 25 | 25 | 26 | 25 | 25 | 24 | 22 | 21 | 18 | 17 | 17 | 22 | 26 | 17 | 25 | -0.26 | Y | 35.02 | Y | -0.2 | [7 empty] | N | N | N | N | 110 | 0.48 | 60 | 93049 | 95050 | 50 | 16900 | 10 | 1 | 10 | 2018-06-07 14:53 | 1584 | 130 |  | 46 | [16 empty] | 98.67 | 100 | 0 | 0 | 0 |  | 410 | 300 | 선택 | 선택 | 0 | 0 | 0 |  | 410 | 300 | 선택 | 선택 | 해제 | 미정 | 미정 | 미정 | 미정 |  | 미정 | BT180180 | H
A46037 | 2018-06-07 | 1 | B |  | 11 | A | P-AE1055LSM | 탄소강 | G-AE1055LS | BM#1 | 1598 | 48 | 1606 | 1545 | 31 | 5300 |  | 3 | 0.28 | 25 |  | -1.69 | 1556 | 1606 | 0 | 23.75 |  | 22 | 57 | 73 | Y |  | 2018-06-07 16:10 | 72 | 1092 | 23 | 34 | 38 | 42 | 42 | 42 | 42 | 42 | 41 | 41 | 40 | 40 | 40 | 40 | 39 | 42 | 40 | 42 | -0.04 | Y | 44.98 | Y | 0 | [7 empty] | Y | Y | Y | Y | 190 | 0.48 | 60 | 101508 | 92950 | 7040 | 15400 | 2 | 2 |  | 2018-06-07 16:16 | 1556 | 104 |  | 16 | [16 empty] | 101.56 | 100 | 0 | 0 | 0 |  | 400 |  | 선택 | 해제 | 0 | 0 | 0 |  | 400 |  | 선택 | 해제 | 해제 | 미정 | 미정 | 선택 | 미정 |  | 미정 | BT180180 | H
B45958 | 2018-06-07 | 2 | B |  | 6 | A | SCM415H1M | 소입성보증강 | C | BM#2 | 1613 | 40 | 1607 | 1574 | 31 | 6600 |  | 1 | 0.31 | 16 |  | -2.21 | 1577 | 1630 | 0 | 5.28 | 0 | 20 | 8 | 39 | Y |  | 2018-06-07 16:07 | 64 | 1086 | 15 | 18 | 24 | 24 | 26 | 25 | 25 | 25 | 25 | 24 | 23 | 22 |  | 22 | 23 | 26 | 22 | 25 | -0.12 | Y | 33.9 | Y | -0.2 | [8 empty] | N | N | N | 100 | 0.52 | 57 | 99583 | 97230 | 1340 | 16300 | 10 | 1 | 30 | 2018-06-07 16:05 | 1577 | 130 |  | 32 | [16 empty] | 101.05 | 100 | 0 | 0 | 0 |  | 410 | 300 | 해제 | 선택 | 0 | 0 | 0 |  | 410 | 300 | 해제 | 선택 | 해제 | 미정 | 미정 | 미정 | 미정 |  | 미정 | BT180180 | C
A46038 | 2018-06-07 | 1 | B |  | 12 | A | P-AE1055LSM | 탄소강 | G-AE1055LS | BM#1 | 1573 | 40 | 1592 | 1528 | 32 | 5300 |  | 3 | 0.28 | 25 |  | -1.52 | 1548 | 1592 | 0 | 16.21 |  | 18 | 23 | 82 | Y |  | 2018-06-07 17:05 | 64 | 1088 | 39 | 37 | 36 | 34 | 33 | 32 | 31 | 30 | 29 | 29 | 28 | 27 |  | 27 | 32 | 36 | 27 | 0 | -0.2 |  | 45.05 | Y | -0.2 | [7 empty] | Y | Y | Y | Y | 180 | 0.48 | 62 | 101508 | 98000 | 7070 | 16000 | 2 | 2 |  | 2018-06-07 17:13 | 1548 | 100 |  | 23 | [16 empty] | 96.67 | 100 | 0 | 0 | 0 |  | 400 |  | 선택 | 해제 | 0 | 0 | 0 |  | 400 |  | 선택 | 해제 | 해제 | 미정 | 미정 | 선택 | 미정 |  | 미정 | BT180180 | H
B45959 | 2018-06-07 | 2 | B |  | 7 | A | SCM415H1M | 소입성보증강 | C | BM#2 | 1620 | 43 | 1637 | 1585 | 28 | 6100 |  | 1 | 0.29 | 15 |  | -2.22 | 1570 | 1626 | 0 | 4.52 | 0 | 6 | 24 | 51 | Y |  | 2018-06-07 17:01 | 57 | 1083 | 20 | 20 | 21 | 21 | 21 | 21 | 20 | 20 | 19 | 18 | 17 | 15 | 14 | 14 | 19 | 21 | 14 | 21 | -0.15 |  | 46.92 | Y | -0.2 | [7 empty] | N | N | N | N | 150 | 0.52 | 56 | 93049 | 96740 | 40 | 15400 | 10 | 1 | 50 | 2018-06-07 17:17 | 1570 | 127 |  | 38 | [16 empty] | 96.47 | 100 | 0 | 0 | 0 |  | 410 | 300 | 선택 | 선택 | 0 | 0 | 0 |  | 410 | 300 | 선택 | 선택 | 해제 | 미정 | 미정 | 미정 | 미정 |  | 미정 | BT180180 | C
A46039 | 2018-06-07 | 1 | B |  | 13 | A | P-AE1055LSM | 탄소강 | G-AE1055LS | BM#1 | 1590 | 48 | 1602 | 1542 | 31 | 5000 |  | 3 | 0.28 | 26 |  | -1.86 | 1547 | 1602 | 0 | 19.42 |  | 33 | 7 | 71 | Y |  | 2018-06-07 18:16 | 63 | 1081 | 27 | 27 | 30 | 33 | 33 | 33 | 33 | 32 | 32 | 30 | 30 | 29 | 28 | 28 | 31 | 33 | 28 | 33 | -0.11 | Y | 45 | Y | -0.2 | [7 empty] | Y | Y | Y | Y | 230 | 0.48 | 65 | 101508 | 95490 | 7100 | 16300 | 2 | 2 |  | 2018-06-07 18:22 | 1547 | 102 |  | 14 | [16 empty] | 99.03 | 100 | 0 | 0 | 0 |  | 400 |  | 선택 | 해제 | 0 | 0 | 0 |  | 400 |  | 선택 | 해제 | 해제 | 미정 | 미정 | 선택 | 미정 |  | 미정 | BT180180 | H
B45960 | 2018-06-07 | 2 | B | TUNDISH교체전 | 8 | A | SCM415H1M | 소입성보증강 | C | BM#2 | 1595 | 43 | 1644 | 1564 | 35 | 7400 |  | 1 | 0.31 | 14 |  | -2.3 | 1578 | 1629 | 0 | 4.92 | 0 | 36 | 74 | 34 | Y |  | 2018-06-07 18:00 | 65 | 1079 | 11 | 18 | 19 | 25 | 29 | 30 | 32 | 32 | 32 | 31 | 30 | 30 | 29 | 27 | 27 | 32 | 27 | 32 | -0.16 | Y | 30.75 | Y | -0.2 | [7 empty] | N | N | N | N | 140 | 0.52 | 58 | 89957 | 98970 | 1630 | 2000 | 10 | 1 | 10 | 2018-06-07 18:13 | 1578 | 123 |  | 38 |  |  | 2AD4A2859E294B34A54001D0F4043F4B | 0A5D60998B474F18816DD3A5EE8E5388 | 9E297791463B4279BB6825038ED0C765 | [11 empty] | 89.42 | 100 | 0 | 2628 | 0 |  | 410 | 300 | 선택 | 선택 | 0 | 2637 | 0 |  | 410 | 300 | 선택 | 선택 | 해제 | 미정 | 미정 | 미정 | 미정 |  | 미정 | BT180180 | H
A46040 | 2018-06-07 | 1 | B |  | 14 | A | P-AE1055LSM | 탄소강 | G-AE1055LS | BM#1 | 1632 | 43 | 1604 | 1570 | 25 | 3800 |  | 3 | 0.28 | 25 |  | -1.35 | 1555 | 1594 | 0 | 13.36 |  | 30 | 34 | 67 | Y |  | 2018-06-07 19:05 | 71 | 1092 | 27 | 31 | 35 | 38 | 39 | 39 | 39 | 39 | 38 | 38 | 37 | 37 | 37 | 37 | 36 | 39 | 37 | 39 | -0.05 | Y | 40 | Y | 0 | [7 empty] | Y | Y | Y | Y | 220 | 0.48 | 61 | 101508 | 96400 | 7030 | 15900 | 2 | 2 |  | 2018-06-07 19:17 | 1555 | 110 |  | 30 | [16 empty] | 98.17 | 100 | 0 | 0 | 0 |  | 400 |  | 선택 | 해제 | 0 | 0 | 0 |  | 400 |  | 선택 | 해제 | 해제 | 미정 | 미정 | 선택 | 미정 |  | 미정 | BT180180 | H
B45961 | 2018-06-07 | 2 | B | TUNDISH교체 | 1 | A | SCM440 | 합금강 | D | BM#2 | 1613 | 46 | 1647 | 1564 | 39 | 8500 |  | 1 | 0.31 | 21 |  | -2.14 | 1579 | 1652 | 0 | 6.9 | 0 | 35 | 62 | 38 | Y |  | 2018-06-07 19:20 | 83 | 1084 | -480 | -297 | -209 | 24 | 23 | 26 | 32 | 36 | 36 | 36 | 37 | 37 | 35 | 30 | 25 | 37 | 30 | 36 | -0.35 |  | 20 | Y | -0.6 | 1 | 3.01 | 3.01 | 1.53 |  |  |  | N | N | N | N | 150 | 0.47 | 60 | 151281 | 99210 | 1940 | 15600 | 15 | 2 | 10 | 2018-06-07 19:25 | 1579 | 145 |  | 42 |  | * T/D 용강량 실측:1150mm / 18 TON * T/D FLUX 용탕부: 120 KG / 유탕부: 15KG 투입 * 슬리브 롱노즐( Y자형 ) 사용 * 생왕겨 미투입 | [14 empty] | 149.56 | 72.73 | 1028 | 0 | 0 |  | 650 | 400 | 선택 | 해제 | 1137 | 0 | 0 |  | 650 | 400 | 선택 | 해제 | 해제 | 미정 | 미정 | 미정 | 미정 |  | 미정 | RB130.00 | C
A46041 | 2018-06-07 | 1 | B |  | 15 | A | P-AE1055LSM | 탄소강 | G-AE1055LS | BM#1 | 1574 | 42 | 1578 | 1531 | 36 | 6000 |  | 3 | 0.28 | 25 |  | -1.46 | 1538 | 1580 | 0 | 19.05 |  | 22 | 58 | 69 | Y |  | 2018-06-07 20:17 | 54 | 1073 | 36 | 33 | 31 | 29 | 28 | 27 | 26 | 25 | 24 | 23 | 23 | 22 | 22 | 20 | 27 | 31 | 20 | 0 | -0.2 |  | 54.98 | Y | -0.4 | [7 empty] | Y | Y | Y | Y | 210 | 0.48 | 66 | 101508 | 101310 | 7080 | 15700 | 2 | 2 |  | 2018-06-07 20:23 | 1538 | 108 |  | 22 | 11 | [15 empty] | 93.73 | 100 | 0 | 0 | 0 |  | 400 |  | 선택 | 해제 | 0 | 0 | 0 |  | 400 |  | 선택 | 해제 | 해제 | 미정 | 미정 | 선택 | 미정 |  | 미정 | BT180180 | H
B45962 | 2018-06-07 | 2 | C |  | 2 | A | SCM440J | 합금강 | D4 | BM#2 | 1611 | 47 | 1625 | 1565 | 35 | 7100 |  | 1 | 0.28 | 17 |  | -2.05 | 1567 | 1622 | 2.5 | 0 | 0 | 20 | 9 | 45 | Y |  | 2018-06-07 20:30 | 72 | 1095 | 28 | 29 | 31 | 34 | 34 | 34 | 34 | 33 | 32 | 32 | 31 | 30 |  | 30 | 32 | 34 | 30 | 34 | -0.1 | Y | 40 | Y | -0.2 | [7 empty] | N | N | N | N | 140 | 0.49 | 60 | 46792 | 96550 | 160 | 13300 | 15 | 2 | 20 | 2018-06-07 20:31 | 1567 | 133 |  | 35 |  | *연연주 혼탕부 성분확인 ID:301.401 | [14 empty] | 48.39 | 75 | 0 | 0 | 0 |  | 650 | 1100 | 선택 | 해제 | 0 | 0 | 0 |  | 650 | 1100 | 선택 | 해제 | 해제 | 미정 | 미정 | 미정 | 미정 |  | 미정 | RB103.00 | C
A46042 | 2018-06-07 | 1 | C |  | 16 | A | P-AE1055LSM | 탄소강 | G-AE1055LS | BM#1 | 1600 | 44 | 1591 | 1570 | 28 | 4600 |  | 3 | 0.28 | 25 |  | -1.77 | 1540 | 1591 | 0 | 18.9 |  | 18 | 24 | 63 | Y |  | 2018-06-07 21:20 | 56 | 1090 | 20 | 22 | 24 | 26 | 26 | 25 | 25 | 24 | 23 | 23 | 22 | 21 | 21 | 20 | 23 | 26 | 20 | 0 | -0.12 | Y | 49.98 | Y | -0.2 | [7 empty] | Y | Y | Y | Y | 200 | 0.48 | 70 | 101508 | 109200 | 6980 | 16400 | 2 | 2 |  | 2018-06-07 21:30 | 1540 | 114 |  | 26 | [16 empty] | 87.36 | 100 | 0 | 0 | 0 |  | 400 |  | 선택 | 해제 | 0 | 0 | 0 |  | 400 |  | 선택 | 해제 | 해제 | 미정 | 미정 | 선택 | 미정 |  | 미정 | BT180180 | H
B45963 | 2018-06-07 | 2 | C |  | 3 | A | SCM440J | 합금강 | D4 | BM#2 | 1636 | 45 | 1637 | 1585 | 32 | 6300 |  | 1 | 1000 | 38 |  | 0 | 1568 | 1568 | 0.05 | 0 | 0 | 6 | 25 | 65 | Y |  | 2018-06-07 21:45 | 73 | 1072 | 8496 | 29 | 29 | 30 | 31 | 30 | 30 | 29 | 29 | 28 | 27 | 25 |  | 25 | 756 | 31 | 25 | 30 | -0.17 | Y | 35.02 | Y | -0.4 | [7 empty] | N | N | N | N | 130 | 0.49 | 57 | 95463 | 92810 | 1810 | 14200 | 15 | 2 | 30 | 2018-06-07 21:36 | 1562 | 129 |  | 23 | [16 empty] | 100.97 | 78.57 | 0 | 0 | 0 |  | 650 | 1100 | 선택 | 해제 | 0 | 0 | 0 |  | 650 | 1100 | 선택 | 해제 | 해제 | 미정 | 미정 | 미정 | 미정 |  | 미정 | RB130.00 | C
A46043 | 2018-06-07 | 1 | C |  | 17 | A | P-AE1055LSM | 탄소강 | G-AE1055LS | BM#1 | 1585 | 43 | 1595 | 1528 | 30 | 5100 |  | 3 | 0.27 | 25 |  | -1.55 | 1550 | 1595 | 0 | 18.38 |  | 33 | 8 | 51 | Y |  | 2018-06-07 22:22 | 66 | 1093 | 20 | 22 | 25 | 28 | 29 | 29 | 29 | 28 | 28 | 27 | 27 | 27 | 26 | 26 | 27 | 29 | 26 | 29 | -0.07 | Y | 39.98 | Y | -0.2 | [7 empty] | Y | Y | Y | Y | 190 | 0.48 | 62 | 84590 | 92500 | 6970 | 16300 | 2 | 2 |  | 2018-06-07 22:35 | 1550 | 111 |  | 34 | 10 | [15 empty] | 85.02 | 100 | 0 | 0 | 0 |  | 400 |  | 선택 | 해제 | 0 | 0 | 0 |  | 400 |  | 선택 | 해제 | 해제 | 미정 | 미정 | 선택 | 미정 |  | 미정 | BT180180 | H
B45964 | 2018-06-07 | 2 | C |  | 4 | A | SCM440J | 합금강 | D4 | BM#2 | 1604 | 40 | 1634 | 1544 | 32 | 6800 |  | 1 | 0.25 | 21 |  | 0 | 1562 | 1627 | 1.84 | 0 | 0 | 36 | 75 | 75 | Y |  | 2018-06-07 22:38 | 67 | 1095 | 25 | 30 | 32 | 34 | 34 | 34 | 33 | 32 | 32 | 30 | 29 |  |  | 29 | 31 | 34 | 29 | 34 | -0.14 | Y | 34.98 | Y | -0.2 | [7 empty] | N | N | N | N | 120 | 0.49 | 60 | 96447 | 98100 | 90 | 15000 | 15 | 2 | 40 | 2018-06-07 23:00 | 1562 | 126 |  | 30 | [16 empty] | 99.64 | 76.92 | 0 | 0 | 0 |  | 650 | 1100 | 선택 | 해제 | 0 | 0 | 0 |  | 650 | 1100 | 선택 | 해제 | 해제 | 미정 | 미정 | 미정 | 미정 |  | 미정 | RB115.00 | H
A46044 | 2018-06-07 | 1 | C | TUNDISH교체전 | 18 | A | P-AE1055LSM | 탄소강 | G-AE1055LS | BM#1 | 1589 | 47 | 1601 | 1555 | 31 | 5400 |  | 3 | 0.27 | 25 |  | -2.05 | 1542 | 1601 | 0 | 11.64 |  | 30 | 35 | 63 | Y |  | 2018-06-07 23:30 | 58 | 1098 | 26 | 27 | 27 | 28 | 28 | 27 | 26 | 26 | 25 | 24 | 24 | 23 | 23 | 22 | 25 | 28 | 22 | 27 | -0.12 | Y | 50.02 | Y | -0.2 | [7 empty] | Y | Y | Y | M | 180 | 0.48 | 74 | 117739 | 111100 | 7000 | 2000 | 2 | 2 |  | 2018-06-07 23:35 | 1542 | 113 |  | 29 |  |  | E76A4EFD60D1486CA0616515EF2BC8BA | AD47A7209D1C4BBDABF5753F98D2B5E6 | 4BD508A7793F4ECF93B5280E7C7DC442 | [11 empty] | 99.69 | 100 | 0 | 3500 | 0 |  | 400 |  | 선택 | 해제 | 0 | 3580 | 0 |  | 400 |  | 선택 | 해제 | 해제 | 미정 | 미정 | 선택 | 미정 |  | 미정 | BT180180 | H
B45965 | 2018-06-07 | 2 | C |  | 5 | A | SCM440J | 합금강 | D4 | BM#2 | 1624 | 40 | 1625 | 1574 | 31 | 6200 |  | 1 | 0.25 | 15 |  | 0 | 1566 | 1609 | 1.38 | 0 | 0 | 35 | 63 | 50 | Y |  | 2018-06-07 23:48 | 71 | 1102 | 25 | 33 | 37 | 39 | 40 | 40 | 40 | 40 | 39 | 38 | 37 | 36 | 35 | 35 | 37 | 40 | 35 | 40 | -0.12 | Y | 40 | Y | -0.2 | [7 empty] | N | N | N | N | 110 | 0.48 | 63 | 96447 | 99960 | 550 | 16700 | 15 | 2 | 10 | 2018-06-08 00:03 | 1566 | 123 |  | 22 | [16 empty] | 96.06 | 76.92 | 0 | 0 | 0 |  | 650 | 1100 | 선택 | 해제 | 0 | 0 | 0 |  | 650 | 1100 | 선택 | 해제 | 해제 | 미정 | 미정 | 미정 | 미정 |  | 미정 | RB115.00 | H
A46045 | 2018-06-07 | 1 | C |  | 6 | A | SCM440J | 합금강 | D4 | BM#2 | 1610 | 42 | 1600 | 1532 | 33 | 6100 |  | 3 | 0.3 | 15 |  | -1.61 | 1570 | 1600 | 7.99 | 0 |  | 22 | 59 | 58 | Y |  | 2018-06-08 00:18 | 75 | 1085 | 31 | 26 | 25 | 25 | 26 | 26 | 25 | 25 | 25 | 25 | 25 | 24 | 24 | 24 | 26 | 26 | 24 | 26 | -0.04 | Y | 40 | Y | 0 | [7 empty] | N | N | N | N | 150 | 0.49 | 61 | 104722 | 97660 | 2310 | 15500 | 15 | 2 | 20 | 2018-06-08 01:02 | 1570 | 126 |  | 58 | [16 empty] | 104.88 | 78.57 | 0 | 0 | 0 |  | 650 | 1100 | 선택 | 해제 | 0 | 0 | 0 |  | 650 | 1100 | 선택 | 해제 | 해제 | 미정 | 미정 | 미정 | 미정 |  | 미정 | RB150.00 | C
B45966 | 2018-06-07 | 2 | C | TUNDISH교체 | 1 | A | 30MNB5M | 합금강 | 30MNB5M계 | BM#1 | 1624 | 43 | 1665 | 1574 | 34 | 7200 |  | 1 | 0.25 | 20 |  | 0 | 1582 | 1655 | 1.92 | 0 | 0 | 20 | 10 | 50 | Y |  | 2018-06-08 01:04 | 84 | 1093 | 19 | 26 | 23 | 24 | 26 | 29 | 30 | 31 | 31 | 32 | 32 | 32 |  | 32 | 28 | 32 | 32 | 32 | 0 |  | 10.02 | Y | 0 |  | 2.17 | 2.17 | [5 empty] | N | N | N | 150 | 0.39 | 60 | 102754 | 84050 | 4890 | 16500 | 9 | 1 |  | 2018-06-08 01:11 | 1582 | 139 |  | 30 |  | *T/D플럭스 유15 용120KG | [14 empty] | 115.39 | 100 | 700 | 0 | 0 |  | 400 |  | 선택 | 선택 | 700 | 0 | 0 |  | 400 |  | 선택 | 선택 | 해제 | 미정 | 선택 | 해제 | 미정 |  | 미정 | RB107.95 | C
A46046 | 2018-06-07 | 1 | C |  | 7 | A | SCM440J | 합금강 | D4 | BM#2 | 1576 | 40 | 1609 | 1568 | 30 | 5300 |  | 3 | 0.3 | 15 |  | -2.2 | 1568 | 1609 | 6.59 | 0 |  | 18 | 25 | 52 | Y |  | 2018-06-08 01:21 | 73 | 1108 | 23 | 23 | 24 | 26 | 27 | 27 | 27 | 27 | 27 | 26 | 26 | 26 | 25 | 25 | 26 | 27 | 25 | 27 | -0.04 | Y | 45 | Y | 0 | [7 empty] | N | N | N | N | 140 | 0.49 | 69 | 94810 | 110460 | 70 | 14100 | 15 | 2 | 10 | 2018-06-08 02:00 | 1568 | 125 |  | 58 | [16 empty] | 86.11 | 78.57 | 0 | 0 | 0 |  | 650 | 1100 | 해제 | 해제 | 0 | 0 | 0 |  | 650 | 1100 | 해제 | 해제 | 해제 | 미정 | 미정 | 미정 | 미정 |  | 미정 | RB095.00 | C
B45967 | 2018-06-07 | 2 | C |  | 2 | A | 30MNB5M | 합금강 | 30MNB5M계 | BM#1 | 1568 | 45 | 1637 | 1525 | 41 | 8700 |  | 1 | 0.27 | 15 |  | 0 | 1573 | 1639 | 1.62 | 0 | 0 | 6 | 26 | 57 | Y |  | 2018-06-08 02:25 | 75 | 1098 | 32 | 35 | 36 | 38 | 38 | 37 | 36 | 35 | 35 | 34 | 33 | 32 | 31 | 30 | 34 | 38 | 30 | 35 | -0.15 | Y | 54.98 | Y | -0.2 | [8 empty] | N | N | N | 140 | 0.4 | 73 | 87329 | 93350 | 5000 | 15800 | 9 | 1 |  | 2018-06-08 02:31 | 1573 | 110 |  | 10 |  | *자동온도 1535℃ 수동온도1534℃ *Sample채취 ID:103.203 | [14 empty] | 88.79 | 100 | 0 | 0 | 300 |  | 400 |  | 선택 | 선택 | 0 | 0 | 300 |  | 400 |  | 선택 | 선택 | 해제 | 미정 | 선택 | 해제 | 미정 |  | 미정 | RB114.30 | H
A46047 | 2018-06-07 | 1 | C | TUNDISH교체전 | 8 | A | SCM440J | 합금강 | D4 | BM#2 | 1616 | 39 | 1607 | 1584 | 31 | 4900 |  | 3 | 0.3 | 15 |  | -2.25 | 1565 | 1607 | 6.98 | 0 |  | 33 | 9 | 60 | Y |  | 2018-06-08 02:40 | 70 | 1095 | 22 | 21 | 22 | 23 | 24 | 24 | 24 | 23 | 23 | 22 | 22 | 21 | 21 | 21 | 22 | 24 | 21 | 24 | -0.07 | Y | 39.98 | Y | 0 | [7 empty] | N | N | N | N | 130 | 0.49 | 64 | 100432 | 102070 | 3730 | 2200 | 15 | 2 | 10 | 2018-06-08 03:17 | 1565 | 124 |  | 50 |  |  | 9C4BA3124D9A4C549C37B77DC5AE072E | 5A71540E3E4D4242845AE2C898DE6F29 | 73D865D5910B462EB2CEE4D3690703E9 | [11 empty] | 94.93 | 100 | 0 | 3210 | 0 |  | 650 | 1100 | 선택 | 해제 | 0 | 3000 | 0 |  | 650 | 1100 | 선택 | 해제 | 해제 | 미정 | 미정 | 미정 | 미정 |  | 미정 | RB095.00 | C
B45968 | 2018-06-07 | 2 | C |  | 3 | A | 30MNB5M | 합금강 | 30MNB5M계 | BM#1 | 1580 | 49 | 1645 | 1537 | 40 | 8100 |  | 1 | 0.28 | 15 |  | 0 | 1562 | 1635 | 1.74 | 0 | 0 | 36 | 76 | 80 | Y |  | 2018-06-08 03:38 | 64 | 1088 | 29 | 30 | 31 | 32 | 33 | 32 | 32 | 31 | 30 | 29 | 28 | 28 | 27 | 26 | 30 | 33 | 26 | 32 | -0.16 | Y | 44.97 | Y | -0.2 | [8 empty] | N | N | N | 130 | 0.4 | 69 | 79390 | 88250 | 5000 | 15800 | 9 | 1 |  | 2018-06-08 03:45 | 1562 | 117 |  | 13 | [16 empty] | 85.14 | 100 | 0 | 0 | 0 |  | 400 |  | 선택 | 선택 | 0 | 0 | 0 |  | 400 |  | 선택 | 선택 | 해제 | 미정 | 선택 | 미정 | 미정 |  | 미정 | RB114.30 | C
A46048 | 2018-06-07 | 1 | C | TUNDISH교체 | 1 | A | KSG4120H | 소입성보증강 | C | BM#2 | 1625 | 58 | 1659 | 1539 | 50 | 9000 |  | 3 | 0.27 | 20 |  | -2.19 | 1605 | 1659 | 0 | 10.88 |  | 30 | 36 | 48 | Y |  | 2018-06-08 04:04 | 92 | 1108 | -531 | -268 | 26 | 31 | 32 | 32 | 29 | 28 | 21 | 19 | 19 | 30 | 34 | 41 | 33 | 41 | 41 | 40 | 0 |  |  | Y | 0.2 |  | 2.63 | 2.57 | 1.55 |  |  |  | N | N | N | N | 150 | 0.53 | 57 | 101508 | 102520 | 6630 | 15600 | 6 | 1 |  | 2018-06-08 04:13 | 1605 | 159 |  | 57 |  | *T/D플럭스 225/15KG *롱노즐 실리부 부착 *수소 10분 측정값 기준치 초과, 생관통보 | [14 empty] | 93 | 100 | 1000 | 0 | 0 |  | 410 | 300 | 선택 | 선택 | 1000 | 0 | 0 |  | 410 | 300 | 선택 | 선택 | 해제 | 미정 | 미정 | 선택 | 선택 |  | 미정 | BT180180 | H
B45969 | 2018-06-07 | 2 | A |  | 4 | A | 30MNB5M | 합금강 | 30MNB5M계 | BM#1 | 1620 | 45 | 1626 | 1557 | 33 | 7100 |  | 1 | 0.3 | 16 |  | 0 | 1573 | 1644 | 1.95 | 0 | 0 | 35 | 64 | 81 | Y |  | 2018-06-08 04:44 | 75 | 1089 | 25 | 30 | 34 | 36 | 37 | 38 | 37 | 36 | 35 | 34 | 33 | 32 | 32 | 31 | 34 | 38 | 31 | 0 | -0.18 | Y | 39.98 | Y | -0.2 | [8 empty] | N | N | N | 120 | 0.4 | 69 | 76410 | 90990 | 5090 | 15100 | 9 | 1 |  | 2018-06-08 04:48 | 1573 | 124 |  | 17 | [16 empty] | 79.55 | 100 | 0 | 0 | 0 |  | 400 |  | 선택 | 선택 | 0 | 0 | 0 |  | 400 |  | 선택 | 선택 | 해제 | 미정 | 선택 | 미정 | 미정 |  | 미정 | RB107.95 | W
A46049 | 2018-06-07 | 1 | A |  | 2 | A | KSG4120H | 소입성보증강 | C | BM#2 | 1571 | 51 | 1626 | 1547 | 45 | 8100 |  | 3 | 0.29 | 20 |  | -1.57 | 1597 | 1635 | 0 | 14.54 |  | 22 | 60 | 61 | Y |  | 2018-06-08 05:09 | 84 | 1101 | 40 | 36 | 36 | 36 | 37 | 39 | 39 | 38 | 38 | 38 | 38 | 37 |  | 37 | 38 | 39 | 37 | 38 | -0.07 | Y | 29.98 | Y | -0.2 | [7 empty] | N | N | N | N | 140 | 0.55 | 57 | 101508 | 102460 | 7050 | 14000 | 6 | 1 |  | 2018-06-08 05:25 | 1597 | 143 |  | 52 | [16 empty] | 92.79 | 100 | 0 | 0 | 300 |  | 410 | 300 | 선택 | 선택 | 0 | 0 | 300 |  | 410 | 300 | 선택 | 선택 | 해제 | 미정 | 미정 | 선택 | 미정 |  | 미정 | BT180180 | H
B45970 | 2018-06-07 | 2 | A |  | 5 | A | 30MNB5M | 합금강 | 30MNB5M계 | BM#1 | 1629 | 46 | 1614 | 1566 | 30 | 6400 |  | 1 | 0.31 | 15 |  | -3.21 | 1577 | 1642 | 2 | 0 | 0 | 20 | 11 | 65 | Y |  | 2018-06-08 05:48 | 79 | 1081 | 28 | 31 | 32 | 33 | 34 | 34 | 33 | 33 | 32 | 32 | 31 | 31 | 30 | 29 | 32 | 34 | 29 | 33 | -0.11 | Y | 44.98 | Y | -0.2 | [8 empty] | N | N | N | 110 | 0.4 | 69 | 91692 | 92030 | 5070 | 15420 | 9 | 1 |  | 2018-06-08 05:47 | 1577 | 136 |  | 26 | [16 empty] | 94.53 | 100 | 0 | 0 | 0 |  | 400 |  | 선택 | 선택 | 0 | 0 | 0 |  | 400 |  | 선택 | 선택 | 해제 | 미정 | 선택 | 미정 | 미정 |  | 미정 | RB107.95 | W
A46050 | 2018-06-07 | 1 | A |  | 3 | A | KSG4120H | 소입성보증강 | C | BM#2 | 1580 | 49 | 1620 | 1537 | 44 | 8000 |  | 3 | 0.3 | 18 |  | -1.26 | 1592 | 1620 | 0 | 9.93 |  | 6 | 27 | 37 | Y |  | 2018-06-08 06:05 | 79 | 1077 | 35 | 34 | 35 | 35 | 35 | 35 | 36 | 36 | 36 | 36 | 36 | 37 | 37 | 33 | 35 | 37 | 33 | 37 | -0.16 | Y | 25.02 | Y | 0 | [8 empty] | N | N | N | 130 | 0.54 | 56 | 101508 | 99760 | 6980 | 15000 | 6 | 1 |  | 2018-06-08 06:20 | 1592 | 140 |  | 55 | [16 empty] | 95.04 | 100 | 0 | 0 | 0 |  | 410 | 300 | 선택 | 선택 | 0 | 0 | 0 |  | 410 | 300 | 선택 | 선택 | 해제 | 미정 | 미정 | 선택 | 미정 |  | 미정 | BT180180 | C
B45971 | 2018-06-07 | 2 | A |  | 6 | A | 30MNB5M | 합금강 | 30MNB5M계 | BM#1 | 1591 | 57 | 1624 | 1546 | 40 | 8700 |  | 1 | 0.28 | 15 |  | -2.91 | 1555 | 1636 | 3.04 | 0 | 0 | 18 | 26 | 77 | Y |  | 2018-06-08 07:01 | 57 | 1105 | 26 | 24 | 23 | 22 | 21 | 21 | 19 | 18 | 17 | 16 | 15 | 14 | 14 | 12 | 18 | 23 | 12 | 0 | -0.18 |  | 59.98 | Y | 0 | [8 empty] | N | N | N | 100 | 0.4 | 75 | 95268 | 98980 | 5140 | 14870 | 9 | 1 |  | 2018-06-08 07:05 | 1555 | 146 |  | 25 |  | *Sample채취 ID:103.203 | [14 empty] | 91.6 | 100 | 0 | 0 | 300 |  | 400 |  | 선택 | 선택 | 0 | 0 | 300 |  | 400 |  | 선택 | 선택 | 해제 | 미정 | 선택 | 미정 | 미정 |  | 미정 | RB114.30 | H
A46051 | 2018-06-07 | 1 | A |  | 4 | A | KSG4120H | 소입성보증강 | C | BM#2 | 1560 | 48 | 1619 | 1540 | 40 | 7300 |  | 3 | 0.3 | 18 |  | -2.12 | 1583 | 1631 | 0 | 11.13 |  | 33 | 10 | 51 | Y |  | 2018-06-08 07:15 | 70 | 1084 | 31 | 32 | 33 | 35 | 35 | 34 | 30 | 29 | 29 | 28 |  |  |  | 28 | 32 | 35 | 28 | 0 | -0.24 | Y | 28.85 | Y | -0.2 | [8 empty] | N | N | N | 120 | 0.55 | 52 | 101508 | 95760 | 7050 | 15700 | 6 | 1 |  | 2018-06-08 07:41 | 1583 | 139 |  | 44 | [16 empty] | 98.79 | 100 | 0 | 0 | 0 |  | 410 | 300 | 선택 | 선택 | 0 | 0 | 0 |  | 410 | 300 | 선택 | 선택 | 해제 | 미정 | 미정 | 선택 | 미정 |  | 미정 | BT180180 | C
A46052 | 2018-06-08 | 1 | A |  | 5 | A | KSG4120H | 소입성보증강 | C | BM#2 | 1623 | 46 | 1644 | 1543 | 39 | 7600 |  | 3 | 0.3 | 20 |  | -1.84 | 1597 | 1641 | 0 | 10.74 |  | 21 | 1 | 17808 | Y |  | 2018-06-08 08:14 | 84 | 1182 | 28 | 31 | 32 | 35 | 35 | 35 | 35 | 35 | 34 | 33 | 33 | 33 |  | 33 | 33 | 35 | 33 | 35 | -0.05 | Y | 38.63 | Y | 0 |  |  |  | 1.36 |  |  |  |  | N | N | N | 110 | 0.55 | 56 | 101508 | 102680 | 7070 | 15600 | 6 | 1 |  | 2018-06-08 08:21 | 1597 | 131 |  | 41 | [16 empty] | 95.13 | 100 | 0 | 0 | 0 |  | 410 | 300 | 선택 | 선택 | 0 | 0 | 0 |  | 410 | 300 | 선택 | 선택 | 해제 | 미정 | 미정 | 선택 | 미정 |  | 미정 | BT180180 | H
B45972 | 2018-06-08 | 2 | A |  | 7 | A | 30MNB5M | 합금강 | 30MNB5M계 | BM#1 | 1602 | 49 | 1634 | 1557 | 38 | 10100 |  | 1 | 0.3 | 15 |  | -2.88 | 1564 | 1629 | 2.09 | 0 | 0 | 36 | 77 | 51 | Y |  | 2018-06-08 08:12 | 66 | 1092 | 10 | 13 | 17 | 20 | 21 | 22 | 22 | 22 | 22 | 21 | 20 | 19 | 19 | 18 | 19 | 22 | 18 | 22 | -0.09 | Y | 45.03 | Y | -0.2 | [8 empty] | N | N | N | 150 | 0.4 | 75 | 95268 | 99690 | 5100 | 16720 | 9 | 1 |  | 2018-06-08 08:04 | 1564 | 160 |  | 32 | [16 empty] | 90.99 | 100 | 0 | 0 | 0 |  | 400 |  | 선택 | 선택 | 0 | 0 | 0 |  | 400 |  | 선택 | 선택 | 해제 | 미정 | 선택 | 미정 | 선택 | 6 | 미정 | RB114.30 | H
A46053 | 2018-06-08 | 1 | A |  | 6 | A | KSG4120H | 소입성보증강 | C | BM#2 | 1596 | 43 | 1637 | 1531 | 40 | 7400 |  | 3 | 0.29 | 18 |  | -1.53 | 1580 | 1614 | 0 | 10.64 |  | 22 | 61 | 33 | Y |  | 2018-06-08 09:14 | 67 | 1133 | 31 | 32 | 32 | 33 | 32 | 31 | 29 | 27 | 26 | 26 | 24 | 25 |  | 25 | 29 | 33 | 24 | 32 | -0.26 | Y | 35 | Y | 0.63 | [8 empty] | N | N | N | 100 | 0.55 | 54 | 101508 | 98310 | 6060 | 15500 | 6 | 1 |  | 2018-06-08 09:51 | 1580 | 131 |  | 40 | [16 empty] | 96.35 | 100 | 0 | 0 | 0 |  | 410 | 300 | 선택 | 선택 | 0 | 0 | 0 |  | 410 | 300 | 선택 | 선택 | 해제 | 미정 | 미정 | 선택 | 미정 |  | 미정 | BT180180 | H
B45973 | 2018-06-08 | 2 | A |  | 8 | A | 30MNB5M | 합금강 | 30MNB5M계 | BM#1 | 1582 | 53 | 1645 | 1555 | 42 | 8700 |  | 1 | 0.3 | 15 |  | -2.67 | 1565 | 1635 | 1.36 | 0 | 0 | 35 | 65 | 51 | Y |  | 2018-06-08 09:05 | 67 | 1101 | 16 | 18 | 22 | 25 | 25 | 26 | 26 | 26 | 25 | 25 | 24 | 23 | 22 | 18 | 23 | 26 | 18 | 26 | -0.16 | Y | 49.98 | Y | -0.4 | [8 empty] | N | N | N | 140 | 0.4 | 77 | 95268 | 102270 | 5060 | 16500 | 9 | 1 |  | 2018-06-08 09:05 | 1575 | 174 |  | 59 | [16 empty] | 88.79 | 100 | 0 | 0 | 0 |  | 400 |  | 선택 | 선택 | 0 | 0 | 0 |  | 400 |  | 선택 | 선택 | 해제 | 미정 | 선택 | 해제 | 미정 |  | 미정 | RB114.30 | H
A46054 | 2018-06-08 | 1 | A |  | 7 | B | KSG4120H | 소입성보증강 | C | BM#2 | 1597 | 46 | 1623 | 1544 | 40 | 7600 |  | 3 | 0.32 | 18 |  | -2 | 1586 | 1630 | 0 | 11.77 |  | 30 | 37 | 149 | Y |  | 2018-06-08 10:07 | 73 | 1125 | 26 | 28 | 30 | 31 | 32 | 31 | 30 | 31 | 30 | 30 | 30 | 31 | 31 | 31 | 30 | 32 | 30 | 31 | -0.1 | Y | 20.65 | Y | 0 | [8 empty] | N | N | N | 150 | 0.55 | 55 | 101508 | 99960 | 4420 | 15200 | 6 | 1 |  | 2018-06-08 10:20 | 1586 | 131 |  | 43 |  | *전공정 요청 L/D잔강 이월 미실시 (이상공정 등록) | [14 empty] | 97.28 | 100 | 0 | 0 | 0 |  | 410 | 300 | 선택 | 선택 | 0 | 0 | 0 |  | 410 | 300 | 선택 | 선택 | 해제 | 미정 | 미정 | 해제 | 미정 |  | 미정 | BT180180 | H
B45974 | 2018-06-08 | 2 | A |  | 9 | A | 30MNB5M | 합금강 | 30MNB5M계 | BM#1 | 1595 | 60 | 1654 | 1555 | 42 | 8800 |  | 1 | 0.3 | 15 |  | -2.9 | 1576 | 1652 | 2.24 | 0 | 0 | 20 | 12 | 28 | Y |  | 2018-06-08 10:18 | 78 | 1137 | 16 | 21 | 25 | 29 | 31 | 32 | 32 | 32 | 32 | 32 | 32 | 31 | 31 | 30 | 29 | 32 | 30 | 32 | -0.04 | Y | 45 | Y | 0 | [8 empty] | N | N | N | 130 | 0.4 | 74 | 95268 | 96360 | 5030 | 16830 | 9 | 1 |  | 2018-06-08 10:23 | 1576 | 188 |  | 65 | [16 empty] | 94 | 100 | 0 | 0 | 0 |  | 400 |  | 선택 | 선택 | 0 | 0 | 0 |  | 400 |  | 선택 | 선택 | 해제 | 미정 | 선택 | 미정 | 미정 |  | 미정 | RB114.30 | H
A46055 | 2018-06-08 | 1 | A |  | 8 | A | KSG4120H | 소입성보증강 | C | BM#2 | 1604 | 43 | 1627 | 1560 | 37 | 6600 |  | 3 | 0.3 | 19 |  | -1.6 | 1586 | 1623 | 0 | 10 |  | 6 | 28 | 95 | Y |  | 2018-06-08 11:04 | 73 | 1121 | 28 | 30 | 31 | 30 | 30 | 30 | 31 | 31 | 32 | 33 | 32 | 32 | 32 | 32 | 31 | 33 | 31 | 32 | 0 | Y | 30.02 | Y | 0.33 | [8 empty] | N | N | N | 140 | 0.55 | 57 | 101508 | 103960 | 3870 | 15500 | 6 | 1 |  | 2018-06-08 11:43 | 1586 | 128 |  | 44 |  | *전공정 요청 L/D잔강 이월 미실시 (이상공정 등록) | [14 empty] | 94.25 | 0 | 0 | 0 | 0 |  | 410 | 300 | 선택 | 선택 | 0 | 0 | 0 |  | 410 | 300 | 선택 | 선택 | 해제 | 미정 | 미정 | 해제 | 선택 | 8 | 미정 | BT180180 | H
A46056 | 2018-06-08 | 1 | A |  | 9 | A | KSG4120H | 소입성보증강 | C | BM#2 | 1632 | 42 | 1629 | 1608 | 32 | 5400 |  | 3 | 0.3 | 18 |  | -2.35 | 1577 | 1629 | 0 | 9.48 |  | 33 | 11 | 98 | Y |  | 2018-06-08 12:00 | 64 | 1138 | 27 | 24 | 23 | 22 | 21 | 21 | 19 | 18 | 17 | 17 | 16 | 16 | 15 | 14 | 20 | 23 | 14 | 0 | -0.19 |  | 48.07 | Y | -0.44 | [7 empty] | N | N | N | N | 130 | 0.55 | 61 | 101508 | 113000 | 950 | 15600 | 6 | 1 |  | 2018-06-08 12:05 | 1577 | 121 |  | 49 |  | *전공정 요청 L/D잔강 이월 미실시(이상공정 등록) | [14 empty] | 89.2 | 100 | 0 | 0 | 0 |  | 410 | 300 | 선택 | 선택 | 0 | 0 | 0 |  | 410 | 300 | 선택 | 선택 | 해제 | 미정 | 미정 | 미정 | 미정 |  | 미정 | BT180180 | H
B45975 | 2018-06-08 | 2 | A |  | 10 | A | 30MNB5M | 합금강 | 30MNB5M계 | BM#1 | 1600 | 46 | 1654 | 1556 | 39 | 7900 |  | 1 | 0.26 | 15 |  | -3.51 | 1565 | 1656 | 1.35 | 0 | 0 | 18 | 27 | 37 | Y |  | 2018-06-08 11:36 | 67 | 1129 | 27 | 27 | 29 | 30 | 30 | 30 | 30 | 30 | 30 | 29 | 29 | 28 | 27 | 25 | 29 | 30 | 25 | 30 | -0.09 | Y | 55 | Y | -0.2 | [8 empty] | N | N | N | 120 | 0.4 | 73 | 95268 | 96080 | 5100 | 15800 | 9 | 1 |  | 2018-06-08 11:45 | 1586 | 189 |  | 65 | 19 | [15 empty] | 94.23 | 100 | 0 | 0 | 300 |  | 400 |  | 선택 | 선택 | 0 | 0 | 300 |  | 400 |  | 선택 | 선택 | 해제 | 미정 | 선택 | 미정 | 미정 |  | 미정 | RB114.30 | H
B45977 | 2018-06-08 | 2 | B |  | 10 | A | KSG4120H | 소입성보증강 | C | BM#2 | 1592 | 53 | 1644 | 1535 | 40 | 8700 |  | 1 | 0.26 | 18 |  | -2.33 | 1577 | 1642 | 0.01 | 7.35 | 0 | 36 | 78 | 83 | Y |  | 2018-06-08 13:20 | 64 | 1119 | 10 | 18 | 23 | 26 | 26 | 26 | 26 | 26 | 26 | 24 | 22 | 21 | 21 | 21 | 22 | 26 | 21 | 26 | -0.11 | Y | 40.98 | Y | 0 | [7 empty] | N | N | N | N | 120 | 0.53 | 59 | 101508 | 103030 | 440 | 15700 | 6 | 1 |  | 2018-06-08 13:20 | 1577 | 137 |  | 34 |  | *전공정 요청 L/D잔강이월 미실시 | [14 empty] | 98.22 | 100 | 0 | 0 | 0 |  | 410 | 300 | 선택 | 선택 | 0 | 0 | 0 |  | 410 | 300 | 선택 | 선택 | 해제 | 미정 | 미정 | 미정 | 미정 |  | 미정 | BT180180 | H
B45976 | 2018-06-08 | 2 | B |  | 11 | A | 30MNB5M | 합금강 | 30MNB5M계 | BM#1 | 1600 | 48 | 1674 | 1556 | 39 | 8200 |  | 1 | 0.27 | 15 |  | -2.72 | 1588 | 1670 | 2.56 | 0 | 0 | 21 | 2 | 26 | Y |  | 2018-06-08 12:40 | 90 | 1136 | 24 | 25 | 27 | 30 | 31 | 32 | 33 | 33 | 32 | 32 | 31 | 31 | 30 | 28 | 30 | 33 | 28 | 32 | -0.12 | Y | 40 | Y | -0.2 | [8 empty] | N | N | N | 110 | 0.4 | 74 | 98510 | 94370 | 5120 | 15300 | 9 | 1 |  | 2018-06-08 12:56 | 1588 | 204 |  | 78 | [16 empty] | 99.1 | 100 | 0 | 0 | 0 |  | 400 |  | 선택 | 선택 | 0 | 0 | 0 |  | 400 |  | 선택 | 선택 | 해제 | 미정 | 선택 | 미정 | 미정 |  | 미정 | RB114.30 | H
A46057 | 2018-06-08 | 1 | B |  | 11 | A | KSG4120H | 소입성보증강 | C | BM#2 | 1595 | 45 | 1633 | 1567 | 40 | 7200 |  | 1 | 0.26 | 18 |  | -1.95 | 1567 | 1625 | 0 | 5.69 | 0 | 30 | 38 | 59 | Y |  | 2018-06-08 14:35 | 54 | 1142 | 19 | 22 | 22 | 22 | 21 | 22 | 22 | 21 | 21 | 21 | 20 | 19 | 19 | 17 | 21 | 22 | 17 | 22 | -0.1 | Y | 49.67 | Y | -0.2 | [7 empty] | N | N | N | N | 110 | 0.5 | 55 | 101508 | 91940 | 1360 | 16100 | 6 | 1 |  | 2018-06-08 14:37 | 1567 | 124 |  | 22 |  | * 전공정 요청 L/D잔강이월 미실시 * 전공정 요청으로 감속주입 | [14 empty] | 108.91 | 100 | 0 | 0 | 0 |  | 410 | 300 | 선택 | 선택 | 0 | 0 | 0 |  | 410 | 300 | 선택 | 선택 | 해제 | 미정 | 미정 | 미정 | 미정 |  | 미정 | BT180180 | H
B45978 | 2018-06-08 | 2 | B | TUNDISH교체전 | 12 | A | 30MNB5M | 합금강 | 30MNB5M계 | BM#1 | 1601 | 51 | 1657 | 1555 | 38 | 7900 |  | 2 | 0.4 | 16 |  | -2.37 | 1580 | 1630 | 1.1 | 0.07 | 10 | 35 | 66 | 66 | Y |  | 2018-06-08 14:38 | 82 | 1134 | 27 | 33 | 36 | 39 | 40 | 40 | 40 | 39 | 38 | 37 | 36 | 35 | 34 | 31 | 36 | 40 | 31 | 40 | -0.18 | Y | 49.98 | Y | -0.2 | [8 empty] | N | N | N | 100 | 0.4 | 72 | 96562 | 90030 | 17270 | 5000 | ? | 1 |  | 2018-06-08 14:54 | 1580 | 147 |  | 34 |  | *첫HEAT 온도 낮아 L/D잔강 17TON 이월함 *온도 낮아 램핑다운 미준수 추가절단 500MM실시함 |  | 40555589A53547B1812893192D6AB17A | 7775E624BD4F48BB8994982B2E16F9B1 | EE749B6DFC924185BD06D4F04B2C4623 | [10 empty] | 89.99 | 100 | 0 | 3200 | 0 |  | 400 |  | 선택 | 선택 | 0 | 3000 | 0 |  | 400 |  | 선택 | 선택 | 해제 | 미정 | 선택 | 미정 | 미정 |  | 미정 | RB107.95 | C
A46058 | 2018-06-08 | 1 | B |  | 12 | A | KSG4120H | 소입성보증강 | C | BM#2 | 1616 | 42 | 1643 | 1569 | 32 | 6100 |  | 1 | 0.25 | 19 |  | -2.17 | 1565 | 1629 | 0 | 4.96 | 0 | 20 | 13 | 65 | Y |  | 2018-06-08 15:44 | 52 | 1132 | 13 | 17 | 21 | 24 | 25 | 24 | 24 | 24 | 23 | 21 | 19 | 18 | 17 | 17 | 21 | 25 | 17 | 24 | -0.2 | Y | 39.98 | Y | -0.2 | [7 empty] | N | N | N | N | 100 | 0.48 | 61 | 135344 | 95440 | 1200 | 14700 | 6 | 1 |  | 2018-06-08 15:47 | 1565 | 109 |  | 10 |  | * 전공정 요청 L/D잔강이월 미실시 * 전공정 요청으로 감속주입 | [14 empty] | 140.18 | 100 | 0 | 0 | 0 |  | 410 | 300 | 선택 | 선택 | 0 | 0 | 0 |  | 410 | 300 | 선택 | 선택 | 해제 | 미정 | 미정 | 미정 | 미정 |  | 미정 | BT180180 | H
B45979 | 2018-06-08 | 2 | B | 교체연주종료 | 1 | A | 32CRMOV1210M | 합금강 | D2 | BM#1 | 1587 | 63 | 1675 | 1564 | 55 | 11600 |  | 2 | 0.4 | 20 |  | -2.55 | 1572 | 1637 | 0.54 | 0 | 0 | 22 | 62 | 164 | Y |  | 2018-06-08 16:03 | 73 | 1142 | 17 | 25 | 21 | 24 | 25 | 27 | 28 | 28 | 29 | 29 |  |  |  | 29 | 26 | 29 | 29 | 0 | 0 |  | 4.98 | Y | 0 |  | 2.12 | 2.12 | [5 empty] | N | N | M | 150 | 0.5 | 57 | 80111 | 95030 | -30 | 2000 | 18 | 1 |  | 2018-06-08 16:23 | 1564 | 173 |  | 35 |  | *램핑 업 미준수 HEAD추가절단 500실시함 *T/Dflux 유15kg 용120kg *연주종료 17:50 |  | 08FF367D101B47B0A69FAB1653C0D31C | ED96153D02204D258BB2E7F2D76A096E | E81976B8365548D6B1FF479B8FB78CB7 |  | F77BCEE2ACDD4C57BFF9A2DEE4346E26 |  |  |  | 4CCA657C5B9C45ADB88D922D82B01E60 |  |  |  |  | 84.33 | 100 | 1200 | 3000 | 0 |  | 650 |  | 선택 | 해제 | 1200 | 3000 | 0 |  | 650 |  | 선택 | 해제 | 선택 | 미정 | 선택 | 미정 | 미정 |  | 미정 | BT180180 | H
A46059 | 2018-06-08 | 1 | B |  | 13 | A | FPA-KSG4120H | 소입성보증강 | C | BM#2 | 1614 | 45 | 1659 | 1576 | 37 | 5900 |  | 1 | 0.24 | 19 |  | -2.63 | 1575 | 1644 | 0 | 3.35 | 0 | 33 | 12 | 56 | Y |  | 2018-06-08 16:38 | 62 | 1095 | 20 | 26 | 30 | 30 | 29 | 30 | 28 | 27 | 27 |  |  |  |  | 27 | 27 | 30 | 27 | 30 | -0.1 | Y | 25.15 | Y | 0 | [7 empty] | N | N | N | Y | 150 | 0.52 | 45 | 42295 | 80190 | 5430 | 16100 | 6 | 1 |  | 2018-06-08 16:38 | 1575 | 116 |  | 21 | [16 empty] | 47.79 | 100 | 0 | 0 | 0 |  | 410 | 300 | 선택 | 선택 | 0 | 0 | 0 |  | 410 | 300 | 선택 | 선택 | 해제 | 미정 | 선택 | 미정 | 미정 |  | 미정 | BT180180 | H
A46060 | 2018-06-08 | 1 | B | TUNDISH교체전 | 14 | A | FPA-KSG4120H | 소입성보증강 | C | BM#2 | 1573 | 44 | 1624 | 1533 | 36 | 7800 |  | 1 | 0.26 | 18 |  | -2 | 1570 | 1623 | 0 | 3.86 | 0 | 36 | 79 | 50 | Y |  | 2018-06-08 17:31 | 57 | 1087 | 25 | 26 | 27 | 28 | 29 | 30 | 30 | 30 | 29 | 29 | 29 | 29 | 28 | 22 | 27 | 30 | 22 | 30 | -0.2 | Y | 40.9 | Y | -0.22 | [7 empty] | N | N | N | M | 140 | 0.52 | 59 | 88281 | 101770 | 5030 | 2000 | 6 | 1 |  | 2018-06-08 17:32 | 1570 | 104 |  | 15 |  |  | E995B37DF04C406A840AB6D606BF1ADD | 2E61C579C7E34AE3BBDAF5F14A0754C5 | 1248727C2C0D4C5F8CF33CF250DBE99D | [11 empty] | 82.66 | 100 | 0 | 3040 | 0 |  | 410 | 300 | 선택 | 선택 | 0 | 3040 | 0 |  | 410 | 300 | 선택 | 선택 | 해제 | 미정 | 선택 | 미정 | 미정 |  | 미정 | BT180180 | C
A46061 | 2018-06-08 | 1 | B | TUNDISH교체 | 1 | B | AE8617HG | 소입성보증강 | C | BM#2 | 1604 | 42 | 1681 | 1573 | 36 | 6900 |  | 3 | 0.25 | 19 |  | -2.6 | 1607 | 1668 | 0 | 13.95 |  | 30 | 39 | 49 | Y |  | 2018-06-08 18:28 | 95 | 1092 | -492 | -160 | 31 | 32 | 31 | 31 | 31 | 29 | 29 | 29 | 29 | 29 | 33 | 47 | 34 | 47 | 47 | 47 | 0 |  | 10.02 | Y | 0 |  | 2.49 | 2.49 |  |  |  |  | N | N | N | N | 150 | 0.49 | 52 | 84590 | 87220 | 2980 | 15000 | 13 | 2 | 10 | 2018-06-08 18:39 | 1607 | 130 |  | 45 |  | * T/D 용강량 실측:1100mm / 19 TON * T/D FLUX 용탕부: 120 KG / 유탕부: 15KG 투입 * 슬리브 롱노즐( Y자형 ) 사용 * 생왕겨 미투입 | [14 empty] | 93.78 | 100 | 700 | 0 | 0 |  | 410 | 300 | 선택 | 선택 | 870 | 0 | 0 |  | 410 | 300 | 선택 | 선택 | 해제 | 미정 | 미정 | 미정 | 미정 |  | 미정 | BT180180 | H
A46062 | 2018-06-08 | 1 | B |  | 2 | A | AE8617HG | 소입성보증강 | C | BM#2 | 1637 | 45 | 1644 | 1606 | 27 | 5000 |  | 3 | 0.27 | 17 |  | -1.83 | 1573 | 1611 | 0 | 11.56 |  | 20 | 14 | 50 | Y |  | 2018-06-08 19:43 | 61 | 1086 | 45 | 38 | 35 | 32 | 31 | 30 | 28 | 27 | 26 | 25 | 23 | 22 |  | 22 | 30 | 35 | 22 | 0 | -0.29 |  | 45 | Y | -0.2 | [7 empty] | N | N | N | N | 140 | 0.52 | 59 | 101508 | 101990 | 510 | 14300 | 13 | 2 | 20 | 2018-06-08 20:01 | 1573 | 121 |  | 25 | [16 empty] | 99.08 | 75 | 0 | 0 | 0 |  | 410 | 300 | 선택 | 선택 | 0 | 0 | 0 |  | 410 | 300 | 선택 | 선택 | 해제 | 미정 | 미정 | 미정 | 미정 |  | 미정 | BT180180 | H
A46063 | 2018-06-08 | 1 | C |  | 3 | B | AE8617HG | 소입성보증강 | C | BM#2 | 1584 | 44 | 1627 | 1540 | 35 | 6300 |  | 3 | 0.26 | 17 |  | -1.93 | 1571 | 1611 | 0 | 10.6 |  | 33 | 13 | 82 | Y |  | 2018-06-08 20:45 | 59 | 1078 | 18 | 23 | 26 | 28 | 28 | 28 | 28 | 27 | 26 | 25 | 23 | 22 |  | 22 | 25 | 28 | 22 | 28 | -0.15 | Y | 40.02 | Y | -0.2 | [7 empty] | N | N | N | N | 130 | 0.54 | 58 | 152262 | 103430 | 610 | 14900 | 13 | 2 | 30 | 2018-06-08 21:00 | 1571 | 113 |  | 26 |  | *연연주 혼탕부 성분확인 ID:307~309,407~409 | [14 empty] | 146.48 | 66.67 | 0 | 0 | 0 |  | 410 | 300 | 선택 | 선택 | 0 | 0 | 0 |  | 410 | 300 | 선택 | 선택 | 해제 | 미정 | 미정 | 미정 | 미정 |  | 미정 | BT180180 | H
A46064 | 2018-06-08 | 1 | C |  | 4 | A | AE8617HS | 소입성보증강 | C | BM#2 | 1577 | 46 | 1643 | 1521 | 38 | 7700 |  | 3 | 0.28 | 18 |  | -1.97 | 1583 | 1626 | 0 | 9.58 |  | 18 | 29 | 64 | Y |  | 2018-06-08 21:52 | 71 | 1090 | 19 | 32 | 38 | 41 | 42 | 42 | 41 | 41 | 40 | 39 | 38 | 37 |  | 37 | 37 | 42 | 37 | 41 | -0.14 | Y | 35 | Y | -0.2 | [7 empty] | N | N | N | N | 120 | 0.52 | 60 | 50754 | 102490 | 1370 | 13800 | 13 | 2 | 40 | 2018-06-08 22:03 | 1583 | 112 |  | 20 |  | *연연주 혼탕부 성분확인 ID:301.401 | [14 empty] | 48.87 | 83.33 | 0 | 0 | 0 |  | 410 | 300 | 선택 | 선택 | 0 | 0 | 0 |  | 410 | 300 | 선택 | 선택 | 해제 | 미정 | 미정 | 미정 | 미정 |  | 미정 | RB090.00 | C
B45985 | 2018-06-08 | 2 | C |  | 5 | A | AE8617HS | 소입성보증강 | C | BM#2 | 1597 | 54 | 1644 | 1556 | 44 | 8900 |  | 1 | 0.25 | 17 |  | 0 | 1578 | 1640 | 0 | 3.09 | 0 | 21 | 4 | 33 | Y |  | 2018-06-08 23:00 | 66 | 1081 | 33 | 34 | 34 | 33 | 33 | 32 | 31 | 30 | 29 | 28 | 27 | 25 |  | 25 | 31 | 34 | 25 | 33 | -0.2 |  | 45 | Y | -0.4 | [7 empty] | N | N | N | N | 110 | 0.52 | 62 | 101508 | 107240 | 40 | 13600 | 13 | 2 | 10 | 2018-06-08 23:07 | 1578 | 128 |  | 15 | [16 empty] | 94.91 | 75 | 0 | 0 | 0 |  | 410 | 300 | 선택 | 선택 | 0 | 0 | 0 |  | 410 | 300 | 선택 | 선택 | 해제 | 미정 | 미정 | 미정 | 미정 |  | 미정 | BT180180 | H
B45986 | 2018-06-08 | 2 | C |  | 6 | A | AE8617HS | 소입성보증강 | C | BM#2 | 1547 | 52 | 1645 | 1514 | 42 | 9100 |  | 1 | 0.27 | 16 |  | 0 | 1577 | 1643 | 0 | 3.46 | 0 | 36 | 80 | 195 | Y |  | 2018-06-08 23:59 | 65 | 1110 | 19 | 25 | 29 | 30 | 31 | 30 | 30 | 29 | 28 | 28 | 26 | 24 | 21 | 21 | 27 | 31 | 21 | 30 | -0.25 | Y | 40.02 | Y | -0.6 | [7 empty] | N | N | N | N | 100 | 0.52 | 60 | 101508 | 105280 | 120 | 14400 | 13 | 2 | 20 | 2018-06-09 00:11 | 1577 | 127 |  | 21 | [16 empty] | 97.6 | 75 | 0 | 0 | 0 |  | 410 | 300 | 선택 | 선택 | 0 | 0 | 0 |  | 410 | 300 | 선택 | 선택 | 해제 | 미정 | 미정 | 미정 | 미정 |  | 미정 | BT180180 | H
A46065 | 2018-06-08 | 1 | C | 연주시작 | 1 | A | SBC70L | 특수용도강 | D3 | BM#1 | 1601 | 41 | 1641 | 1561 | 34 | 6300 |  | 3 | 0.3 | 20 |  | 66.69 | 1586 | 0 | 11.49 | 0 |  | 30 | 40 | 70 | N | 2 | 2018-06-09 00:05 | 88 | 1092 | 43 | 36 | 37 | 42 | 45 | 47 | 47 | 48 | 48 | 48 |  |  |  | 48 | 44 | 48 | 48 | 48 | 0 |  | 10 | Y | 0 |  | 1.94 | 1.94 |  |  |  |  | Y | N | N | M | 150 | 0.48 | 58 | 95004 | 91150 | 7050 | 15800 | 4 | 1 |  | 2018-06-09 00:13 | 1591 | 176 |  | 19 |  | *T/D플럭스 유15 용120KG |  | 61BA4AA49A174C6F8F2E26433457E340 | 2EDB3966D2AF45849114F1DAC89CB734 | [11 empty] | 96.79 | 100 | 700 | 0 | 0 |  | 650 |  | 선택 | 선택 | 700 | 0 | 0 |  | 650 |  | 선택 | 선택 | 선택 | 미정 | 미정 | 선택 | 미정 |  | 미정 | RB114.30 | H
A46066 | 2018-06-08 | 1 | C |  | 7 | A | AE8617HS | 소입성보증강 | C | BM#2 | 1634 | 109 |  | 1594 | 0 | 9500 |  | 3 | 0.3 | 18 |  | -1.81 | 1591 | 1631 | 0 | 15.14 |  | 20 | 15 | 69 | Y |  | 2018-06-09 00:50 | 79 | 1077 | 31 | 41 | 45 | 47 | 48 | 47 | 47 | 46 | 46 | 45 | 44 | 43 |  | 43 | 44 | 48 | 43 | 47 | -0.14 | Y | 35 | Y | -0.2 | [7 empty] | N | N | N | N | 150 | 0.52 | 62 | 101508 | 105890 | 1500 | 12800 | 13 | 2 | 30 | 2018-06-09 01:02 | 1591 | 177 |  | 34 | [16 empty] | 10150800 | 75 | 0 | 0 | 0 |  | 410 | 300 | 선택 | 선택 | 0 | 0 | 0 |  | 410 | 300 | 선택 | 선택 | 해제 | 미정 | 미정 | 미정 | 미정 |  | 미정 | BT180180 | H
B45987 | 2018-06-08 | 2 | C |  | 2 | A | SBC70L | 특수용도강 | D3 | BM#1 | 1554 | 61 | 1636 | 1516 | 46 | 10000 |  | 1 | 0.26 | 20 |  | 0 | 1567 | 1636 | 1.54 | 0 | 0 | 6 | 31 | 84 | Y |  | 2018-06-09 01:14 | 69 | 1094 | 48 | 45 | 43 | 42 | 41 | 39 | 38 | 36 | 35 | 34 | 33 | 32 | 30 | 30 | 38 | 43 | 30 | 0 | -0.26 |  | 50.03 | Y | -0.4 |  |  |  | 1.9 |  |  |  | Y | N | N | Y | 140 | 0.5 | 65 | 79170 | 102450 | 5000 | 15300 | 4 | 1 |  | 2018-06-09 01:18 | 1567 | 124 |  | 9 |  | *샘플채취ID:203 퀜칭50초 | [14 empty] | 73.68 | 100 | 0 | 0 | 0 |  | 650 |  | 선택 | 선택 | 0 | 0 | 300 |  | 650 |  | 선택 | 선택 | 선택 | 미정 | 선택 | 해제 | 미정 |  | 미정 | RB114.30 | H
B45988 | 2018-06-08 | 2 | C |  | 8 | A | AE8617HS | 소입성보증강 | C | BM#2 | 1561 | 45 | 1647 | 1524 | 38 | 8100 |  | 1 | 0.25 | 16 |  | 0 | 1557 | 1638 | 0 | 3.22 | 0 | 22 | 64 | 111 | Y |  | 2018-06-09 02:17 | 45 | 1077 | 38 | 30 | 26 | 21 | 19 | 17 | 14 | 13 | 11 | 10 | 9 |  |  | 9 | 19 | 26 | 9 | 0 | -0.42 |  | 40 | Y | -0.2 | [7 empty] | N | N | N | N | 140 | 0.54 | 53 | 101508 | 95720 | 1890 | 16000 | 13 | 2 | 10 | 2018-06-09 02:28 | 1557 | 117 |  | 13 |  | *주입 초기 전공정 작업지연 감속주입 | [14 empty] | 103.58 | 75 | 0 | 0 | 0 |  | 410 | 300 | 선택 | 선택 | 0 | 0 | 0 |  | 410 | 300 | 선택 | 선택 | 해제 | 미정 | 미정 | 미정 | 미정 |  | 미정 | BT180180 | H
A46067 | 2018-06-08 | 1 | C |  | 3 | A | SBC70L | 특수용도강 | D3 | BM#1 | 1654 | 39 | 1618 | 1606 | 34 | 5000 |  | 3 | 0.31 | 20 |  | -1.47 | 1583 | 1618 | 11.25 | 0 |  | 33 | 14 | 101 | Y |  | 2018-06-09 01:32 | 85 | 1084 | 28 | 29 | 33 | 35 | 36 | 36 | 36 | 36 | 35 | 35 | 34 | 33 |  | 33 | 34 | 36 | 33 | 36 | -0.08 | Y | 35.02 | Y | -0.2 |  |  |  | 1.49 |  |  |  | Y | N | N | Y | 130 | 0.5 | 59 | 95004 | 97150 | 7000 | 15700 | 4 | 1 |  | 2018-06-09 01:51 | 1583 | 131 |  | 58 |  | *샘플채취 ID:203 미퀜칭 | [14 empty] | 91.22 | 100 | 0 | 0 | 0 |  | 650 |  | 선택 | 선택 | 0 | 0 | 300 |  | 650 |  | 선택 | 선택 | 선택 | 미정 | 미정 | 선택 | 미정 |  | 미정 | RB114.30 | H
B45989 | 2018-06-08 | 2 | C |  | 9 | A | AE8617HS | 소입성보증강 | C | BM#2 | 1591 | 42 | 1644 | 1536 | 35 | 7700 |  | 1 | 0.24 | 16 |  | 0 | 1567 | 1634 | 0 | 2.52 | 0 | 21 | 5 | 53 | Y |  | 2018-06-09 03:09 | 55 | 1088 | 7 | 18 | 26 | 29 | 30 | 30 | 30 | 29 | 28 | 28 | 27 | 26 | 25 | 25 | 25 | 30 | 25 | 30 | -0.12 | Y | 40.03 | Y | -0.2 | [7 empty] | N | N | N | N | 130 | 0.48 | 65 | 101508 | 100920 | 100 | 15800 | 13 | 2 | 20 | 2018-06-09 03:17 | 1567 | 110 |  | 16 |  | *전공정 작업지연 감속주입 | [14 empty] | 101.05 | 100 | 0 | 0 | 0 |  | 410 | 300 | 선택 | 선택 | 0 | 0 | 0 |  | 410 | 300 | 선택 | 선택 | 해제 | 미정 | 미정 | 미정 | 미정 |  | 미정 | BT180180 | H
A46068 | 2018-06-08 | 1 | C |  | 4 | A | SBC70L | 특수용도강 | D3 | BM#1 | 1617 | 44 | 1614 | 1567 | 30 | 5400 |  | 3 | 0.3 | 20 |  | -2.14 | 1563 | 1614 | 8.02 | 0 |  | 18 | 30 | 104 | Y |  | 2018-06-09 02:46 | 65 | 1105 | 32 | 27 | 25 | 24 | 24 | 24 | 23 | 23 | 22 | 21 | 21 | 21 | 20 | 20 | 24 | 25 | 20 | 24 | -0.1 |  | 50 | Y | -0.2 |  |  |  | 1.64 |  |  |  | Y | N | N | Y | 120 | 0.5 | 62 | 95004 | 99950 | 7000 | 15800 | 4 | 1 |  | 2018-06-09 02:53 | 1563 | 123 |  | 45 | 13 | [15 empty] | 88.83 | 100 | 0 | 0 | 0 |  | 650 |  | 선택 | 선택 | 0 | 0 | 0 |  | 650 |  | 선택 | 선택 | 선택 | 미정 | 미정 | 선택 | 선택 | 3 | 미정 | RB114.30 | H
A46069 | 2018-06-08 | 1 | C |  | 5 | A | SBC70L | 특수용도강 | D3 | BM#1 | 1624 | 40 | 1618 | 1550 | 31 | 5600 |  | 3 | 0.31 | 20 |  | -2 | 1570 | 1618 | 10.35 | 0 |  | 30 | 41 | 43 | Y |  | 2018-06-09 03:56 | 72 | 1094 | 20 | 25 | 30 | 32 | 32 | 32 | 31 | 30 | 29 | 29 | 27 | 26 |  | 26 | 29 | 32 | 26 | 32 | -0.15 | Y | 40.03 | Y | -0.2 |  |  |  | 1.59 |  |  |  | Y | N | N | Y | 110 | 0.5 | 58 | 95004 | 94400 | 7000 | 16200 | 4 | 1 |  | 2018-06-09 04:11 | 1570 | 108 |  | 38 | 18 | [15 empty] | 93.69 | 100 | 0 | 0 | 0 |  | 650 |  | 선택 | 선택 | 0 | 0 | 0 |  | 650 |  | 선택 | 선택 | 선택 | 미정 | 미정 | 선택 | 미정 |  | 미정 | RB114.30 | H
B45990 | 2018-06-08 | 2 | C | TUNDISH교체전 | 10 | A | AE8617HS | 소입성보증강 | C | BM#2 | 1596 | 47 | 1645 | 1544 | 38 | 7700 |  | 1 | 0.24 | 17 |  | 0 | 1579 | 1635 | 0 | 2.15 | 0 | 36 | 81 | 57 | Y |  | 2018-06-09 04:29 | 67 | 1087 | 22 | 28 | 33 | 36 | 36 | 38 | 37 | 37 | 36 | 36 | 34 | 33 | 31 | 8479 | 291 | 8479 | 8479 | 36 | 0 |  |  | Y | 9.99 | [7 empty] | N | N | N | N | 120 | 0.44 | 65 | 103055 | 91710 | 890 | 2000 | 13 | 2 | 10 | 2018-06-09 04:26 | 1579 | 109 |  | 4 |  | *전공정 요청 20%이상 감속주입, 이상공정 등록 및 생관통보 -C44539 성분오버로 합탕처리 지연 | 80DCBCA0341244979472F44D7A60C5E0 | 49FD77BF79CE49ED97C2D105F70498B6 | C7D29C464F5C4F6C997F3D7CB2F98BC7 | [11 empty] | 111.29 | 100 | 0 | 2500 | 0 |  | 410 | 300 | 선택 | 선택 | 0 | 2500 | 0 |  | 410 | 300 | 선택 | 선택 | 해제 | 미정 | 미정 | 미정 | 미정 |  | 미정 | BT180180 | H
A46070 | 2018-06-08 | 1 | A |  | 6 | A | SBC70L | 특수용도강 | D3 | BM#1 | 1630 | 40 | 1612 | 1557 | 32 | 5700 |  | 3 | 0.3 | 20 |  | -1.88 | 1567 | 1612 | 10.12 | 0 |  | 6 | 32 | 52 | Y |  | 2018-06-09 04:58 | 69 | 1108 | 27 | 31 | 32 | 33 | 32 | 32 | 31 | 30 | 29 | 28 | 27 | 26 |  | 26 | 30 | 33 | 26 | 32 | -0.17 | Y | 40.02 | Y | -0.2 |  |  |  | 1.48 |  |  |  |  | N | N | Y | 100 | 0.5 | 62 | 95004 | 102430 | 7080 | 16230 | 4 | 1 |  | 2018-06-09 05:10 | 1567 | 107 |  | 36 | [16 empty] | 86.84 | 100 | 0 | 0 | 0 |  | 650 |  | 선택 | 선택 | 0 | 0 | 0 |  | 650 |  | 선택 | 선택 | 선택 | 미정 | 미정 | 선택 | 미정 |  | 미정 | RB114.30 | H
B45991 | 2018-06-08 | 2 | A | TUNDISH교체 | 1 | A | SM45CB | 탄소강 | SM45C | BM#2 | 1619 | 47 | 1657 | 1584 | 36 | 7000 |  | 1 | 0.25 | 20 |  | 0 | 1584 | 1658 | 0 | 4.13 | 0 | 20 | 16 | 64 | Y |  | 2018-06-09 05:34 | 91 | 1091 | -295 | -140 | 34 | 34 | 33 | 32 | 31 | 32 | 36 | 38 | 40 | 40 | 42 | 44 | 39 | 44 | 44 | 44 | 0 |  | 10 | Y | 0 | 1 | 2.13 | 2 |  |  |  |  | N | N | N | N | 190 | 0.39 | 69 | 99758 | 95390 | -140 | 15500 | 11 | 1 |  | 2018-06-09 05:38 | 1584 | 142 |  | 31 |  | *턴디쉬 플럭스 120KG/15KG *슬리브 롱노즐 사용 *전공정지연 20% 이상 감속 | [14 empty] | 103.91 | 100 | 700 | 0 | 0 |  | 650 | 400 | 선택 | 해제 | 700 | 0 | 0 |  | 650 | 400 | 선택 | 해제 | 해제 | 미정 | 미정 | 미정 | 선택 |  | 미정 | RB150.00 | C
A46071 | 2018-06-08 | 1 | A |  | 7 | A | SBC70L | 특수용도강 | D3 | BM#1 | 1610 | 42 | 1619 | 1543 | 30 | 5500 |  | 3 | 0.3 | 21 |  | -1.89 | 1572 | 1619 | 10.98 | 0 |  | 33 | 15 | 52 | Y |  | 2018-06-09 06:08 | 74 | 1084 | 25 | 29 | 33 | 35 | 35 | 35 | 34 | 33 | 32 | 31 | 29 | 29 | 28 | 25 | 31 | 35 | 25 | 35 | -0.18 | Y | 55 | Y | -0.4 |  |  |  | 1.52 |  |  |  |  | N | N | Y | 150 | 0.42 | 74 | 102256 | 101660 | 1520 | 12710 | 4 | 1 |  | 2018-06-09 06:25 | 1572 | 107 |  | 30 |  | *전공정 지연으로 감속주입-감속주입 20%이상으로 이상재등록및 생관통보ID:102~107.202~207 *전공정 L/D도착 지연으로 L/D잔강 이월 안함-이상재 등록 | [14 empty] | 99.18 | 100 | 0 | 0 | 0 |  | 650 |  | 선택 | 선택 | 0 | 0 | 0 |  | 650 |  | 선택 | 선택 | 선택 | 미정 | 미정 | 해제 | 미정 |  | 미정 | RB125.00 | C
B45992 | 2018-06-08 | 2 | A |  | 2 | A | SM45CB | 탄소강 | SM45C | BM#2 | 1596 | 86 | 1617 | 1564 | 29 | 6700 |  | 1 | 0.27 | 15 |  | -2.26 | 1556 | 1609 | 0.76 | 2.64 | 0 | 22 | 65 | 67 | Y |  | 2018-06-09 06:57 | 63 | 1094 | 42 | 35 | 32 | 29 | 27 | 25 | 22 | 22 | 20 | 19 | 17 | 15 |  | 15 | 26 | 32 | 15 | 0 | -0.38 |  | 44.98 | Y | -0.4 | [8 empty] | N | N | N | 180 | 0.51 | 57 | 98736 | 96040 | 620 | 15300 | 11 | 1 |  | 2018-06-09 06:55 | 1556 | 147 |  | 20 | [16 empty] | 102.21 | 100 | 0 | 0 | 0 |  | 650 | 400 | 선택 | 해제 | 0 | 0 | 0 |  | 650 | 400 | 선택 | 해제 | 해제 | 미정 | 미정 | 미정 | 미정 |  | 미정 | RB150.00 | C
A46072 | 2018-06-09 | 1 | A | TUNDISH교체전 | 8 | A | SBC70L | 특수용도강 | D3 | BM#1 | 1604 | 43 | 1621 | 1556 | 33 | 5800 |  | 3 | 0.3 | 17 |  | -2.69 | 1553 | 1608 | 8.31 | 0 |  | 18 | 31 | 57 | Y |  | 2018-06-09 07:50 | 55 | 1086 | 22 | 27 | 27 | 27 | 27 | 27 | 26 | 25 | 24 | 23 | 22 | 21 |  | 21 | 25 | 27 | 21 | 27 | -0.13 |  | 44.98 | Y | -0.2 |  |  |  | 1.59 |  |  |  |  | N | N | M | 140 | 0.5 | 58 | 118722 | 99880 | 7020 | 1200 | 4 | 1 |  | 2018-06-09 07:57 | 1553 | 115 |  | 9 |  | *전공정 합탕작업으로 진공 시간 미달(20분 →17분) | 2AD7B424AC9E467AA141952B535C5409 | 55CFF63747984AC9A177B08161DA6860 |  | 81D0152F915445B3A05E74C94B7D538F | [10 empty] | 111.06 | 100 | 0 | 3200 | 0 |  | 650 |  | 선택 | 선택 | 0 | 3240 | 0 |  | 650 |  | 선택 | 선택 | 선택 | 미정 | 미정 | 선택 | 미정 |  | 미정 | RB125.00 | C
B45993 | 2018-06-09 | 2 | A |  | 3 | A | SM45CB | 탄소강 | SM45C | BM#2 | 1624 | 41 | 1627 | 1577 | 25 | 4600 |  | 1 | 0.25 | 16 |  | -2.36 | 1553 | 1619 | 0.73 | 4.33 | 0 | 21 | 6 | 95 | Y |  | 2018-06-09 07:55 | 60 | 1122 | 11 | 12 | 13 | 14 | 15 | 14 | 13 | 12 | 11 | 11 | 9 | 8 |  | 8 | 12 | 15 | 8 | 11 | -0.2 | Y | 35.03 | Y | -0.2 | [7 empty] | Y | Y | Y | Y | 170 | 0.47 | 56 | 92835 | 89090 | 3910 | 17200 | 11 | 1 |  | 2018-06-09 07:49 | 1553 | 110 |  | 23 | [16 empty] | 99.88 | 100 | 0 | 0 | 0 |  | 650 | 700 | 선택 | 해제 | 0 | 0 | 0 |  | 650 | 700 | 선택 | 해제 | 해제 | 미정 | 미정 | 미정 | 미정 |  | 미정 | RB130.00 | C
B45994 | 2018-06-09 | 2 | A |  | 4 | A | SM45CB | 탄소강 | SM45C | BM#2 | 1602 | 42 | 1625 | 1565 | 29 | 5400 |  | 1 | 0.27 | 15 |  | -2.39 | 1559 | 1612 | 0 | 8.81 | 0 | 36 | 82 | 92 | Y |  | 2018-06-09 09:00 | 66 | 1135 | 7 | 15 | 22 | 26 | 29 | 30 | 31 | 30 | 30 | 30 | 29 | 28 | 28 | 28 | 26 | 31 | 28 | 30 | -0.06 | Y | 30.02 | Y | 0 | [8 empty] | N | N | N | 160 | 0.47 | 59 | 147359 | 91350 | 3210 | 15700 | 11 | 1 |  | 2018-06-09 09:11 | 1559 | 101 |  | 17 |  | *빅사이즈 후속 HEAT *연연주 혼탕부 307~309,407~409 | [14 empty] | 155.94 | 100 | 0 | 0 | 0 |  | 650 | 400 | 선택 | 해제 | 0 | 0 | 0 |  | 650 | 400 | 선택 | 해제 | 해제 | 미정 | 미정 | 미정 | 미정 |  | 미정 | RB160.00 | C
A46073 | 2018-06-09 | 1 | A | TUNDISH교체 | 1 | A | AE1055MS | 탄소강 | AE1055LS계 | BM#1 | 1618 | 54 | 1620 | 1586 | 39 | 6900 |  | 3 | 0.29 | 20 |  | -1.95 | 1576 | 1624 | 0 | 9.26 |  | 30 | 42 | 73 | Y |  | 2018-06-09 08:38 | 90 | 1127 | 23 | 28 | 28 | 32 | 34 | 37 | 37 | 38 | 38 | 38 | 38 |  |  | 38 | 35 | 38 | 38 | 38 | 0 |  | 15.02 | Y | 0 | [8 empty] | N | N | N | 230 | 0.46 | 58 | 101508 | 93460 | 7030 | 15260 | 3 | 1 |  | 2018-06-09 08:47 | 1576 | 135 |  | 46 |  | *T/D가열온도:자동-1374`.수동건-1360`.STR#1:1075.STR#2:1140.T/D FLUX 유:15,용:225 | [14 empty] | 100.55 | 100 | 1500 | 0 | 0 |  | 400 |  | 선택 | 해제 | 1500 | 0 | 0 |  | 400 |  | 선택 | 해제 | 해제 | 미정 | 미정 | 선택 | 선택 |  | 미정 | BT180180 | H
B45995 | 2018-06-09 | 2 | A |  | 5 | A | SM45CM | 탄소강 | SM45C | BM#2 | 1570 | 43 | 1636 | 1535 | 32 | 6600 |  | 1 | 0.3 | 16 |  | -2.51 | 1561 | 1628 | 5.53 | 0 | 0 | 20 | 17 | 61 | Y |  | 2018-06-09 10:09 | 69 | 1137 | 36 | 42 | 45 | 46 | 46 | 45 | 45 | 44 | 42 | 41 | 40 | 39 |  | 39 | 43 | 46 | 39 | 45 | -0.17 | Y | 40 | Y | -0.2 | [8 empty] | N | N | N | 150 | 0.47 | 60 | 43110 | 95280 | 70 | 14700 | 11 | 1 |  | 2018-06-09 10:06 | 1569 | 97 |  | 11 |  | *연연주 혼탕부 304.401 *전공정 지연 감속주입 | [14 empty] | 45.47 | 100 | 0 | 0 | 0 |  | 650 | 400 | 선택 | 해제 | 0 | 0 | 0 |  | 650 | 400 | 선택 | 해제 | 해제 | 미정 | 미정 | 미정 | 선택 | 5 | 미정 | RB105.00 | C
A46074 | 2018-06-09 | 1 | A |  | 2 | A | AE1055MS | 탄소강 | AE1055LS계 | BM#1 | 1586 | 43 | 1601 | 1544 | 36 | 6000 |  | 3 | 0.28 | 20 |  | -2.11 | 1551 | 1601 | 0 | 9.41 |  | 6 | 33 | 88 | Y |  | 2018-06-09 09:51 | 65 | 1121 | 36 | 31 | 27 | 25 | 25 | 24 | 22 | 22 | 21 | 20 | 19 | 19 | 18 | 18 | 24 | 27 | 18 | 0 | -0.18 |  | 50.02 | Y | -0.2 | [8 empty] | N | N | N | 220 | 0.48 | 61 | 84590 | 96230 | 7090 | 15470 | 3 | 2 |  | 2018-06-09 09:57 | 1551 | 133 |  | 34 | [16 empty] | 81.93 | 100 | 0 | 0 | 0 |  | 400 |  | 선택 | 해제 | 0 | 0 | 0 |  | 400 |  | 선택 | 해제 | 해제 | 미정 | 미정 | 선택 | 미정 |  | 미정 | BT180180 | H
B45996 | 2018-06-09 | 2 | A |  | 6 | A | SM45CM | 탄소강 | SM45C | BM#2 | 1591 | 42 | 1615 | 1545 | 30 | 6300 |  | 1 | 0.28 | 15 |  | -2.48 | 1560 | 1614 | 3.55 | 0 | 0 | 22 | 66 | 69 | Y |  | 2018-06-09 11:09 | 68 | 1137 | 35 | 34 | 34 | 34 | 33 | 33 | 31 | 30 | 29 | 28 | 26 | 24 | 21 | 21 | 30 | 34 | 21 | 34 | -0.26 |  | 50.02 | Y | -0.6 | [8 empty] | N | N | N | 190 | 0.47 | 63 | 86220 | 98710 | 440 | 15800 | 11 | 1 |  | 2018-06-09 11:08 | 1560 | 93 |  | 15 |  | *전공정 지연 감속주입 | [14 empty] | 86.96 | 100 | 0 | 0 | 0 |  | 650 | 400 | 선택 | 해제 | 0 | 0 | 0 |  | 650 | 400 | 선택 | 해제 | 해제 | 미정 | 미정 | 미정 | 미정 |  | 미정 | RB105.00 | C
A46075 | 2018-06-09 | 1 | A |  | 3 | A | AE1055MS | 탄소강 | AE1055LS계 | BM#1 | 1620 | 47 | 1627 | 1543 | 35 | 5700 |  | 3 | 0.29 | 20 |  | -2.11 | 1553 | 1604 | 0 | 14.27 |  | 33 | 16 | 66 | Y |  | 2018-06-09 11:05 | 67 | 1132 | 17 | 27 | 33 | 36 | 37 | 37 | 37 | 36 | 35 | 34 | 34 | 34 |  | 34 | 33 | 37 | 34 | 37 | -0.08 | Y | 35 | Y | 0 | [8 empty] | N | N | N | 210 | 0.48 | 59 | 84590 | 92910 | 7040 | 15320 | 3 | 2 |  | 2018-06-09 11:15 | 1553 | 141 |  | 24 | [16 empty] | 84.67 | 100 | 0 | 0 | 0 |  | 400 |  | 선택 | 해제 | 0 | 0 | 0 |  | 400 |  | 선택 | 해제 | 해제 | 미정 | 미정 | 선택 | 미정 |  | 미정 | BT180180 | H
B45997 | 2018-06-09 | 2 | A |  | 7 | A | SM45CM | 탄소강 | SM45C | BM#2 | 1599 | 43 | 1615 | 1545 | 29 | 6000 |  | 1 | 0.23 | 18 |  | -2.84 | 1553 | 1618 | 3.13 | 0 | 0 | 21 | 7 | 69 | Y |  | 2018-06-09 12:08 | 61 | 1119 | 17 | 22 | 24 | 24 | 24 | 23 | 22 | 21 | 20 | 19 | 18 |  |  | 18 | 21 | 24 | 18 | 24 | -0.15 |  | 40.02 | Y | -0.2 | [8 empty] | N | N | N | 180 | 0.52 | 54 | 97740 | 93060 | 4090 | 15100 | 11 | 1 |  | 2018-06-09 12:07 | 1553 | 101 |  | 22 |  | *전공정 지연 감속주입 | [14 empty] | 100.76 | 100 | 0 | 0 | 0 |  | 650 | 400 | 선택 | 해제 | 0 | 0 | 0 |  | 650 | 400 | 선택 | 해제 | 해제 | 미정 | 미정 | 미정 | 미정 |  | 미정 | RB105.00 | C
A46076 | 2018-06-09 | 1 | A |  | 4 | A | AE1055MS | 탄소강 | AE1055LS계 | BM#1 | 1571 | 63 | 1622 | 1533 | 42 | 7100 |  | 3 | 0.28 | 22 |  | -1.88 | 1559 | 1607 | 0 | 13.95 |  | 18 | 32 | 55 | Y |  | 2018-06-09 12:00 | 73 | 1140 | 31 | 36 | 38 | 39 | 39 | 39 | 39 | 38 | 38 | 37 | 37 | 36 | 35 | 35 | 37 | 39 | 35 | 39 | -0.09 | Y | 45 | Y | -0.2 | [8 empty] | N | N | N | 200 | 0.48 | 64 | 101508 | 100810 | 7120 | 16400 | 3 | 2 |  | 2018-06-09 12:11 | 1559 | 143 |  | 30 | [16 empty] | 94.16 | 100 | 0 | 0 | 0 |  | 400 |  | 선택 | 해제 | 0 | 0 | 0 |  | 400 |  | 선택 | 해제 | 해제 | 미정 | 미정 | 선택 | 미정 |  | 미정 | BT180180 | H
B45998 | 2018-06-09 | 2 | B | TUNDISH교체전 | 8 | A | SM45CM | 탄소강 | SM45C | BM#2 | 1590 | 43 | 1627 | 1536 | 32 | 6400 |  | 1 | 0.27 | 16 |  | -2.4 | 1562 | 1618 | 2.24 | 0 | 0 | 36 | 83 | 64 | Y |  | 2018-06-09 13:13 | 70 | 1146 | 15 | 32 | 38 | 40 | 43 | 41 | 41 | 39 | 38 | 37 | 35 | 34 | 33 | 33 | 36 | 43 | 33 | 0 | -0.25 | Y | 40.02 | Y | -0.2 | [8 empty] | N | N | N | 170 | 0.47 | 60 | 77762 | 95200 | 2200 | 2000 | 11 | 1 | 30 | 2018-06-09 13:11 | 1570 | 93 |  | 14 |  | *전공정 지연 감속주입 | 0C3D95AD027745FB836E358569FEBA71 | 59486A9AF35043F594A523553F1EAFDB | 4BE8A2E2FA974EC4A1F11D85BB427946 | [11 empty] | 79.84 | 100 | 0 | 2970 | 0 |  | 650 | 400 | 선택 | 해제 | 0 | 2870 | 0 |  | 650 | 400 | 선택 | 해제 | 해제 | 미정 | 미정 | 미정 | 미정 |  | 미정 | RB100.00 | C
A46077 | 2018-06-09 | 1 | B |  | 5 | A | AE1055MS | 탄소강 | AE1055LS계 | BM#1 | 1557 | 44 | 1589 | 1534 | 37 | 5800 |  | 3 | 0.28 | 20 |  | -1.73 | 1557 | 1599 | 0 | 9.79 |  | 30 | 43 | 45 | Y |  | 2018-06-09 12:47 | 71 | 1133 | 34 | 33 | 34 | 34 | 33 | 33 | 32 | 31 | 30 | 29 | 28 | 26 | 25 | 23 | 30 | 34 | 23 | 34 | -0.18 |  | 60.02 | Y | -0.2 | [8 empty] | N | N | N | 190 | 0.44 | 73 | 101508 | 102260 | 7040 | 15400 | 3 | 2 |  | 2018-06-09 12:55 | 1557 | 128 |  | 50 | 16 | *전 공정 성분오버 작업지연 *정속유지 강종 감속주입 ID:102~106.202~206 | [14 empty] | 93.64 | 100 | 0 | 0 | 0 |  | 400 |  | 선택 | 해제 | 0 | 0 | 0 |  | 400 |  | 선택 | 해제 | 해제 | 미정 | 미정 | 선택 | 미정 |  | 미정 | BT180180 | H
B45999 | 2018-06-09 | 2 | B | TUNDISH교체 | 1 | A | SCM440 | 합금강 | D | BM#2 | 1601 | 43 | 1666 | 1567 | 36 | 7600 |  | 1 | 0.25 | 22 |  | 0 | 1582 | 1650 | 0 | 7.46 | 0 | 20 | 18 | 70 | Y |  | 2018-06-09 14:25 | 86 | 1136 | -111 | 35 | 36 | 36 | 33 | 32 | 29 | 33 | 35 | 36 | 39 | 38 | 38 | 35 | 34 | 39 | 35 | 36 | -0.2 |  | 20.02 | Y | -0.4 |  | 2.08 | 2.08 |  |  |  |  | N | N | N | N | 150 | 0.47 | 58 | 150017 | 94190 | 2200 | 15700 | 17 | 2 | 10 | 2018-06-09 14:21 | 1582 | 119 |  | 28 |  | * T/D 용강량 실측:1170mm / 19.2 TON * T/D FLUX 용탕부: 120 KG / 유탕부: 15KG 투입 * 슬리브 롱노즐( Y자형 ) 사용 * 생왕겨 미투입 | [14 empty] | 152.61 | 100 | 1000 | 0 | 0 |  | 650 | 400 | 선택 | 해제 | 1000 | 0 | 0 |  | 650 | 400 | 선택 | 해제 | 해제 | 미정 | 미정 | 미정 | 미정 |  | 미정 | RB170.00 | C
A46078 | 2018-06-09 | 1 | B |  | 6 | A | AE1055MS | 탄소강 | AE1055LS계 | BM#1 | 1557 | 43 | 1596 | 1550 | 37 | 6000 |  | 3 | 0.28 | 20 |  | -2.56 | 1545 | 1607 | 0 | 12.02 |  | 6 | 34 | 49 | Y |  | 2018-06-09 14:11 | 59 | 1130 | 21 | 24 | 28 | 29 | 29 | 28 | 28 | 28 | 28 | 27 | 27 | 27 | 26 | 26 | 26 | 29 | 26 | 28 | -0.04 | Y | 44.27 | Y | 0 | [8 empty] | N | N | N | 180 | 0.45 | 71 | 101508 | 100200 | 7090 | 15700 | 3 | 2 |  | 2018-06-09 14:18 | 1545 | 137 |  | 42 |  | *전 공정 성분오버 작업지연 *정속유지 강종 감속주입 ID:101~102.201~202 | [14 empty] | 94.69 | 100 | 0 | 0 | 0 |  | 400 |  | 선택 | 해제 | 0 | 0 | 0 |  | 400 |  | 선택 | 해제 | 해제 | 미정 | 미정 | 선택 | 미정 |  | 미정 | BT180180 | H
A46079 | 2018-06-09 | 1 | B |  | 2 | A | SCM440J | 합금강 | D4 | BM#2 | 1583 | 46 | 1652 | 1541 | 37 | 6900 |  | 1 | 0.25 | 16 |  | -2.25 | 1565 | 1635 | 2.2 | 0 | 0 | 33 | 17 | 52 | Y |  | 2018-06-09 15:21 | 70 | 1133 | 31 | 33 | 35 | 36 | 37 | 37 | 35 | 35 | 34 | 33 | 31 | 29 |  | 29 | 34 | 37 | 29 | 35 | -0.23 | Y | 35.02 | Y | -0.4 | [7 empty] | N | N | N | N | 140 | 0.49 | 56 | 47160 | 91300 | 240 | 15400 | 17 | 2 | 20 | 2018-06-09 15:36 | 1565 | 139 |  | 33 | [16 empty] | 51.57 | 100 | 0 | 0 | 0 |  | 650 | 1100 | 선택 | 해제 | 0 | 0 | 0 |  | 650 | 1100 | 선택 | 해제 | 해제 | 미정 | 미정 | 미정 | 미정 |  | 미정 | RB095.00 | C
A46080 | 2018-06-09 | 1 | B |  | 7 | A | AE1055MS | 탄소강 | AE1055LS계 | BM#1 | 1613 | 41 | 1593 | 1542 | 27 | 4200 |  | 3 | 0.28 | 20 |  | -2.23 | 1540 | 1593 | 0 | 11.37 |  | 18 | 33 | 45 | Y |  | 2018-06-09 15:42 | 54 | 1092 | 25 | 27 | 29 | 29 | 29 | 29 | 28 | 27 | 27 | 26 | 25 | 25 | 24 | 24 | 27 | 29 | 24 | 29 | -0.1 |  | 49.98 | Y | -0.2 | [8 empty] | N | N | N | 230 | 0.48 | 63 | 101508 | 99370 | 7010 | 16200 | 3 | 2 |  | 2018-06-09 15:49 | 1540 | 89 |  | 22 | [16 empty] | 95.45 | 100 | 0 | 0 | 0 |  | 400 |  | 선택 | 해제 | 0 | 0 | 0 |  | 400 |  | 선택 | 해제 | 해제 | 미정 | 미정 | 선택 | 미정 |  | 미정 | BT180180 | H
B46000 | 2018-06-09 | 2 | B |  | 3 | A | SCM440J | 합금강 | D4 | BM#2 | 1653 | 64 | 1647 | 1575 | 47 | 10000 |  | 1 | 0.24 | 16 |  | 0 | 1582 | 1651 | 2.06 | 0 | 0 | 22 | 67 |  | Y |  | 2018-06-09 15:57 | 87 | 1140 | 29 | 31 | 33 | 34 | 34 | 34 | 33 | 32 | 31 | 29 | 26 |  |  | 26 | 32 | 34 | 26 | 34 | -0.23 | Y | 35.02 | Y | -0.6 | [7 empty] | N | N | N | N | 130 | 0.49 | 59 | 93197 | 96340 | 690 | 15600 | 17 | 2 | 30 | 2018-06-09 16:29 | 1582 | 179 |  | 57 | [16 empty] | 96.08 | 100 | 0 | 0 | 0 |  | 650 | 1100 | 선택 | 해제 | 0 | 0 | 0 |  | 650 | 1100 | 선택 | 해제 | 해제 | 미정 | 미정 | 미정 | 미정 |  | 미정 | RB105.00 | H
B46001 | 2018-06-09 | 2 | B | TUNDISH교체전 | 8 | A | AE1055MS | 탄소강 | AE1055LS계 | BM#1 | 1609 | 48 | 1604 | 1554 | 30 | 5600 |  | 3 | 0.29 | 20 |  | -2.04 | 1559 | 1608 | 0 | 11.72 |  | 22 | 68 | -173 | Y |  | 2018-06-09 16:42 | 73 | 1076 | 23 | 32 | 37 | 41 | 43 | 44 | 43 | 43 | 43 | 42 | 41 |  |  | 41 | 39 | 44 | 41 | 43 | -0.05 | Y | 25.03 | Y | -0.2 | [8 empty] | N | N | N | 220 | 0.48 | 57 | 88098 | 91730 | 7020 | 2000 | 3 | 2 |  | 2018-06-09 16:49 | 1559 | 117 |  | 28 |  |  |  | 08ED0FF2B3054A3BAEB90B48C0EC0FF2 | 71C9B2423762487494572C5971129849 | 805C76825FAC4422BB31F45BBF2C76F8 | [10 empty] | 89.21 | 100 | 0 | 3700 | 0 |  | 400 |  | 선택 | 해제 | 0 | 3500 | 0 |  | 400 |  | 선택 | 해제 | 해제 | 미정 | 미정 | 선택 | 미정 |  | 미정 | BT180180 | H
A46081 | 2018-06-09 | 1 | B |  | 4 | A | SCM440J | 합금강 | D4 | BM#2 | 1566 | 50 | 1615 | 1542 | 36 | 6500 |  | 3 | 0.3 | 15 |  | -2.04 | 1568 | 1606 | 8.46 | 0 |  | 30 | 44 | 35 | Y |  | 2018-06-09 17:10 | 73 | 1090 | 22 | 26 | 31 | 35 | 37 | 38 | 38 | 38 | 37 | 36 | 36 | 36 | 35 | 35 | 34 | 38 | 35 | 38 | -0.08 | Y | 35 | Y | -0.2 | [7 empty] | N | N | N | N | 120 | 0.49 | 61 | 93197 | 98090 | 1920 | 14900 | 17 | 2 | 50 | 2018-06-09 17:38 | 1568 | 123 |  | 46 | [16 empty] | 93.29 | 100 | 0 | 0 | 0 |  | 650 | 1100 | 선택 | 해제 | 0 | 0 | 0 |  | 650 | 1100 | 선택 | 해제 | 해제 | 미정 | 미정 | 미정 | 미정 |  | 미정 | RB105.00 | H
B46002 | 2018-06-09 | 2 | B | TUNDISH교체 | 1 | A | SCR415HM | 소입성보증강 | C1 | BM#1 | 1691 | 42 | 1664 | 1634 | 32 | 6200 |  | 1 | 0.28 | 21 |  | 0 | 1593 | 1673 | 0 | 10.12 | 0 | 36 | 84 | 87 | Y |  | 2018-06-09 17:55 | 81 | 1088 | 16 | 22 | 23 | 26 | 31 | 34 | 36 | 36 | 37 | 37 |  |  |  | 37 | 31 | 37 | 37 | 0 | 0 |  | 5 | Y | 0 |  | 2.24 | 2.24 | [5 empty] | N | N | N | 150 | 0.49 | 53 | 84590 | 89710 | 4990 | 15600 | 16 | 1 |  | 2018-06-09 18:00 | 1593 | 137 |  | 36 | [16 empty] | 89.32 | 0 | 700 | 0 | 0 |  | 450 |  | 선택 | 선택 | 700 | 0 | 0 |  | 450 |  | 선택 | 선택 | 해제 | 미정 | 선택 | 미정 | 미정 |  | 미정 | BT180180 | H
B46003 | 2018-06-09 | 2 | B |  | 5 | A | SCM440J | 합금강 | D4 | BM#2 | 1623 | 42 | 1615 | 1576 | 27 | 5800 |  | 1 | 0.22 | 17 |  | -2.14 | 1550 | 1606 | 1.96 | 0 | 0 | 20 | 19 | 59 | Y |  | 2018-06-09 18:38 | 55 | 1080 | 32 | 31 | 31 | 31 | 30 | 29 | 28 | 27 | 26 | 25 | 23 | 22 |  | 22 | 28 | 31 | 22 | 31 | -0.2 |  | 45.02 | Y | -0.2 | [7 empty] | N | N | N | N | 110 | 0.49 | 59 | 93197 | 97110 | -310 | 14400 | 17 | 2 | 10 | 2018-06-09 18:50 | 1550 | 109 |  | 22 | [16 empty] | 96.28 | 100 | 0 | 0 | 0 |  | 650 | 1100 | 선택 | 해제 | 0 | 0 | 0 |  | 650 | 1100 | 선택 | 해제 | 해제 | 미정 | 미정 | 미정 | 미정 |  | 미정 | RB105.00 | H
A46082 | 2018-06-09 | 1 | B |  | 2 | A | SCR415HM | 소입성보증강 | C1 | BM#1 | 1659 | 45 | 1633 | 1622 | 29 | 4700 |  | 3 | 0.29 | 16 |  | -2.21 | 1589 | 1633 | 0 | 10.27 |  | 6 | 35 | 37 | Y |  | 2018-06-09 18:41 | 77 | 1092 | 37 | 33 | 32 | 32 | 32 | 31 | 31 | 31 | 31 | 30 | 29 | 28 |  | 28 | 32 | 32 | 28 | 32 | -0.09 |  | 45.02 | Y | -0.2 | [8 empty] | N | N | N | 140 | 0.52 | 57 | 152262 | 95450 | 7030 | 15200 | 16 | 1 |  | 2018-06-09 18:49 | 1589 | 123 |  | 45 |  | *혼탕부 성분확인 ID:107~109.207~209 | [14 empty] | 148.62 | 100 | 0 | 0 | 0 |  | 450 |  | 선택 | 선택 | 0 | 0 | 0 |  | 450 |  | 선택 | 선택 | 해제 | 미정 | 미정 | 선택 | 미정 |  | 미정 | BT180180 | H
B46004 | 2018-06-09 | 2 | B |  | 6 | A | SCM440J | 합금강 | D4 | BM#2 | 1626 | 44 | 1626 | 1544 | 35 | 6700 |  | 1 | 0.27 | 15 |  | -1.79 | 1556 | 1605 | 2.16 | 0 | 0 | 18 | 34 | 42 | Y |  | 2018-06-09 19:39 | 61 | 1088 | 18 | 24 | 28 | 30 | 31 | 31 | 30 | 29 | 28 | 26 | 26 | 25 | 23 | 23 | 27 | 31 | 23 | 0 | -0.2 | Y | 40.03 | Y | -0.4 | [7 empty] | N | N | N | N | 100 | 0.49 | 63 | 97843 | 103100 | 770 | 15300 | 17 | 2 | 40 | 2018-06-09 19:41 | 1556 | 112 |  | 24 | [16 empty] | 94.26 | 100 | 0 | 0 | 0 |  | 650 | 1100 | 선택 | 해제 | 0 | 0 | 0 |  | 650 | 1100 | 선택 | 해제 | 해제 | 미정 | 미정 | 미정 | 미정 |  | 미정 | RB110.00 | C
A46083 | 2018-06-09 | 1 | B |  | 3 | A | 16MNCRS5HAM | 소입성보증강 | C1 | BM#1 | 1600 | 40 | 1634 | 1531 | 34 | 6200 |  | 3 | 0.28 | 16 |  | -2 | 1586 | 1626 | 0 | 10.35 |  | 33 | 18 | 75 | Y |  | 2018-06-09 19:46 | 75 | 1083 | 28 | 32 | 35 | 36 | 36 | 36 | 35 | 35 | 33 | 33 | 32 |  |  | 32 | 34 | 36 | 32 | 36 | -0.11 | Y | 35 | Y | -0.2 | [8 empty] | N | N | N | 130 | 0.52 | 51 | 33836 | 86850 | 3600 | 15400 | 16 | 1 |  | 2018-06-09 19:52 | 1586 | 116 |  | 38 | 10 | *혼탕부 성분확인 ID:101.201 | [14 empty] | 37.43 | 100 | 0 | 0 | 0 |  | 450 |  | 선택 | 선택 | 0 | 0 | 0 |  | 450 |  | 선택 | 선택 | 해제 | 미정 | 미정 | 미정 | 미정 |  | 미정 | BT180180 | H
B46005 | 2018-06-09 | 2 | D |  | 7 | A | SCM440J | 합금강 | D4 | BM#2 | 1594 | 51 | 1634 | 1545 | 35 | 7400 |  | 1 | 0.25 | 24 |  | -1.96 | 1553 | 1621 | 3.61 | 0 | 0 | 22 | 69 | 42 | Y |  | 2018-06-09 20:48 | 58 | 1087 | 19 | 26 | 31 | 34 | 34 | 34 | 34 | 33 | 32 | 31 | 30 | 28 | 26 | 26 | 30 | 34 | 26 | 34 | -0.18 | Y | 45.02 | Y | -0.4 | [7 empty] | N | N | N | N | 150 | 0.49 | 62 | 100215 | 100430 | 40 | 14200 | 17 | 2 | 40 | 2018-06-09 20:57 | 1553 | 122 |  | 22 | [16 empty] | 100.27 | 100 | 0 | 0 | 0 |  | 650 | 1100 | 선택 | 해제 | 0 | 0 | 0 |  | 650 | 1100 | 선택 | 해제 | 해제 | 미정 | 미정 | 미정 | 미정 |  | 미정 | RB095.00 | C
A46084 | 2018-06-09 | 1 | D |  | 4 | A | 16MNCRS5HAM | 소입성보증강 | C1 | BM#1 | 1576 | 50 | 1615 | 1518 | 40 | 7700 |  | 3 | 0.28 | 16 |  | -2.08 | 1574 | 1615 | 0 | 12.4 |  | 21 | 9 | 74 | Y |  | 2018-06-09 21:04 | 63 | 1094 | 29 | 32 | 35 | 35 | 34 | 33 | 33 | 32 | 30 | 30 | 28 | 27 | 27 | 25 | 31 | 35 | 25 | 0 | -0.18 |  | 54.97 | Y | -0.4 | [8 empty] | N | N | N | 120 | 0.48 | 66 | 101508 | 101180 | 20 | 16100 | 16 | 1 |  | 2018-06-09 21:10 | 1574 | 98 |  | 15 |  | *전기로 작업지연 감속주입 | [14 empty] | 99.76 | 100 | 0 | 0 | 0 |  | 450 |  | 선택 | 선택 | 0 | 0 | 0 |  | 450 |  | 선택 | 선택 | 해제 | 미정 | 미정 | 미정 | 미정 |  | 미정 | BT180180 | H
B46006 | 2018-06-09 | 2 | D |  | 8 | A | SCM440J | 합금강 | D4 | BM#2 | 1592 | 46 | 1627 | 1556 | 26 | 5500 |  | 1 | 0.25 | 16 |  | -1.8 | 1567 | 1610 | 2.65 | 0 | 0 | 36 | 85 | 29 | Y |  | 2018-06-09 21:37 | 72 | 1084 | 22 | 28 | 32 | 35 | 36 | 36 | 35 | 36 | 34 | 34 | 33 | 31 | 30 | 30 | 33 | 36 | 30 | 36 | -0.15 | Y | 40 | Y | -0.2 | [7 empty] | N | N | N | N | 140 | 0.49 | 60 | 94320 | 97020 | 1030 | 15100 | 17 | 2 | 10 | 2018-06-09 21:40 | 1567 | 125 |  | 37 | [16 empty] | 96.2 | 100 | 0 | 0 | 0 |  | 650 | 1100 | 선택 | 해제 | 0 | 0 | 0 |  | 650 | 1100 | 선택 | 해제 | 해제 | 미정 | 미정 | 미정 | 미정 |  | 미정 | RB095.00 | C
A46085 | 2018-06-09 | 1 | D |  | 5 | A | 16MNCRS5HAM | 소입성보증강 | C1 | BM#1 | 1691 | 41 | 1642 | 1614 | 29 | 4900 |  | 3 | 0.29 | 16 |  | -2.41 | 1593 | 1642 | 0 | 10.44 |  | 30 | 45 | 83 | Y |  | 2018-06-09 21:58 | 82 | 1095 | 25 | 34 | 41 | 43 | 45 | 45 | 44 | 44 | 42 | 42 | 41 | 39 | 38 | 38 | 40 | 45 | 38 | 0 | -0.18 | Y | 39.98 | Y | -0.2 | [8 empty] | N | N | N | 110 | 0.47 | 62 | 84590 | 93460 | 2330 | 15400 | 16 | 1 |  | 2018-06-09 22:04 | 1593 | 100 |  | 27 |  | *전기로 작업지연 감속주입 | [14 empty] | 87.84 | 100 | 0 | 0 | 0 |  | 450 |  | 선택 | 선택 | 0 | 0 | 0 |  | 450 |  | 선택 | 선택 | 해제 | 미정 | 미정 | 미정 | 미정 |  | 미정 | BT180180 | H
B46007 | 2018-06-09 | 2 | D |  | 9 | A | SCM440J | 합금강 | D4 | BM#2 | 1585 | 50 | 1615 | 1546 | 34 | 6300 |  | 1 | 0.23 | 15 |  | -1.91 | 1564 | 1601 | 1.1 | 0 | 0 | 20 | 20 | 50 | Y |  | 2018-06-09 22:51 | 69 | 1085 | 27 | 29 | 31 | 32 | 32 | 30 | 30 | 28 | 28 | 27 | 26 | 25 |  | 25 | 29 | 32 | 25 | 0 | -0.17 | Y | 40 | Y | -0.2 | [7 empty] | N | N | N | N | 130 | 0.49 | 60 | 96672 | 97100 | 980 | 15000 | 17 | 2 | 10 | 2018-06-09 22:52 | 1564 | 123 |  | 26 | [16 empty] | 98.64 | 100 | 0 | 0 | 0 |  | 650 | 1100 | 선택 | 해제 | 0 | 0 | 0 |  | 650 | 1100 | 선택 | 해제 | 해제 | 미정 | 미정 | 미정 | 미정 |  | 미정 | BT180180 | C
A46086 | 2018-06-09 | 1 | D |  | 6 | A | 16MNCRS5HAM | 소입성보증강 | C1 | BM#1 | 1623 | 40 | 1644 | 1584 | 38 | 5700 |  | 3 | 0.29 | 16 |  | -2.85 | 1587 | 1644 | 0 | 7.86 |  | 6 | 36 | 58 | Y |  | 2018-06-09 23:02 | 76 | 1089 | 37 | 39 | 40 | 41 | 40 | 40 | 39 | 38 | 37 | 35 | 34 | 33 | 32 | 32 | 37 | 41 | 32 | 40 | -0.2 | Y | 44.88 | Y | -0.2 | [8 empty] | N | N | N | 100 | 0.47 | 65 | 98770 | 95840 | 10030 |  | 16 | 1 |  | 2018-06-09 23:07 | 1587 | 98 |  | 27 |  | *전기로 작업지연 감속주입 *클로깅 현상으로 잔강 10TON이월 *클로깅 현상으로 20%이상 감속주입 ID:108.209 생관통보 | [14 empty] | 92.79 | 100 | 0 | 0 | 0 |  | 450 |  | 선택 | 선택 | 0 | 0 | 0 |  | 450 |  | 선택 | 선택 | 해제 | 미정 | 미정 | 미정 | 미정 |  | 미정 | RB100.00 | C
B46008 | 2018-06-09 | 2 | D | TUNDISH교체전 | 10 | A | SCM440J | 합금강 | D4 | BM#2 | 1576 | 42 | 1617 | 1527 | 37 | 7300 |  | 1 | 0.23 | 16 |  | -2.33 | 1560 | 1607 | 1.39 | 0 | 0 | 18 | 35 | 61 | Y |  | 2018-06-10 00:01 | 65 | 1086 | 24 | 27 | 29 | 29 | 28 | 28 | 27 | 25 | 24 | 23 | 22 | 20 |  | 20 | 26 | 29 | 20 | 0 | -0.2 |  | 45.02 | Y | -0.4 | [7 empty] | N | N | N | N | 120 | 0.49 | 61 | 96672 | 97320 | 680 | 2000 | 17 | 2 | 20 | 2018-06-10 00:06 | 1560 | 112 |  | 19 |  |  | 3B3F41233B7F455291CECFAD5ECC1BBF | 4DE6D939276741E88CD76125DA210A7D | 4A6A0A47D17C4329A7C2FA0A6A55D99B | [11 empty] | 98.64 | 100 | 0 | 3250 | 0 |  | 650 | 1100 | 선택 | 해제 | 0 | 3280 | 0 |  | 650 | 1100 | 선택 | 해제 | 해제 | 미정 | 미정 | 미정 | 미정 |  | 미정 | BT180180 | C
A46087 | 2018-06-09 | 1 | D |  | 7 | A | 16MNCRS5HAM | 소입성보증강 | C1 | BM#1 | 1657 | 40 | 1645 | 1600 | 39 | 5900 |  | 3 | 0.3 | 16 |  | -2.41 | 1597 | 1645 | 0 | 11.33 |  | 33 | 19 | 74 | Y |  | 2018-06-10 00:04 | 86 | 1088 | 37 | 42 | 45 | 46 | 46 | 46 | 45 | 44 | 43 | 42 | 41 | 39 | 38 | 36 | 43 | 46 | 36 | 46 | -0.2 | Y | 50 | Y | -0.4 | [8 empty] | N | N | N | 150 | 0.39 | 71 | 100068 | 88390 | 11010 | 17000 | 16 | 1 |  | 2018-06-10 00:09 | 1597 | 103 |  | 30 |  | *클로깅 현상으로 20%이상 감속주입 ID: *클로깅 현상으로 L/D잔강 11TON 이월 *클로깅 현상으로 매뉴얼 조업 ID:103.206 | [14 empty] | 100.12 | 100 | 0 | 0 | 0 |  | 450 |  | 선택 | 선택 | 0 | 0 | 3000 | 클로깅 | 50 |  | 선택 | 선택 | 해제 | 미정 | 미정 | 미정 | 미정 |  | 미정 | RB085.00 | C
B46009 | 2018-06-09 | 2 | D | TUNDISH교체 | 1 | A | SNCM439P | 합금강 | SNCM439계 | BM#2 | 1589 | 47 | 1636 | 1535 | 39 | 8300 |  | 1 | 0.24 | 10 |  | -6.14 | 1573 | 1642 | 1.63 | 0 | 0 | 22 | 70 | 62 | Y |  | 2018-06-10 01:08 | 86 | 1087 | -369 | -332 | 27 | 28 | 25 | 22 | 29 | 31 | 34 | 36 | 37 | 37 | 38 | 38 | 32 | 38 | 38 | 0 | 0 |  |  | Y | 0.2 |  | 2.46 | 2.46 | 1.43 |  |  |  | N | N | N | N | 150 | 0.48 | 55 | 93049 | 91010 | 310 | 16900 | 7 | 1 | 10 | 2018-06-10 01:14 | 1573 | 135 |  | 38 |  | * T/D FLUX 용탕부: 120 KG / 유탕부: 15KG 투입 | [14 empty] | 101.14 | 100 | 790 | 0 | 0 |  | 650 | 400 | 선택 | 해제 | 750 | 0 | 0 |  | 650 | 400 | 선택 | 해제 | 선택 | 미정 | 미정 | 미정 | 미정 |  | 미정 | BT180180 | H
A46088 | 2018-06-09 | 1 | D | TUNDISH교체전 | 8 | A | 16MNCRS5HAM | 소입성보증강 | C1 | BM#1 | 1582 | 59 | 1637 | 1526 | 55 | 9200 |  | 3 | 0.29 | 18 |  | -2.4 | 1583 | 1637 | 0 | 10.16 |  | 21 | 10 | 69 | Y |  | 2018-06-10 01:38 | 72 | 1087 | 35 | 36 | 39 | 42 | 44 | 45 | 45 | 44 | 43 | 42 | 41 | 40 | 38 | 32 | 39 | 45 | 32 | 0 | -0.22 | Y | 60.02 | Y | -0.4 | [8 empty] | N | N | N | 140 | 0.35 | 93 | 75270 | 99170 | 10180 | 16400 | 16 | 1 |  | 2018-06-10 01:43 | 1583 | 117 |  | 10 |  | *클로깅 현상으로 20% 이상 감속주입 ID:101~105.201~208 생관통보 *클로깅 현상으로 L/D잔강 9.5TON 이월 *RAMPING DOWN 기준미준수로 추가절단 | AFAF5344AE3A4FAF8CDA4D810AD7A5DC | EE4360A8FBB241078019E7D5D3C6E67B | 9316013DAF544342B7C9ACA04FDC2696 | [11 empty] | 68.83 | 100 | 0 | 4100 | 0 |  | 450 |  | 선택 | 선택 | 0 | 3300 | 0 |  | 450 |  | 선택 | 선택 | 해제 | 미정 | 미정 | 미정 | 미정 |  | 미정 | SB100100 | C
B46010 | 2018-06-09 | 2 | D |  | 2 | A | SNCM439P | 합금강 | SNCM439계 | BM#2 | 1618 | 43 | 1614 | 1575 | 38 | 7000 |  | 1 | 0.22 | 16 |  | -2.26 | 1554 | 1612 | 1.17 | 0 | 0 | 35 | 67 | 1918 | Y |  | 2018-06-10 01:59 | 67 | 1087 | 39 | 30 | 26 | 25 | 24 | 24 | 23 | 23 | 22 | 22 | 21 | 21 |  | 21 | 25 | 26 | 21 | 0 | -0.11 |  | 44.98 | Y | 0 | [7 empty] | N | N | N | N | 140 | 0.51 | 59 | 93049 | 98210 | 340 | 15800 | 7 | 1 | 20 | 2018-06-10 02:38 | 1554 | 131 |  | 45 | [16 empty] | 94.47 | 100 | 0 | 0 | 0 |  | 650 | 400 | 선택 | 해제 | 0 | 0 | 0 |  | 650 | 400 | 선택 | 해제 | 선택 | 미정 | 미정 | 미정 | 미정 |  | 미정 | BT180180 | H
B46011 | 2018-06-09 | 2 | D |  | 3 | A | SNCM439P | 합금강 | SNCM439계 | BM#2 | 1626 | 43 | 1616 | 1574 | 34 | 6400 |  | 1 | 0.22 | 17 |  | -2.06 | 1551 | 1607 | 1.23 | 0 | 0 | 20 | 21 | 58 | Y |  | 2018-06-10 03:10 | 64 | 1086 | 21 | 25 | 26 | 27 | 26 | 26 | 25 | 25 | 23 | 22 | 21 |  |  | 21 | 24 | 27 | 21 | 26 | -0.17 | Y | 35 | Y | -0.2 | [7 empty] | N | N | N | N | 130 | 0.51 | 59 | 101508 | 99520 | 20 | 16000 | 7 | 1 | 30 | 2018-06-10 03:13 | 1551 | 137 |  | 36 | [16 empty] | 102.02 | 100 | 0 | 0 | 0 |  | 650 | 400 | 선택 | 해제 | 0 | 0 | 0 |  | 650 | 400 | 선택 | 해제 | 선택 | 미정 | 미정 | 미정 | 미정 |  | 미정 | BT180180 | C
A46089 | 2018-06-09 | 1 | D | TUNDISH교체 | 1 | A | STB2 | 베어링강 | STB (SF) | BM#1 | 1632 | 67 | 1597 | 1578 | 65 | 8800 |  | 3 | 0.31 | 27 |  | -1.82 | 1542 | 1597 | 12.59 | 0 |  | 30 | 46 | 88 | Y |  | 2018-06-10 03:10 | 86 | 1086 | -66 | 38 | 33 | 33 | 35 | 39 | 41 | 43 | 44 | 44 | 44 | 43 | 43 | 43 | 41 | 44 | 43 | 44 | -0.04 |  | 25.03 | Y | 0 |  | 2.22 | 1.85 | [5 empty] | N | N | N | 230 | 0.46 | 69 | 101508 | 108560 | 7070 | 15300 | 8 | 2 |  | 2018-06-10 03:20 | 1542 | 147 |  | 38 |  | *T/Dflux 유15kg 용275kg | [14 empty] | 91.37 | 100 | 1500 | 0 | 0 |  | 650 |  | 선택 | 해제 | 1500 | 0 | 0 |  | 650 |  | 선택 | 해제 | 선택 | 미정 | 미정 | 선택 | 선택 |  | 미정 | BT180180 | H
B46012 | 2018-06-09 | 2 | D | 잔강최소화전 | 4 | B | SNCM439P | 합금강 | SNCM439계 | BM#2 | 1615 | 42 | 1625 | 1576 | 34 | 7100 |  | 1 | 0.22 | 18 |  | -2.08 | 1549 | 1611 | 1.11 | 0 | 0 | 18 | 36 | 59 | Y |  | 2018-06-10 04:08 | 62 | 1086 | 18 | 23 | 25 | 26 | 26 | 27 | 25 | 25 | 24 | 22 | 21 | 19 | 17 | 17 | 23 | 27 | 17 | 25 | -0.25 | Y | 40 | Y | 0 | [7 empty] | N | N | N | N | 160 | 0.51 | 64 | 95954 | 107270 | 850 | 3000 | 7 | 1 | 40 | 2018-06-10 04:13 | 1549 | 137 |  | 40 | [16 empty] | 88.85 | 100 | 0 | 3100 | 0 |  | 650 | 400 | 선택 | 해제 | 0 | 3100 | 0 |  | 650 | 400 | 선택 | 해제 | 선택 | 미정 | 미정 | 미정 | 해제 |  | 미정 | BT180180 | C
A46090 | 2018-06-09 | 1 | D |  | 2 | A | STB2 | 베어링강 | STB (SF) | BM#1 | 1641 | 40 | 1554 | 1582 | 36 | 4200 |  | 3 | 0.31 | 25 |  | -1.4 | 1513 | 1554 | 10.16 | 0 |  | 6 | 37 | 120 | Y |  | 2018-06-10 04:06 | 57 | 1087 | 42 | 33 | 25 | 21 | 18 | 17 | 16 | 15 | 14 | 13 | 13 | 12 |  | 12 | 20 | 25 | 12 | 0 | -0.29 |  | 45.02 | Y | -0.2 |  |  |  | 1.73 |  |  |  |  | Y | Y | Y | 220 | 0.48 | 59 | 84590 | 92460 | 7080 | 15400 | 8 | 2 |  | 2018-06-10 04:22 | 1513 | 132 |  | 52 | [16 empty] | 85.06 | 100 | 0 | 0 | 0 |  | 650 |  | 선택 | 해제 | 0 | 0 | 0 |  | 650 |  | 선택 | 해제 | 선택 | 미정 | 미정 | 선택 | 미정 |  | 미정 | BT180180 | H
A46091 | 2018-06-09 | 1 | A |  | 3 | A | STB2 | 베어링강 | STB (SF) | BM#1 | 1600 | 40 | 1569 | 1548 | 38 | 5100 |  | 3 | 0.31 | 26 |  | -1.87 | 1513 | 1569 | 12.24 | 0 |  | 33 | 20 | 105 | Y |  | 2018-06-10 05:21 | 57 | 1087 | 11 | 17 | 21 | 23 | 24 | 24 | 23 | 23 | 23 | 22 | 22 | 21 |  | 21 | 21 | 24 | 21 | 23 | -0.05 | Y | 35 | Y | -0.2 |  |  |  | 1.3 |  |  |  |  | Y | Y | Y | 210 | 0.48 | 58 | 84590 | 91710 | 7090 | 15980 | 8 | 2 |  | 2018-06-10 05:33 | 1513 | 131 |  | 38 | [16 empty] | 85.7 | 100 | 0 | 0 | 0 |  | 650 |  | 선택 | 해제 | 0 | 0 | 0 |  | 650 |  | 선택 | 해제 | 선택 | 미정 | 미정 | 선택 | 미정 |  | 미정 | BT180180 | H
B46013 | 2018-06-09 | 2 | A | 잔강최소화 | 5 | A | AE4330VM4 | 합금강 | SNCM439계 | BM#2 | 1607 | 49 | 1635 | 1566 | 43 | 8600 |  | 1 | 0.21 | 18 |  | -1.96 | 1565 | 1630 | 1.08 | 0 | 0 | 22 | 71 | 36 | Y |  | 2018-06-10 05:22 | 72 | 1087 | -208 | -7 | 23 | 30 | 31 | 32 | 32 | 31 | 31 | 30 | 30 | 28 | 28 | 27 | 24 | 32 | 27 | 31 | -0.14 | Y | 35.42 | Y | -0.2 |  |  |  | 1.75 |  |  |  | N | N | N | N | 150 | 0.49 | 57 | 98988 | 103480 | 20 | 16600 | 7 | 1 |  | 2018-06-10 05:31 | 1565 | 146 |  | 44 | [16 empty] | 95.64 | 100 | 3400 | 0 | 0 |  | 650 | 400 | 선택 | 선택 | 3400 | 0 | 0 |  | 650 | 400 | 선택 | 선택 | 선택 | 미정 | 미정 | 미정 | 미정 |  | 미정 | RB152.40 | C
A46092 | 2018-06-09 | 1 | A |  | 4 | A | STB2 | 베어링강 | STB (SF) | BM#1 | 1587 | 48 | 1554 | 1533 | 34 | 5300 |  | 3 | 0.3 | 25 |  | -1.27 | 1515 | 1552 | 9.69 | 0 |  | 21 | 11 | 85 | Y |  | 2018-06-10 06:24 | 59 | 1087 | 20 | 20 | 21 | 22 | 23 | 23 | 23 | 23 | 22 | 22 | 22 | 22 |  | 22 | 22 | 23 | 22 | 23 | -0.03 | Y | 34.98 | Y | 0 |  |  |  | 1.36 |  |  |  |  | Y | Y | Y | 200 | 0.48 | 58 | 101508 | 92370 | 7010 | 15100 | 8 | 2 |  | 2018-06-10 06:31 | 1515 | 129 |  | 36 | [16 empty] | 102.17 | 100 | 0 | 0 | 0 |  | 650 |  | 선택 | 해제 | 0 | 0 | 0 |  | 650 |  | 선택 | 해제 | 선택 | 미정 | 미정 | 선택 | 미정 |  | 미정 | BT180180 | H
B46014 | 2018-06-09 | 2 | A |  | 6 | A | AE4330VM4 | 합금강 | SNCM439계 | BM#2 | 1640 | 42 | 1634 | 1585 | 36 | 7600 |  | 1 | 0.23 | 20 |  | 0 | 1566 | 1638 | 2.48 | 0 | 0 | 35 | 68 | 49 | Y |  | 2018-06-10 06:31 | 73 | 1086 | 25 | 25 | 27 | 29 | 29 | 29 | 28 | 27 | 26 | 25 | 23 | 22 | 21 | 21 | 26 | 29 | 21 | 29 | -0.18 | Y | 45 | Y | -0.2 |  |  |  | 1.83 |  |  |  |  | N | N | N | 190 | 0.5 | 61 | 98671 | 101150 | 80 | 14600 | 7 | 1 |  | 2018-06-10 06:43 | 1566 | 145 |  | 35 | [16 empty] | 98.18 | 100 | 0 | 0 | 0 |  | 650 | 400 | 선택 | 선택 | 0 | 0 | 0 |  | 650 | 400 | 선택 | 선택 | 선택 | 미정 | 미정 | 미정 | 미정 |  | 미정 | RB177.80 | C
A46093 | 2018-06-10 | 1 | A |  | 5 | A | STB2 | 베어링강 | STB (SF) | BM#1 | 1645 | 43 | 1575 | 1550 | 33 | 5400 |  | 3 | 0.31 | 25 |  | -1.31 | 1522 | 1560 | 9.96 | 0 |  | 30 | 47 | 43 | Y |  | 2018-06-10 07:26 | 66 | 1099 | 21 | 26 | 29 | 31 | 32 | 32 | 31 | 31 | 30 | 30 | 29 | 29 | 29 | 29 | 29 | 32 | 29 | 31 | -0.04 | Y | 40.02 | Y | 0 |  |  |  | 1.41 |  |  |  |  | Y | Y | Y | 190 | 0.48 | 64 | 84590 | 102310 | 7030 | 16450 | 8 | 2 |  | 2018-06-10 07:34 | 1522 | 117 |  | 36 | 18 | [15 empty] | 77.5 | 100 | 0 | 0 | 0 |  | 650 |  | 선택 | 해제 | 0 | 0 | 0 |  | 650 |  | 선택 | 해제 | 선택 | 미정 | 미정 | 선택 | 미정 |  | 미정 | BT180180 | H
B46015 | 2018-06-09 | 2 | A |  | 7 | A | AE4330VM4 | 합금강 | SNCM439계 | BM#2 | 1586 | 50 | 1647 | 1544 | 42 | 8800 |  | 1 | 0.28 | 21 |  | -2.33 | 1560 | 1637 | 5.63 | 0 | 0 | 20 | 22 | 35 | Y |  | 2018-06-10 07:37 | 67 | 1087 | 17 | 24 | 28 | 29 | 29 | 30 | 29 | 29 | 28 | 28 | 27 | 25 | 23 | 22 | 27 | 30 | 22 | 29 | -0.2 | Y | 40 | Y | -0.2 |  |  |  | 1.09 |  |  |  |  | N | N | N | 180 | 0.45 | 65 | 99140 | 98110 | 470 | 15200 | 7 | 1 |  | 2018-06-10 07:36 | 1560 | 144 |  | 34 | [16 empty] | 100.14 | 100 | 0 | 0 | 0 |  | 650 | 600 | 해제 | 선택 | 0 | 0 | 0 |  | 650 | 600 | 해제 | 선택 | 선택 | 미정 | 미정 | 미정 | 미정 |  | 미정 | RB209.55 | C
A46094 | 2018-06-10 | 1 | A |  | 6 | A | STB2 | 베어링강 | STB (SF) | BM#1 | 1576 | 43 | 1567 | 1538 | 32 | 5200 |  | 3 | 0.3 | 27 |  | -1.42 | 1517 | 1560 | 9.34 | 0 |  | 6 | 38 | 53 | Y |  | 2018-06-10 08:23 | 61 | 1129 | 28 | 26 | 26 | 26 | 26 | 26 | 26 | 25 | 24 | 24 | 24 | 23 |  | 23 | 25 | 26 | 23 | 26 | -0.06 |  | 45.02 | Y | -0.2 |  |  |  | 1.38 |  |  |  |  | Y | Y | Y | 180 | 0.48 | 58 | 101508 | 92580 | 7060 | 16330 | 8 | 2 |  | 2018-06-10 08:36 | 1517 | 126 |  | 46 | [16 empty] | 101.92 | 100 | 0 | 0 | 0 |  | 650 |  | 선택 | 해제 | 0 | 0 | 0 |  | 650 |  | 선택 | 해제 | 선택 | 미정 | 미정 | 선택 | 미정 |  | 미정 | BT180180 | H
B46016 | 2018-06-10 | 2 | A |  | 8 | B | AE4330VM4 | 합금강 | SNCM439계 | BM#2 | 1599 | 50 | 1645 | 1564 | 45 | 9400 |  | 1 | 0.3 | 18 |  | -2.31 | 1556 | 1640 | 5.97 | 0 | 0 | 18 | 37 | 48 | Y |  | 2018-06-10 08:58 | 63 | 1091 | 25 | 28 | 31 | 32 | 32 | 32 | 31 | 30 | 29 | 27 | 25 | 23 | 23 | 23 | 28 | 32 | 23 | 32 | -0.2 | Y | 45.02 | Y | 0 |  |  |  | 1.22 |  |  |  |  | N | N | N | 170 | 0.45 | 70 | 91814 | 104630 | 1590 | 15100 | 7 | 1 |  | 2018-06-10 09:11 | 1556 | 138 |  | 22 | [16 empty] | 86.49 | 100 | 0 | 0 | 0 |  | 650 | 400 | 선택 | 선택 | 0 | 0 | 0 |  | 650 | 400 | 선택 | 선택 | 선택 | 미정 | 미정 | 미정 | 미정 |  | 미정 | RB203.20 | C
A46095 | 2018-06-10 | 1 | A |  | 7 | A | STB2 | 베어링강 | STB (SF) | BM#1 | 1591 | 43 | 1567 | 1551 | 35 | 5800 |  | 3 | 0.29 | 25 |  | -1.5 | 1524 | 1567 | 9.38 | 0 |  | 33 | 21 | 48 | Y |  | 2018-06-10 09:32 | 68 | 1120 | 22 | 27 | 31 | 34 | 34 | 34 | 34 | 33 | 32 | 31 | 31 | 31 | 30 | 30 | 31 | 34 | 30 | 34 | -0.09 | Y | 44.98 | Y | -0.2 |  |  |  | 1.35 |  |  |  |  | Y | Y | Y | 230 | 0.48 | 62 | 84590 | 97080 | 7140 | 15360 | 8 | 2 |  | 2018-06-10 09:36 | 1524 | 123 |  | 38 | [16 empty] | 81.26 | 100 | 0 | 0 | 0 |  | 650 |  | 선택 | 해제 | 0 | 0 | 0 |  | 650 |  | 선택 | 해제 | 선택 | 미정 | 미정 | 선택 | 미정 |  | 미정 | BT180180 | H
B46017 | 2018-06-10 | 2 | A |  | 9 | A | AE4330VM4 | 합금강 | SNCM439계 | BM#2 | 1590 | 48 | 1647 | 1557 | 40 | 8700 |  | 1 | 0.28 | 18 |  | -2.19 | 1560 | 1635 | 5.51 | 0 | 0 | 22 | 72 | 52 | Y |  | 2018-06-10 10:06 | 67 | 1131 | 20 | 27 | 30 | 32 | 33 | 33 | 33 | 33 | 32 | 32 | 31 | 30 | 28 | 26 | 30 | 33 | 26 | 33 | -0.16 | Y | 45.02 | Y | -0.4 |  |  |  | 1.18 |  |  |  |  | N | N | N | 160 | 0.45 | 68 | 108760 | 100280 | 1810 | 16600 | 7 | 1 |  | 2018-06-10 10:17 | 1560 | 147 |  | 26 | [16 empty] | 106.63 | 100 | 0 | 0 | 0 |  | 650 | 400 | 선택 | 선택 | 0 | 0 | 0 |  | 650 | 400 | 선택 | 선택 | 선택 | 미정 | 미정 | 미정 | 미정 |  | 미정 | RB184.15 | C
A46096 | 2018-06-10 | 1 | A |  | 8 | A | STB2 | 베어링강 | STB (SF) | BM#1 | 1584 | 42 | 1563 | 1542 | 34 | 5800 |  | 3 | 0.29 | 26 |  | -1.07 | 1531 | 1563 | 9.88 | 0 |  | 21 | 12 | 50 | Y |  | 2018-06-10 10:37 | 75 | 1118 | 29 | 34 | 36 | 38 | 39 | 39 | 38 | 38 | 37 | 37 | 36 | 36 | 35 | 35 | 36 | 39 | 35 | 38 | -0.09 | Y | 45 | Y | 0 |  |  |  | 1.42 |  |  |  |  | Y | Y | Y | 220 | 0.48 | 66 | 101508 | 100620 | 6980 | 15600 | 8 | 2 |  | 2018-06-10 10:35 | 1531 | 129 |  | 37 | [16 empty] | 94.34 | 100 | 0 | 0 | 0 |  | 650 |  | 선택 | 해제 | 0 | 0 | 0 |  | 650 |  | 선택 | 해제 | 선택 | 미정 | 미정 | 선택 | 미정 |  | 미정 | BT180180 | H
B46018 | 2018-06-10 | 2 | A |  | 10 | A | AE4330VM4 | 합금강 | SNCM439계 | BM#2 | 1603 | 48 | 1635 | 1567 | 41 | 8600 |  | 1 | 0.31 | 18 |  | -2.39 | 1560 | 1639 | 6.68 | 0 | 0 | 35 | 69 | 53 | Y |  | 2018-06-10 11:07 | 67 | 1138 | 23 | 27 | 32 | 35 | 36 | 36 | 36 | 35 | 34 | 33 | 32 | 31 | 30 | 27 | 32 | 36 | 27 | 36 | -0.18 | Y | 48.67 | Y | -0.4 |  |  |  | 1.2 |  |  |  |  | N | N | N | 150 | 0.45 | 72 | 109970 | 106730 | 80 | 14800 | 7 | 1 |  | 2018-06-10 11:11 | 1566 | 146 |  | 36 | 12 | *준빅사이즈 후속 HEAT | [14 empty] | 104.63 | 100 | 0 | 0 | 0 |  | 650 | 400 | 선택 | 선택 | 0 | 0 | 0 |  | 650 | 400 | 선택 | 선택 | 선택 | 미정 | 미정 | 미정 | 미정 |  | 미정 | RB177.80 | C
A46097 | 2018-06-10 | 1 | A |  | 9 | A | STB2 | 베어링강 | STB (SF) | BM#1 | 1573 | 45 | 1571 | 1562 | 34 | 5700 |  | 3 | 0.29 | 25 |  | -1.61 | 1524 | 1571 | 12.47 | 0 |  | 30 | 48 | 39 | Y |  | 2018-06-10 11:33 | 68 | 1110 | 34 | 35 | 37 | 38 | 39 | 39 | 38 | 37 | 37 | 36 | 36 | 35 | 35 | 34 | 37 | 39 | 34 | 37 | -0.11 | Y | 45.03 | Y | -0.2 |  |  |  | 1.57 |  |  |  |  | Y | Y | Y | 210 | 0.48 | 67 | 118426 | 105790 | 7060 | 16450 | 8 | 2 |  | 2018-06-10 11:51 | 1524 | 137 |  | 48 | [16 empty] | 104.99 | 100 | 0 | 0 | 0 |  | 650 |  | 선택 | 해제 | 0 | 0 | 0 |  | 650 |  | 선택 | 해제 | 선택 | 미정 | 미정 | 선택 | 미정 |  | 미정 | BT180180 | H
B46019 | 2018-06-10 | 2 | B | TUNDISH교체전 | 11 | A | AE4330VM4 | 합금강 | SNCM439계 | BM#2 | 1583 | 58 | 1627 | 1557 | 48 | 9900 |  | 1 | 0.28 | 18 |  | -2.55 | 1561 | 1632 | 2.86 | 0 | 0 | 20 | 23 | 48 | Y |  | 2018-06-10 12:24 | 68 | 1136 | 23 | 31 | 36 | 38 | 39 | 39 | 39 | 38 | 38 | 37 | 35 | 34 | 32 | 30 | 35 | 39 | 30 | 39 | -0.2 | Y | 45 | Y | -0.4 |  |  |  | 1.17 |  |  |  | N | N | N | N | 190 | 0.49 | 66 | 96321 | 107490 | 510 | 2000 | 7 | 1 | 20 | 2018-06-10 12:37 | 1572 | 146 |  | 35 |  |  | AE6EFA0142D64718B1C9D963F0BA32C5 | 084A6241EB704A18864A22C7F1F8F817 | 4BED0973DEC1403DB64E702FB6BF9C50 | [11 empty] | 89.19 | 100 | 0 | 3250 | 0 |  | 650 | 400 | 선택 | 선택 | 0 | 2750 | 0 |  | 650 | 400 | 선택 | 선택 | 선택 | 미정 | 미정 | 미정 | 미정 |  | 미정 | BT180180 | C
A46098 | 2018-06-10 | 1 | B |  | 10 | A | STB2 | 베어링강 | STB (SF) | BM#1 | 1605 | 42 | 1583 | 1546 | 37 | 6400 |  | 3 | 0.3 | 25 |  | -1.83 | 1530 | 1583 | 16.05 | 0 |  | 6 | 39 | 36 | Y |  | 2018-06-10 12:52 | 74 | 1124 | 34 | 37 | 41 | 44 | 46 | 46 | 47 | 46 | 46 | 46 | 45 | 45 | 44 | 44 | 44 | 47 | 44 | 46 | -0.04 | Y | 35 | Y | 0 |  |  |  | 1.37 |  |  |  |  | Y | Y | Y | 200 | 0.48 | 66 | 101508 | 98190 | 12760 | 13800 | 8 | 2 |  | 2018-06-10 12:59 | 1530 | 148 |  | 36 |  | *L/D잔강 13TON 슬러그 나옴 이상공정 등록 | [14 empty] | 91.49 | 100 | 0 | 0 | 0 |  | 650 |  | 선택 | 해제 | 0 | 0 | 0 |  | 650 |  | 선택 | 해제 | 선택 | 미정 | 미정 | 해제 | 미정 |  | 미정 | BT180180 | H
B46020 | 2018-06-10 | 2 | B | TUNDISH교체 | 1 | A | SM45C | 탄소강 | SM45C | BM#2 | 1635 | 65 | 1645 | 1587 | 40 | 7600 |  | 1 | 0.26 | 20 |  | -2.45 | 1591 | 1658 | 0 | 5.01 | 0 | 18 | 38 | 59 | Y |  | 2018-06-10 13:38 | 98 | 1133 | -320 | -138 | 35 | 35 | 35 | 34 | 32 | 36 | 40 | 41 | 43 | 42 | 42 | 39 | 37 | 43 | 39 | 35 | -0.2 |  | 19.98 | Y | -0.2 | 0.9 | 2.25 | 2.25 |  |  |  |  | N | N | N | N | 190 | 0.47 | 59 | 96557 | 97910 | 1780 | 15200 | 5 | 2 | 10 | 2018-06-10 13:45 | 1591 | 172 |  | 55 |  | * T/D 용강량 실측:1160mm / 19. TON * T/D FLUX 용탕부: 120 KG / 유탕부: 15KG 투입 * 슬리브 롱노즐( Y자형 ) 사용 * 생왕겨 미투입 | [14 empty] | 97.04 | 100 | 700 | 0 | 0 |  | 650 | 400 | 선택 | 해제 | 700 | 0 | 0 |  | 650 | 400 | 선택 | 해제 | 해제 | 미정 | 미정 | 미정 | 미정 |  | 미정 | RB150.00 | C
A46099 | 2018-06-10 | 1 | B |  | 11 | A | STB2 | 베어링강 | STB (SF) | BM#1 | 1566 | 51 | 1597 | 1565 | 40 | 6700 |  | 3 | 0.28 | 28 |  | -1.23 | 1510 | 1549 | 15.64 | 0 |  | 33 | 22 | 39 | Y |  | 2018-06-10 14:13 | 54 | 1124 | 42 | 38 | 35 | 33 | 32 | 31 | 30 | 29 | 29 | 28 | 27 | 26 | 26 | 24 | 31 | 35 | 24 | 0 | -0.2 |  | 55 | Y | -0.4 |  |  |  | 1.25 |  |  |  | Y | Y | Y | Y | 190 | 0.48 | 65 | 109967 | 102500 | 7050 | 15800 | 8 | 2 |  | 2018-06-10 14:21 | 1510 | 153 |  | 23 | [16 empty] | 100.43 | 100 | 0 | 0 | 0 |  | 650 |  | 선택 | 해제 | 0 | 0 | 0 |  | 650 |  | 선택 | 해제 | 선택 | 미정 | 미정 | 선택 | 미정 |  | 미정 | RB200.00 | H
B46021 | 2018-06-10 | 2 | B |  | 2 | A | SM45C | 탄소강 | SM45C | BM#2 | 1582 | 44 | 1644 | 1544 | 34 | 7000 |  | 1 | 0.26 | 24 |  | -2.18 | 1557 | 1636 | 0 | 6.6 | 0 | 22 | 73 | 65 | Y |  | 2018-06-10 14:56 | 64 | 1138 | 31 | 30 | 31 | 31 | 31 | 30 | 30 | 29 | 29 | 28 | 27 | 26 |  | 26 | 29 | 31 | 26 | 31 | -0.11 |  | 44.98 | Y | -0.2 | [7 empty] | Y | Y | Y | Y | 180 | 0.47 | 60 | 85524 | 93330 | 1190 | 15500 | 5 | 2 | 20 | 2018-06-10 15:01 | 1557 | 146 |  | 39 | 28 | [15 empty] | 90.6 | 100 | 0 | 0 | 0 |  | 650 | 600 | 선택 | 해제 | 0 | 0 | 0 |  | 650 | 600 | 선택 | 해제 | 해제 | 미정 | 미정 | 미정 | 미정 |  | 미정 | RB150.00 | C
A46100 | 2018-06-10 | 1 | B |  | 12 | A | STB2 | 베어링강 | STB (SF) | BM#1 | 1603 | 61 | 1569 | 1538 | 42 | 7200 |  | 3 | 0.28 | 28 |  | -1.56 | 1519 | 1569 | 15.75 | 0 |  | 21 | 13 | 39 | Y |  | 2018-06-10 15:15 | 63 | 1120 | 24 | 31 | 35 | 38 | 39 | 39 | 40 | 39 | 38 | 38 | 37 | 37 | 36 | 35 | 36 | 40 | 35 | 39 | -0.14 | Y | 34.98 | Y | -0.2 |  |  |  | 1.27 |  |  |  | Y | Y | Y | Y | 180 | 0.48 | 67 | 101508 | 102690 | 6850 | 15600 | 8 | 2 |  | 2018-06-10 15:24 | 1519 | 151 |  | 28 | [16 empty] | 92.74 | 100 | 0 | 0 | 0 |  | 650 |  | 선택 | 해제 | 0 | 0 | 0 |  | 650 |  | 선택 | 해제 | 선택 | 미정 | 미정 | 선택 | 미정 |  | 미정 | BT180180 | H
B46022 | 2018-06-10 | 2 | B |  | 3 | A | SM45C | 탄소강 | SM45C | BM#2 | 1586 | 43 | 1636 | 1546 | 28 | 6200 |  | 1 | 0.28 | 17 |  | -1.99 | 1554 | 1616 | 0 | 6.92 | 0 | 35 | 70 | 60 | Y |  | 2018-06-10 15:51 | 61 | 1086 | 22 | 23 | 26 | 27 | 28 | 28 | 28 | 28 | 27 | 26 | 25 | 23 | 22 | 22 | 26 | 28 | 22 | 28 | -0.15 | Y | 40.02 | Y | -0.2 | [7 empty] | Y | Y | Y | Y | 170 | 0.47 | 61 | 99724 | 94870 | 70 | 14500 | 5 | 2 | 30 | 2018-06-10 16:03 | 1554 | 137 |  | 48 | [16 empty] | 105.19 | 100 | 0 | 0 | 0 |  | 650 | 600 | 선택 | 해제 | 0 | 0 | 0 |  | 650 | 600 | 선택 | 해제 | 해제 | 미정 | 미정 | 미정 | 미정 |  | 미정 | RB200.00 | H
A46101 | 2018-06-10 | 1 | B |  | 13 | A | STB2 | 베어링강 | STB (SF) | BM#1 | 1639 | 48 | 1588 | 1588 | 35 | 5600 |  | 3 | 0.29 | 29 |  | -1.46 | 1531 | 1578 | 15.92 | 0 |  | 30 | 49 | 39 | Y |  | 2018-06-10 16:07 | 75 | 1083 | 35 | 37 | 40 | 42 | 44 | 44 | 44 | 44 | 44 | 44 | 43 | 42 | 42 | 42 | 42 | 44 | 42 | 44 | -0.05 | Y | 38.92 | Y | 0 |  |  |  | 1.31 |  |  |  |  | Y | Y | Y | 230 | 0.48 | 59 | 101508 | 92780 | 7070 | 15800 | 8 | 2 |  | 2018-06-10 16:15 | 1531 | 141 |  | 44 | 21 | [15 empty] | 101.71 | 100 | 0 | 0 | 0 |  | 650 |  | 선택 | 해제 | 0 | 0 | 0 |  | 650 |  | 선택 | 해제 | 선택 | 미정 | 미정 | 선택 | 미정 |  | 미정 | BT180180 | H
B46023 | 2018-06-10 | 2 | B |  | 4 | A | SM45C | 탄소강 | SM45C | BM#2 | 1646 | 43 | 1624 | 1575 | 23 | 4800 |  | 1 | 0.26 | 18 |  | -2.17 | 1555 | 1617 | 0 | 5.83 | 0 | 20 | 24 | 51 | Y |  | 2018-06-10 17:08 | 62 | 1086 | 22 | 26 | 28 | 28 | 29 | 28 | 28 | 27 | 26 | 25 | 24 |  |  | 24 | 27 | 29 | 24 | 28 | -0.17 | Y | 30 | Y | -0.2 | [7 empty] | Y | Y | Y | Y | 160 | 0.47 | 58 | 108653 | 90710 | 2550 | 13600 | 5 | 2 | 35 | 2018-06-10 17:25 | 1555 | 137 |  | 34 | [16 empty] | 116.58 | 100 | 0 | 0 | 0 |  | 650 | 700 | 선택 | 해제 | 0 | 0 | 0 |  | 650 | 700 | 선택 | 해제 | 해제 | 미정 | 미정 | 미정 | 미정 |  | 미정 | RB270.00 | C
A46102 | 2018-06-10 | 1 | B | TUNDISH교체전 | 14 | A | STB2 | 베어링강 | STB (SF) | BM#1 | 1617 | 40 | 1556 | 1550 | 28 | 4700 |  | 3 | 0.28 | 28 |  | -1.23 | 1523 | 1562 | 16.63 | 0 |  | 6 | 40 | 45 | Y |  | 2018-06-10 17:18 | 67 | 1087 | 41 | 40 | 40 | 40 | 40 | 39 | 38 | 38 | 38 | 37 | 37 | 37 |  | 37 | 39 | 40 | 37 | 40 | -0.05 |  | 44.98 | Y | 0 |  |  |  | 1.53 |  |  |  |  | N | N | M | 220 | 0.48 | 61 | 84980 | 96460 | 6990 | 2000 | 8 | 2 |  | 2018-06-10 17:25 | 1523 | 119 |  | 34 | 20 |  |  | 870F31D74F9647BF8CB46DBDAA0E23A6 | 47E8402DB52B45AFA1C5836BED53F5F9 | 53A8F89E8EB94069B3E0FB16D193CA88 | [10 empty] | 82.15 | 100 | 0 | 3500 | 0 |  | 650 |  | 선택 | 해제 | 0 | 3500 | 0 |  | 650 |  | 선택 | 해제 | 선택 | 미정 | 미정 | 선택 | 미정 |  | 미정 | BT180180 | H
B46024 | 2018-06-10 | 2 | B |  | 5 | A | SM45C | 탄소강 | SM45C | BM#2 | 1619 | 62 | 1597 | 1564 | 27 | 5800 |  | 1 | 0.26 | 17 |  | -1.82 | 1550 | 1608 | 0 | 6.14 | 0 | 18 | 39 | 35 | Y |  | 2018-06-10 18:30 | 57 | 1072 | 18 | 28 | 32 | 35 | 36 | 36 | 36 | 35 | 34 | 33 | 32 | 31 |  | 31 | 32 | 36 | 31 | 36 | -0.14 | Y | 35 | Y | -0.2 | [7 empty] | Y | Y | Y | Y | 150 | 0.47 | 59 | 69136 | 93330 | 2190 | 15100 | 5 | 2 | 50 | 2018-06-10 18:36 | 1550 | 139 |  | 14 | [16 empty] | 72.39 | 100 | 0 | 0 | 0 |  | 650 | 700 | 선택 | 해제 | 0 | 0 | 0 |  | 650 | 700 | 선택 | 해제 | 해제 | 미정 | 미정 | 미정 | 미정 |  | 미정 | RB250.00 | C
A46103 | 2018-06-10 | 1 | B | TUNDISH교체 | 1 | A | BP-SCR420H1V | 소입성보증강 | C | BM#1 | 1648 | 54 | 1637 | 1620 | 38 | 6800 |  | 3 | 0.27 | 18 |  | 72.6 | 1596 | 0 | 0 | 11.54 |  | 33 | 23 | 54 | Y |  | 2018-06-10 18:41 | 87 | 1092 | -71 | 29 | 25 | 28 | 33 | 35 | 37 | 39 | 39 | 40 | 40 | 40 |  | 40 | 32 | 40 | 40 | 40 | 0 |  | 10.03 | Y | 0 |  | 2.26 | 2.26 | [5 empty] | N | N | N | 150 | 0.52 | 61 | 101508 | 107920 | 7100 | 15100 | 1 | 1 |  | 2018-06-10 18:47 | 1596 | 143 |  | 36 |  | *T/Dflux 유15kg 용120kg | [14 empty] | 88.31 | 100 | 1500 | 0 | 0 |  | 650 |  | 선택 | 선택 | 1500 | 0 | 0 |  | 650 |  | 선택 | 선택 | 해제 | 미정 | 미정 | 선택 | 미정 |  | 미정 | BT180180 | C
B46025 | 2018-06-10 | 2 | B |  | 6 | A | SM45C | 탄소강 | SM45C | BM#2 | 1605 | 42 | 1616 | 1557 | 25 | 5300 |  | 1 | 0.28 | 17 |  | -2.11 | 1546 | 1603 | 0 | 7.57 | 0 | 22 | 74 | 57 | Y |  | 2018-06-10 19:12 | 53 | 1081 | 27 | 26 | 26 | 26 | 26 | 25 | 25 | 24 | 23 | 22 | 21 | 20 | 19 | 19 | 24 | 26 | 19 | 26 | -0.14 |  | 48.58 | Y | -0.2 | [7 empty] | Y | Y | Y | Y | 190 | 0.47 | 60 | 99365 | 94370 | 1500 | 15000 | 5 | 2 | 10 | 2018-06-10 19:17 | 1546 | 125 |  | 35 | [16 empty] | 103.78 | 100 | 0 | 0 | 0 |  | 650 | 700 | 선택 | 해제 | 0 | 0 | 0 |  | 650 | 700 | 선택 | 해제 | 해제 | 미정 | 미정 | 미정 | 미정 |  | 미정 | RB270.00 | C
A46104 | 2018-06-10 | 1 | B |  | 2 | A | BP-SCR420H1V | 소입성보증강 | C | BM#1 | 1728 | 60 | 1631 | 1674 | 25 | 4400 |  | 3 | 0.3 | 18 |  | -1.94 | 1588 | 1629 | 0 | 12.93 |  | 21 | 14 | 54 | Y |  | 2018-06-10 19:32 | 79 | 1089 | 40 | 38 | 38 | 38 | 38 | 38 | 38 | 38 | 37 | 37 | 37 | 36 |  | 36 | 38 | 38 | 36 | 38 | -0.04 | Y | 45 | Y | -0.2 | [8 empty] | N | N | N | 140 | 0.55 | 56 | 101508 | 99660 | 6940 | 15000 | 1 | 1 |  | 2018-06-10 19:38 | 1588 | 142 |  | 48 | [16 empty] | 95.27 | 100 | 0 | 0 | 0 |  | 650 |  | 선택 | 선택 | 0 | 0 | 0 |  | 650 |  | 선택 | 선택 | 해제 | 미정 | 미정 | 선택 | 미정 |  | 미정 | BT180180 | H
B46026 | 2018-06-10 | 2 | B |  | 7 | A | SM45C | 탄소강 | SM45C | BM#2 | 1643 | 42 | 1616 | 1597 | 22 | 4400 |  | 1 | 0.33 | 16 |  | -2.03 | 1548 | 1605 | 0 | 13.41 | 0 | 35 | 71 | 41 | Y |  | 2018-06-10 20:11 | 55 | 1096 | 15 | 19 | 21 | 23 | 24 | 25 | 24 | 23 | 22 | 21 | 20 | 19 | 18 | 18 | 21 | 25 | 18 | 0 | -0.2 | Y | 35.02 | Y | -0.2 | [7 empty] | Y | Y | Y | Y | 180 | 0.47 | 62 | 94277 | 96500 | 30 |  | 5 | 2 | 20 | 2018-06-10 20:15 | 1548 | 128 |  | 40 | [16 empty] | 97.8 | 100 | 0 | 0 | 0 |  | 650 | 700 | 선택 | 해제 | 0 | 0 | 0 |  | 650 | 700 | 선택 | 해제 | 해제 | 미정 | 미정 | 미정 | 미정 |  | 미정 | RB270.00 | C
A46105 | 2018-06-10 | 1 | D |  | 3 | A | BP-SCR420H1V | 소입성보증강 | C | BM#1 | 1622 | 41 | 1634 | 1511 | 30 | 5400 |  | 3 | 0.3 | 18 |  | -2 | 1576 | 1619 | 0 | 18.67 |  | 30 | 50 | 66 | Y |  | 2018-06-10 20:37 | 67 | 1095 | 36 | 32 | 31 | 31 | 31 | 30 | 30 | 30 | 29 | 29 | 29 |  |  | 29 | 31 | 31 | 29 | 31 | -0.05 |  | 39.97 | Y | 0 | [8 empty] | N | N | N | 130 | 0.55 | 53 | 101508 | 95110 | 7050 | 15300 | 1 | 1 |  | 2018-06-10 20:43 | 1576 | 124 |  | 40 | [16 empty] | 98.84 | 100 | 0 | 0 | 0 |  | 650 |  | 선택 | 선택 | 0 | 0 | 0 |  | 650 |  | 선택 | 선택 | 해제 | 미정 | 미정 | 선택 | 미정 |  | 미정 | BT180180 | H
B46027 | 2018-06-10 | 2 | D |  | 8 | A | SM45C | 탄소강 | SM45C | BM#2 | 1594 | 50 | 1606 | 1526 | 31 | 6600 |  | 1 | 0.24 | 15 |  | -1.54 | 1553 | 1594 | 0 | 4.52 | 0 | 20 | 25 | 40 | Y |  | 2018-06-10 21:15 | 60 | 1091 | 12 | 19 | 22 | 24 | 25 | 25 | 25 | 24 | 23 | 22 | 21 | 20 | 18 | 18 | 22 | 25 | 18 | 25 | -0.18 | Y | 39.25 | Y | -0.47 | [7 empty] | Y | Y | Y | Y | 160 | 0.47 | 63 | 94020 | 99100 | 110 | 13200 | 5 | 2 | 40 | 2018-06-10 21:28 | 1553 | 137 |  | 41 | [16 empty] | 95.4 | 100 | 0 | 0 | 0 |  | 650 | 700 | 선택 | 해제 | 0 | 0 | 0 |  | 650 | 700 | 선택 | 해제 | 해제 | 미정 | 미정 | 미정 | 미정 |  | 미정 | RB130.00 | C
A46106 | 2018-06-10 | 1 | D |  | 4 | A | BP-SCR420H1V | 소입성보증강 | C | BM#1 | 1634 | 41 | 1624 | 1593 | 34 | 5600 |  | 3 | 0.3 | 18 |  | -1.64 | 1586 | 1621 | 0 | 12.88 |  | 6 | 41 | 57 | Y |  | 2018-06-10 21:27 | 77 | 1093 | 29 | 30 | 33 | 35 | 35 | 35 | 35 | 35 | 34 | 34 | 33 | 33 |  | 33 | 33 | 35 | 33 | 35 | -0.05 | Y | 39.98 | Y | 0 | [8 empty] | N | N | N | 120 | 0.55 | 58 | 101508 | 99720 | 7000 | 13700 | 1 | 1 |  | 2018-06-10 21:33 | 1586 | 120 |  | 45 | [16 empty] | 94.56 | 100 | 0 | 0 | 0 |  | 650 |  | 선택 | 선택 | 0 | 0 | 0 |  | 650 |  | 선택 | 선택 | 해제 | 미정 | 미정 | 선택 | 미정 |  | 미정 | BT180180 | H
B46028 | 2018-06-10 | 2 | D |  | 9 | A | SM45C | 탄소강 | SM45C | BM#2 | 1636 | 43 | 1626 | 1574 | 24 | 5200 |  | 1 | 0.28 | 16 |  | -1.85 | 1568 | 1619 | 0 | 11.34 | 0 | 18 | 40 | 37 | Y |  | 2018-06-10 22:10 | 75 | 1085 | 12 | 21 | 27 | 30 | 32 | 33 | 33 | 33 | 32 | 32 | 31 | 29 | 28 | 28 | 29 | 33 | 28 | 33 | -0.14 | Y | 35 | Y | -0.2 | [7 empty] | N | N | N | N | 160 | 0.47 | 60 | 99018 | 95740 | 70 | 14400 | 5 | 2 | 10 | 2018-06-10 22:53 | 1568 | 143 |  | 53 | [16 empty] | 104.23 | 100 | 0 | 0 | 0 |  | 650 | 400 | 선택 | 해제 | 0 | 0 | 0 |  | 650 | 400 | 선택 | 해제 | 해제 | 미정 | 미정 | 미정 | 미정 |  | 미정 | RB135.00 | C
A46107 | 2018-06-10 | 1 | D |  | 5 | A | BP-SCR420H1V | 소입성보증강 | C | BM#1 | 1643 | 40 | 1625 | 1600 | 33 | 4800 |  | 3 | 0.3 | 15 |  | -2.15 | 1584 | 1625 | 0 | 13.1 |  | 33 | 24 | 34 | Y |  | 2018-06-10 22:20 | 75 | 1087 | 33 | 34 | 35 | 36 | 35 | 35 | 34 | 33 | 32 | 31 | 30 | 29 |  | 29 | 33 | 36 | 29 | 35 | -0.18 | Y | 39.98 | Y | -0.2 | [8 empty] | N | N | N | 110 | 0.55 | 56 | 101508 | 99970 | 7060 | 12700 | 1 | 1 |  | 2018-06-10 22:33 | 1584 | 117 |  | 51 | [16 empty] | 94.34 | 100 | 0 | 0 | 0 |  | 650 |  | 선택 | 선택 | 0 | 0 | 0 |  | 650 |  | 선택 | 선택 | 해제 | 미정 | 미정 | 선택 | 미정 |  | 미정 | BT180180 | H
B46029 | 2018-06-10 | 2 | D |  | 10 | A | SM45C | 탄소강 | SM45C | BM#2 | 1645 | 42 | 1607 | 1554 | 31 | 5100 |  | 1 | 0.34 | 16 |  | -2.61 | 1558 | 1620 | 0 | 12.09 | 0 | 22 | 75 | 15 | Y |  | 2018-06-10 23:10 | 65 | 1094 | 25 | 25 | 25 | 26 | 26 | 26 | 25 | 25 | 25 | 24 |  |  |  | 24 | 25 | 26 | 24 | 26 | -0.06 | Y | 30.02 | Y | -0.2 | [7 empty] | N | N | N | N | 150 | 0.5 | 55 | 92024 | 91390 | 680 | 13700 | 5 | 2 | 30 | 2018-06-10 23:24 | 1558 | 149 |  | 57 | [16 empty] | 100.03 | 100 | 0 | 0 | 0 |  | 650 | 400 | 선택 | 해제 | 0 | 0 | 0 |  | 650 | 400 | 선택 | 해제 | 해제 | 미정 | 미정 | 미정 | 미정 |  | 미정 | RB180.00 | C
A46108 | 2018-06-10 | 1 | D |  | 6 | A | BP-SCR420H1V | 소입성보증강 | C | BM#1 | 1610 | 54 | 1608 | 1549 | 37 | 5900 |  | 3 | 0.3 | 13 |  | -1.56 | 1581 | 1608 | 0 | 9.3 |  | 21 | 15 | 34 | Y |  | 2018-06-10 23:33 | 72 | 1086 | 27 | 33 | 36 | 37 | 37 | 36 | 36 | 36 | 35 | 34 | 33 | 32 |  | 32 | 34 | 37 | 32 | 36 | -0.12 | Y | 40.02 | Y | -0.2 | [8 empty] | N | N | N | 100 | 0.55 | 59 | 101508 | 98730 | 7000 | 12100 | 1 | 1 |  | 2018-06-10 23:41 | 1581 | 118 |  | 36 | [16 empty] | 95.45 | 100 | 0 | 0 | 0 |  | 650 |  | 선택 | 선택 | 0 | 0 | 0 |  | 650 |  | 선택 | 선택 | 해제 | 미정 | 미정 | 선택 | 미정 |  | 미정 | BT180180 | H
A46109 | 2018-06-10 | 1 | D |  | 7 | A | BP-SCR420H1V | 소입성보증강 | C | BM#1 | 1629 | 41 | 1618 | 1556 | 31 | 5200 |  | 3 | 0.29 | 15 |  | -2.18 | 1578 | 1618 | 0 | 11.49 |  | 30 | 51 | 57 | Y |  | 2018-06-11 00:26 | 69 | 1087 | 30 | 30 | 31 | 32 | 32 | 32 | 31 | 31 | 31 | 30 | 29 |  |  | 29 | 31 | 32 | 29 | 32 | -0.08 | Y | 35 | Y | -0.2 | [8 empty] | N | N | N | 150 | 0.55 | 54 | 101508 | 98780 | 7000 | 15900 | 1 | 1 |  | 2018-06-11 00:34 | 1578 | 112 |  | 43 | [16 empty] | 95.4 | 100 | 0 | 0 | 0 |  | 650 |  | 선택 | 선택 | 0 | 0 | 0 |  | 650 |  | 선택 | 선택 | 해제 | 미정 | 미정 | 선택 | 선택 | 6 | 미정 | BT180180 | H
B46030 | 2018-06-10 | 2 | D |  | 11 | A | SM45C | 탄소강 | SM45C | BM#2 | 1626 | 50 | 1616 | 1575 | 34 | 5800 |  | 1 | 0.3 | 16 |  | -2.01 | 1561 | 1619 | 0 | 9.65 | 0 | 35 | 72 | 28 | Y |  | 2018-06-11 00:34 | 68 | 1087 | 21 | 28 | 32 | 35 | 36 | 36 | 36 | 35 | 33 | 33 | 32 | 31 | 29 | 29 | 32 | 36 | 29 | 36 | -0.18 | Y | 39.97 | Y | -0.4 | [7 empty] | N | N | N | N | 190 | 0.5 | 61 | 100728 | 100150 | 1960 | 14300 | 5 | 2 | 40 | 2018-06-11 00:39 | 1561 | 143 |  | 30 | [16 empty] | 98.75 | 100 | 0 | 0 | 0 |  | 650 | 400 | 선택 | 해제 | 0 | 0 | 0 |  | 650 | 400 | 선택 | 해제 | 해제 | 미정 | 미정 | 미정 | 미정 |  | 미정 | RB130.00 | C
A46110 | 2018-06-10 | 1 | D | TUNDISH교체전 | 8 | A | BP-SCR420H1V | 소입성보증강 | C | BM#1 | 1632 | 41 | 1621 | 1577 | 35 | 5200 |  | 3 | 0.3 | 14 |  | -2.35 | 1579 | 1621 | 0 | 10.66 |  | 6 | 42 | 46 | Y |  | 2018-06-11 01:23 | 70 | 1086 | 28 | 30 | 31 | 32 | 32 | 31 | 31 | 30 | 29 | 28 | 27 |  |  | 27 | 30 | 32 | 27 | 31 | -0.14 | Y | 34.98 | Y | -0.2 | [8 empty] | N | N | N | 140 | 0.55 | 56 | 79770 | 98590 | 7610 | 3000 | 1 | 1 |  | 2018-06-11 01:38 | 1579 | 106 |  | 40 |  |  | 38D1AAF61D184202901CBF8526339B75 | 39216CB37F1C4FC59EC41C280312C181 | 5D78D3385D10416499E7588587598053 | [11 empty] | 75.11 | 100 | 0 | 3000 | 0 |  | 650 |  | 선택 | 선택 | 0 | 3000 | 0 |  | 650 |  | 선택 | 선택 | 해제 | 미정 | 미정 | 선택 | 미정 |  | 미정 | BT180180 | H
B46031 | 2018-06-10 | 2 | D | TUNDISH교체전 | 12 | A | SM45C | 탄소강 | SM45C | BM#2 | 1584 | 41 | 1626 | 1554 | 29 | 5900 |  | 1 | 0.29 | 16 |  | -1.96 | 1565 | 1623 | 0 | 14.15 | 0 | 23 | 1 | 18261 | Y |  | 2018-06-11 01:29 | 72 | 1117 | 26 | 28 | 30 | 32 | 33 | 32 | 32 | 31 | 30 | 30 | 29 | 27 |  | 27 | 30 | 33 | 27 | 32 | -0.17 | Y | 35 | Y | -0.4 | [7 empty] | N | N | N | N | 180 | 0.5 | 59 | 103704 | 98440 | 2560 | 2000 | 5 | 2 | 20 | 2018-06-11 01:40 | 1565 | 123 |  | 39 | 21 |  | 7F2347A1B633400E957EC4D9397D0324 | 94A2AEED93A84060BE43C34FBAB64589 | 45407051CD9641A99E69694BDF6D51B7 | [11 empty] | 102.68 | 100 | 0 | 3420 | 0 |  | 650 | 400 | 선택 | 해제 | 0 | 3320 | 0 |  | 650 | 400 | 선택 | 해제 | 해제 | 미정 | 미정 | 미정 | 미정 |  | 미정 | BM510510 | C
A46111 | 2018-06-10 | 1 | D | TUNDISH교체 | 1 | A | BP-SCR420HB | 소입성보증강 | C2 | BM#1 | 1590 | 50 | 1640 | 1532 | 44 | 6900 |  | 3 | 0.28 | 18 |  | -2.14 | 1592 | 1640 | 0 | 12.98 |  | 33 | 25 | 51 | Y |  | 2018-06-11 02:37 | 84 | 1087 | 9 | 22 | 22 | 27 | 32 | 34 | 34 | 35 | 35 | 35 |  |  |  | 35 | 30 | 35 | 35 | 35 | 0 |  | 9.98 | Y | 0 |  | 2.24 | 2.12 | [5 empty] | N | N | N | 150 | 0.52 | 54 | 101196 | 96500 | 7030 | 15400 | 10 | 2 |  | 2018-06-11 02:47 | 1592 | 126 |  | 47 |  | *T/Dflux 유15kg 용225kg | [14 empty] | 97.3 | 100 | 1000 | 0 | 0 |  | 450 |  | 선택 | 선택 | 1000 | 0 | 0 |  | 450 |  | 선택 | 선택 | 해제 | 미정 | 미정 | 선택 | 선택 |  | 미정 | LT160160 | C
B46032 | 2018-06-10 | 2 | D | TUNDISH교체 | 1 | A | SBC70L | 특수용도강 | D3 | BM#2 | 1599 | 44 | 1654 | 1547 | 37 | 8000 |  | 1 | 0.3 | 21 |  | -2.39 | 1586 | 1660 | 4.51 | 0 | 0 | 18 | 41 | 37 | Y |  | 2018-06-11 02:43 | 88 | 1086 | -395 | -343 | -14 | -4 | 17 | 19 | 26 | 29 | 31 | 32 | 33 | 33 | 35 | 34 | 29 | 35 | 34 | 0 | -0.19 |  | 5.23 | Y | 0 | 1.2 | 2.66 | 2.66 | 1.53 |  |  |  | N | N | N | M | 150 | 0.48 | 58 | 97172 | 94670 | 2460 | 15300 | 15 | 1 | 10 | 2018-06-11 02:46 | 1586 | 149 |  | 49 |  | * T/D FLUX 용탕부: 120 KG / 유탕부: 15KG 투입 * 래들에 탄화왕겨 200KG 투입. * 첫 HEAT 수소측정 기준초과(10분)이상공정 등록 및 생관통보. | [14 empty] | 98.65 | 100 | 720 | 0 | 0 |  | 650 | 400 | 선택 | 선택 | 730 | 0 | 0 |  | 650 | 400 | 선택 | 선택 | 선택 | 미정 | 미정 | 미정 | 미정 |  | 미정 | RB100.00 | C
A46112 | 2018-06-10 | 1 | D |  | 2 | A | BP-SCR420HB | 소입성보증강 | C2 | BM#1 | 1597 | 43 | 1613 | 1538 | 40 | 6200 |  | 3 | 0.27 | 18 |  | -2.01 | 1568 | 1613 | 0 | 12.91 |  | 21 | 16 | 62 | Y |  | 2018-06-11 03:41 | 60 | 1086 | 33 | 28 | 25 | 25 | 24 | 23 | 23 | 22 | 21 | 20 | 19 | 19 |  | 19 | 24 | 25 | 19 | 0 | -0.13 |  | 44.97 | Y | 0 | [8 empty] | N | N | N | 140 | 0.55 | 55 | 101196 | 95060 | 6990 | 15700 | 10 | 2 |  | 2018-06-11 03:50 | 1568 | 112 |  | 38 | [16 empty] | 98.58 | 100 | 0 | 0 | 0 |  | 450 |  | 선택 | 선택 | 0 | 0 | 0 |  | 450 |  | 선택 | 선택 | 해제 | 미정 | 미정 | 선택 | 미정 |  | 미정 | BT180180 | C
B46033 | 2018-06-10 | 2 | D |  | 2 | A | SBC70L | 특수용도강 | D3 | BM#2 | 1606 | 42 | 1655 | 1554 | 36 | 7400 |  | 1 | 0.3 | 21 |  | -2.19 | 1570 | 1643 | 4.13 | 0 | 0 | 22 | 76 | 49 | Y |  | 2018-06-11 03:58 | 72 | 1086 | 33 | 34 | 34 | 35 | 35 | 34 | 34 | 33 | 32 | 31 | 30 | 29 | 28 | 28 | 33 | 35 | 28 | 34 | -0.16 | Y | 44.63 | Y | 0 |  |  |  | 0.98 |  |  |  | N | N | N | Y | 140 | 0.5 | 60 | 97172 | 98670 | 120 | 15100 | 15 | 1 | 20 | 2018-06-11 04:02 | 1570 | 132 |  | 34 | 20 | [15 empty] | 99.16 | 100 | 0 | 0 | 0 |  | 650 | 400 | 선택 | 선택 | 0 | 0 | 0 |  | 650 | 400 | 선택 | 선택 | 선택 | 미정 | 미정 | 미정 | 미정 |  | 미정 | RB100.00 | C
A46113 | 2018-06-10 | 1 | A |  | 3 | A | SCR420HB | 소입성보증강 | C2 | BM#1 | 1627 | 42 | 1629 | 1561 | 40 | 6000 |  | 3 | 0.3 | 18 |  | -2.45 | 1574 | 1629 | 0 | 15.69 |  | 30 | 52 | 70 | Y |  | 2018-06-11 04:39 | 66 | 1086 | 18 | 22 | 26 | 28 | 28 | 27 | 26 | 26 | 25 | 24 | 24 | 23 |  | 23 | 25 | 28 | 23 | 26 | -0.13 | Y | 39.98 | Y | -0.2 | [8 empty] | N | N | N | 130 | 0.55 | 55 | 84590 | 100790 | 7010 | 15070 | 10 | 2 |  | 2018-06-11 04:52 | 1574 | 109 |  | 36 | [16 empty] | 78.51 | 100 | 0 | 0 | 0 |  | 450 |  | 선택 | 선택 | 0 | 0 | 0 |  | 450 |  | 선택 | 선택 | 해제 | 미정 | 미정 | 선택 | 미정 |  | 미정 | BT180180 | H
B46034 | 2018-06-10 | 2 | A |  | 3 | A | SBC70L | 특수용도강 | D3 | BM#2 | 1588 | 45 | 1647 | 1556 | 35 | 7500 |  | 1 | 0.34 | 22 |  | -2.4 | 1558 | 1633 | 9.68 | 0 | 0 | 35 | 73 | 59 | Y |  | 2018-06-11 04:54 | 60 | 1086 | 26 | 24 | 27 | 27 | 28 | 28 | 28 | 28 | 29 | 29 | 29 | 29 | 28 | 22 | 27 | 29 | 22 | 29 | -0.15 | Y | 47.17 | Y | -0.2 |  |  |  | 1.18 |  |  |  | N | N | N | Y | 130 | 0.5 | 60 | 102888 | 98750 | 1380 | 15800 | 15 | 1 |  | 2018-06-11 05:11 | 1558 | 139 |  | 40 | [16 empty] | 102.89 | 100 | 0 | 0 | 0 |  | 650 | 400 | 선택 | 선택 | 0 | 0 | 0 |  | 650 | 400 | 선택 | 선택 | 선택 | 미정 | 미정 | 미정 | 미정 |  | 미정 | RB100.00 | C
A46114 | 2018-06-10 | 1 | A |  | 4 | A | SCR420HB | 소입성보증강 | C2 | BM#1 | 1654 | 44 | 1622 | 1578 | 38 | 5100 |  | 3 | 0.3 | 18 |  | -2.3 | 1572 | 1622 | 0 | 13.5 |  | 6 | 43 | 74 | Y |  | 2018-06-11 05:42 | 64 | 1086 | 22 | 28 | 31 | 33 | 33 | 33 | 32 | 32 | 31 | 30 | 30 | 29 |  | 29 | 30 | 33 | 29 | 33 | -0.1 | Y | 40 | Y | -0.2 | [8 empty] | N | N | N | 120 | 0.55 | 57 | 101508 | 102620 | 1490 | 13820 | 10 | 2 |  | 2018-06-11 05:46 | 1572 | 108 |  | 32 |  | *L/D물량 7.0ton에 슬러그 나옴-이상재등록 *Sample채취 ID:103.203 | [14 empty] | 92.57 | 100 | 0 | 0 | 300 |  | 450 |  | 선택 | 선택 | 0 | 0 | 300 |  | 450 |  | 선택 | 선택 | 해제 | 미정 | 미정 | 해제 | 미정 |  | 미정 | BT180180 | H
B46035 | 2018-06-10 | 2 | A |  | 4 | A | SBC70L | 특수용도강 | D3 | BM#2 | 1599 | 42 | 1644 | 1537 | 37 | 7800 |  | 1 | 0.29 | 22 |  | -2.42 | 1590 | 1652 | 5.45 | 0 | 0 | 23 | 2 | 56 | Y |  | 2018-06-11 05:46 | 92 | 1086 | 19 | 24 | 29 | 33 | 35 | 36 | 36 | 35 | 35 | 35 | 34 | 32 | 31 | 31 | 32 | 36 | 31 | 35 | -0.14 | Y | 35 | Y | -0.2 |  |  |  | 1.16 |  |  |  |  | N | N | Y | 110 | 0.5 | 58 | 91456 | 97930 | 110 | 16800 | 15 | 1 |  | 2018-06-11 05:57 | 1590 | 142 |  | 52 | [16 empty] | 95.27 | 100 | 0 | 0 | 0 |  | 650 | 400 | 선택 | 선택 | 0 | 0 | 0 |  | 650 | 400 | 선택 | 선택 | 선택 | 미정 | 미정 | 미정 | 미정 |  | 미정 | RB100.00 | C
A46115 | 2018-06-10 | 1 | A |  | 5 | A | SCR420HB | 소입성보증강 | C2 | BM#1 | 1617 | 42 | 1620 | 1564 | 31 | 5500 |  | 3 | 0.28 | 21 |  | -1.46 | 1581 | 1617 | 0 | 17.57 |  | 18 | 42 | 41 | Y |  | 2018-06-11 06:47 | 73 | 1086 | 27 | 33 | 34 | 36 | 37 | 36 | 36 | 35 | 35 | 34 | 32 |  |  | 32 | 34 | 37 | 32 | 36 | -0.17 | Y | 30 | Y | -0.4 | [8 empty] | N | N | N | 110 | 0.54 | 53 | 101508 | 97120 | 7020 | 16020 | 10 | 2 |  | 2018-06-11 06:50 | 1581 | 104 |  | 27 | [16 empty] | 97.51 | 100 | 0 | 0 | 0 |  | 450 |  | 선택 | 선택 | 0 | 0 | 0 |  | 450 |  | 선택 | 선택 | 해제 | 미정 | 미정 | 선택 | 미정 |  | 미정 | BT180180 | H
B46036 | 2018-06-10 | 2 | A |  | 5 | A | SBC70L | 특수용도강 | D3 | BM#2 | 1587 | 44 | 1655 | 1545 | 38 | 8000 |  | 1 | 0.31 | 21 |  | -2.4 | 1564 | 1655 | 9.48 | 0 | 0 | 33 | 26 | 42 | Y |  | 2018-06-11 07:06 | 66 | 1086 | 29 | 32 | 36 | 38 | 38 | 38 | 37 | 36 | 34 | 33 | 32 | 30 |  | 30 | 34 | 38 | 30 | 38 | -0.2 | Y | 40.02 | Y | -0.4 |  |  |  | 1.02 |  |  |  |  | N | N | Y | 110 | 0.5 | 60 | 102888 | 98870 | 50 | 16300 | 15 | 1 |  | 2018-06-11 07:07 | 1576 | 145 |  | 33 | [16 empty] | 105.26 | 100 | 0 | 0 | 0 |  | 650 | 400 | 선택 | 선택 | 0 | 0 | 0 |  | 650 | 400 | 선택 | 선택 | 선택 | 미정 | 미정 | 미정 | 미정 |  | 미정 | RB100.00 | H
A46116 | 2018-06-11 | 1 | A |  | 6 | A | SCR420HB | 소입성보증강 | C2 | BM#1 | 1602 | 42 | 1629 | 1546 | 31 | 5500 |  | 3 | 0.29 | 18 |  | -1.43 | 1576 | 1608 | 0 | 11.01 |  | 21 | 17 | 58 | Y |  | 2018-06-11 07:39 | 68 | 1108 | 31 | 30 | 31 | 32 | 32 | 32 | 32 | 31 | 31 | 31 | 30 |  |  | 30 | 31 | 32 | 30 | 32 | -0.05 | Y | 34.98 | Y | -0.2 | [8 empty] | N | N | N | 100 | 0.55 | 51 | 84590 | 90780 | 7110 | 14480 | 10 | 2 |  | 2018-06-11 07:46 | 1576 | 102 |  | 30 | [16 empty] | 86.54 | 100 | 0 | 0 | 0 |  | 450 |  | 선택 | 선택 | 0 | 0 | 0 |  | 450 |  | 선택 | 선택 | 해제 | 미정 | 미정 | 선택 | 미정 |  | 미정 | BT180180 | H
B46037 | 2018-06-11 | 2 | A |  | 6 | A | SBC70L | 특수용도강 | D3 | BM#2 | 1570 | 49 | 1656 | 1524 | 42 | 9000 |  | 1 | 0.32 | 20 |  | -2.6 | 1564 | 1656 | 9.33 | 0 | 0 | 11 | 1 | 14327 | Y |  | 2018-06-11 08:18 | 66 | 1070 | 27 | 24 | 23 | 23 | 22 | 22 | 20 | 20 | 19 | 19 | 18 | 17 |  | 17 | 21 | 23 | 17 | 0 | -0.13 |  | 45 | Y | -0.2 |  |  |  | 1.38 |  |  |  |  | N | N | Y | 100 | 0.51 | 57 | 102888 | 96350 | 1820 | 16300 | 15 | 1 |  | 2018-06-11 08:23 | 1564 | 134 |  | 23 | [16 empty] | 105.15 | 100 | 0 | 0 | 0 |  | 650 | 400 | 선택 | 선택 | 0 | 0 | 0 |  | 650 | 400 | 선택 | 선택 | 선택 | 미정 | 미정 | 미정 | 미정 |  | 미정 | RB100.00 | C
A46117 | 2018-06-11 | 1 | A |  | 7 | A | SCR420HB | 소입성보증강 | C2 | BM#1 | 1635 | 41 | 1624 | 1598 | 32 | 5400 |  | 3 | 0.3 | 19 |  | -1.91 | 1573 | 1616 | 0 | 9.32 |  | 30 | 53 | 54 | Y |  | 2018-06-11 08:41 | 65 | 1089 | 28 | 33 | 35 | 35 | 34 | 34 | 32 | 31 | 30 | 28 | 27 | 25 |  | 25 | 31 | 35 | 25 | 0 | -0.22 |  | 45.02 | Y | -0.4 | [8 empty] | N | N | N | 150 | 0.55 | 56 | 101508 | 102420 | 7040 | 15080 | 10 | 2 |  | 2018-06-11 08:49 | 1573 | 95 |  | 22 | [16 empty] | 93.64 | 100 | 0 | 0 | 0 |  | 450 |  | 선택 | 선택 | 0 | 0 | 0 |  | 450 |  | 선택 | 선택 | 해제 | 미정 | 미정 | 선택 | 미정 |  | 미정 | BT180180 | H
B46038 | 2018-06-11 | 2 | A |  | 7 | A | SBC70L | 특수용도강 | D3 | BM#2 | 1580 | 46 | 1664 | 1534 | 39 | 8300 |  | 1 | 0.31 | 20 |  | -2.66 | 1568 | 1647 | 4.67 | 0 | 0 | 22 | 77 | 103 | Y |  | 2018-06-11 09:17 | 70 | 1085 | 16 | 27 | 32 | 34 | 36 | 36 | 35 | 34 | 34 | 33 | 31 | 30 |  | 30 | 31 | 36 | 30 | 34 | -0.17 | Y | 35.03 | Y | -0.2 |  |  |  | 0.81 |  |  |  |  | N | N | Y | 150 | 0.5 | 57 | 91456 | 96140 | 2990 | 15000 | 15 | 1 |  | 2018-06-11 09:16 | 1570 | 134 |  | 25 | [16 empty] | 92.38 | 100 | 0 | 0 | 0 |  | 650 | 400 | 선택 | 선택 | 0 | 0 | 0 |  | 650 | 400 | 선택 | 선택 | 선택 | 미정 | 미정 | 미정 | 미정 |  | 미정 | RB100.00 | C
A46118 | 2018-06-11 | 1 | A |  | 8 | A | SCR420HB | 소입성보증강 | C2 | BM#1 | 1642 | 41 | 1621 | 1621 | 30 | 4600 |  | 3 | 0.31 | 20 |  | -1.47 | 1578 | 1613 | 0 | 10.1 |  | 6 | 44 | 60 | Y |  | 2018-06-11 09:36 | 70 | 1105 | 24 | 32 | 35 | 38 | 38 | 38 | 37 | 36 | 36 | 35 | 34 |  |  | 34 | 35 | 38 | 34 | 38 | -0.11 | Y | 35.02 | Y | -0.2 | [8 empty] | N | N | N | 140 | 0.55 | 55 | 101508 | 99840 | 7090 | 14000 | 10 | 2 |  | 2018-06-11 09:43 | 1578 | 99 |  | 27 | [16 empty] | 95.04 | 100 | 0 | 0 | 0 |  | 450 |  | 선택 | 선택 | 0 | 0 | 0 |  | 450 |  | 선택 | 선택 | 해제 | 미정 | 미정 | 선택 | 미정 |  | 미정 | BT180180 | H
B46039 | 2018-06-11 | 2 | A |  | 8 | A | SBC70L | 특수용도강 | D3 | BM#2 | 1565 | 42 | 1647 | 1555 | 29 | 6100 |  | 1 | 0.28 | 20 |  | -2.46 | 1565 | 1638 | 3.88 | 0 | 0 | 23 | 3 | 42 | Y |  | 2018-06-11 10:09 | 67 | 1094 | 26 | 25 | 28 | 30 | 31 | 32 | 32 | 30 | 30 | 29 | 28 | 27 | 27 | 27 | 29 | 32 | 27 | 30 | -0.14 | Y | 34.98 | Y | 0 |  |  |  | 0.96 |  |  |  |  | N | N | Y | 140 | 0.5 | 57 | 91456 | 94180 | 410 | 15800 | 15 | 1 |  | 2018-06-11 10:06 | 1565 | 131 |  | 34 | [16 empty] | 96.27 | 100 | 0 | 0 | 0 |  | 650 | 400 | 선택 | 선택 | 0 | 0 | 0 |  | 650 | 400 | 선택 | 선택 | 선택 | 미정 | 미정 | 미정 | 미정 |  | 미정 | RB100.00 | C
A46119 | 2018-06-11 | 1 | A |  | 9 | B | SCR420HB | 소입성보증강 | C2 | BM#1 | 1612 | 41 | 1596 | 1526 | 34 | 6300 |  | 3 | 0.29 | 18 |  | -1.56 | 1565 | 1600 | 0 | 9.67 |  | 18 | 43 | 52 | Y |  | 2018-06-11 10:44 | 57 | 1098 | 32 | 32 | 33 | 33 | 33 | 32 | 31 | 30 | 29 | 28 | 27 | 26 |  | 26 | 31 | 33 | 26 | 33 | -0.16 |  | 43.35 | Y | -0.3 | [8 empty] | N | N | N | 130 | 0.55 | 53 | 101508 | 97640 | 7440 | 15700 | 10 | 2 |  | 2018-06-11 10:51 | 1565 | 90 |  | 17 |  | *L/D물량 7.4ton에 슬러그 나옴-이상재등록 | [14 empty] | 96.63 | 100 | 0 | 0 | 0 |  | 450 |  | 선택 | 선택 | 0 | 0 | 0 |  | 450 |  | 선택 | 선택 | 해제 | 미정 | 미정 | 선택 | 선택 | 8 | 미정 | BT180180 | H
B46040 | 2018-06-11 | 2 | A |  | 9 | A | SBC70L | 특수용도강 | D3 | BM#2 | 1596 | 42 | 1637 | 1554 | 35 | 7400 |  | 1 | 0.3 | 20 |  | -2.46 | 1572 | 1643 | 3.14 | 0 | 0 | 33 | 27 | 31 | Y |  | 2018-06-11 11:10 | 74 | 1107 | 24 | 30 | 35 | 37 | 38 | 38 | 38 | 36 | 35 | 35 | 34 | 33 | 32 | 32 | 34 | 38 | 32 | 38 | -0.15 | Y | 40.02 | Y | -0.2 |  |  |  | 0.92 |  |  |  |  | N | N | Y | 130 | 0.48 | 63 | 102888 | 99400 | 330 | 14700 | 15 | 1 |  | 2018-06-11 11:15 | 1572 | 128 |  | 31 |  | *전공정 요청 감속주입 | [14 empty] | 103.2 | 77.78 | 0 | 0 | 0 |  | 650 | 400 | 선택 | 선택 | 0 | 0 | 0 |  | 650 | 400 | 선택 | 선택 | 선택 | 미정 | 미정 | 미정 | 미정 |  | 미정 | RB100.00 | H
A46120 | 2018-06-11 | 1 | A |  | 10 | A | SCR420HB | 소입성보증강 | C2 | BM#1 | 1578 | 42 | 1620 | 1534 | 34 | 6300 |  | 3 | 0.3 | 19 |  | -1.73 | 1575 | 1615 | 0 | 14.1 |  | 21 | 18 | 68 | Y |  | 2018-06-11 11:47 | 67 | 1090 | 26 | 31 | 36 | 38 | 39 | 39 | 38 | 37 | 36 | 35 | 33 | 32 |  | 32 | 35 | 39 | 32 | 0 | -0.2 | Y | 35 | Y | -0.2 | [8 empty] | N | N | N | 120 | 0.51 | 59 | 101508 | 96290 | 7050 | 11400 | 10 | 2 |  | 2018-06-11 11:52 | 1575 | 85 |  | 8 |  | *전공정 지연으로 감속주입 *L/D도착 지연되어 감속주입-감속 20%이상으로 이상재및 생관통보 ID:106.206 *L/D도착 지연되어 T/D 잔강 11.4ton 까지 빠짐-이상재등록ID:106.206 | [14 empty] | 98.31 | 100 | 0 | 0 | 0 |  | 450 |  | 선택 | 선택 | 0 | 0 | 0 |  | 450 |  | 선택 | 선택 | 해제 | 미정 | 미정 | 선택 | 미정 |  | 미정 | BT180180 | H
B46041 | 2018-06-11 | 2 | A | TUNDISH교체전 | 10 | A | SBC70L | 특수용도강 | D3 | BM#2 | 0 | 49 | 1645 | 1534 | 35 | 7200 |  | 1 | 0.3 | 20 |  | -2.02 | 1568 | 1633 | 3.18 | 0 | 0 | 11 | 2 | 40 | Y |  | 2018-06-11 12:14 | 70 | 1085 | 29 | 31 | 34 | 35 | 35 | 35 | 35 | 33 | 32 | 31 | 30 | 29 | 28 | 28 | 32 | 35 | 28 | 35 | -0.16 | Y | 45.02 | Y | -0.2 |  |  |  | 1.32 |  |  |  |  | N | N | M | 120 | 0.47 | 63 | 81634 | 98320 | 630 | 2300 | 15 | 1 |  | 2018-06-11 12:34 | 1568 | 136 |  | 34 |  | *전공정 지연(성분오버) 10% 이상 감속주입 | D790AC638D74433AAE6C8EE0E409C1F9 | 2CC080A2275A419782873FB1BBA4AFF4 | 0FC1EC91E4DA46F1928ED1D75D3543DB | [11 empty] | 82.5 | 78.57 | 0 | 4018 | 0 |  | 650 | 400 | 선택 | 선택 | 0 | 3817 | 0 |  | 650 | 400 | 선택 | 선택 | 선택 | 미정 | 미정 | 미정 | 미정 |  | 미정 | RB100.00 | H
B46042 | 2018-06-11 | 2 | A |  | 11 | A | SCR420HB | 소입성보증강 | C2 | BM#1 | 1612 | 44 | 1627 | 1577 | 31 | 6600 |  | 1 | 0.31 | 18 |  | -2.33 | 1571 | 1630 | 0 | 9.34 | 0 | 22 | 78 | 41 | Y |  | 2018-06-11 13:00 | 63 | 1101 | 24 | 38 | 40 | 42 | 42 | 42 | 42 | 41 | 40 | 39 | 38 |  |  | 38 | 39 | 42 | 38 | 42 | -0.11 | Y | 34.98 | Y | -0.2 | [8 empty] | N | N | N | 110 | 0.5 | 51 | 84590 | 91850 | 6510 | 16300 | 10 | 2 |  | 2018-06-11 13:01 | 1577 | 87 |  | 2 |  | *L/D도착 지연되어 T/D 잔강 11.4ton 까지 빠짐-이상재등록ID:101.201 *전공정 지연으로 감속주입 | [14 empty] | 87.34 | 100 | 0 | 0 | 0 |  | 450 |  | 선택 | 선택 | 0 | 0 | 0 |  | 450 |  | 선택 | 선택 | 해제 | 미정 | 선택 | 해제 | 미정 |  | 미정 | BT180180 | H
B46043 | 2018-06-11 | 2 | C |  | 12 | A | SCR420HB | 소입성보증강 | C2 | BM#1 | 1599 | 36 | 1474 | 1554 | 31 | 6200 |  | 3 | 0.27 | 20 |  | 4.29 | 1575 | 1474 | 0 | 13.05 |  | 23 | 4 | 31 | Y |  | 2018-06-11 13:45 | 67 | 1115 | 36 | 42 | 46 | 48 | 49 | 49 | 48 | 47 | 47 | 46 | 45 | 44 | 44 | 44 | 46 | 49 | 44 | 0 | -0.12 | Y | 40 | Y | 0 | [8 empty] | N | N | N | 100 | 0.48 | 60 | 84590 | 91700 | 6910 | 15700 | 10 | 2 |  | 2018-06-11 13:54 | 1575 | 81 |  | 13 |  | *전공정지연 감속주입 | [14 empty] | 85.7 | 100 | 0 | 0 | 0 |  | 450 |  | 선택 | 선택 | 0 | 0 | 0 |  | 450 |  | 선택 | 선택 | 해제 | 미정 | 미정 | 선택 | 미정 |  | 미정 | BT180180 | H
A46121 | 2018-06-11 | 1 | C | TUNDISH교체 | 1 | A | AE1524HM | 소입성보증강 | C1 | BM#2 | 1576 | 52 | 1647 | 1534 | 46 | 8300 |  | 3 | 0.29 | 21 |  | -1.65 | 1604 | 1646 | 0 | 7.97 |  | 30 | 54 | 71 | N | 1 | 2018-06-11 12:59 | 99 | 1089 | -351 | -353 | -368 | 7 | 15 | 19 | 19 | 12 | 22 | 26 | 29 | 30 | 32 | 35 | 28 | 35 | 35 | 32 | 0 |  |  | Y | 0.4 |  | 2.06 | 1.94 |  |  |  |  | N | N | N | N | 190 | 0.47 | 67 | 100020 | 104020 | 7630 | 16900 | 2 | 2 |  | 2018-06-11 13:22 | 1604 | 168 |  | 80 |  | *T/D플럭스 120/15KG *일반 롱노즐 사용 *래들 미개공 강제렌싱 1회 실시 ID:301.401 *전공정 요청 감속주입 | [14 empty] | 89.58 | 76.47 | 1048 | 0 | 0 |  | 450 | 300 | 선택 | 해제 | 1128 | 0 | 0 |  | 450 | 300 | 선택 | 해제 | 해제 | 미정 | 미정 | 선택 | 미정 |  | 미정 | BT180180 | C
A46122 | 2018-06-11 | 1 | C |  | 13 | A | SCR420HB | 소입성보증강 | C2 | BM#1 | 1596 | 91 | 1600 | 1543 | 52 | 9600 |  | 3 | 0.27 | 18 |  | -1.91 | 1558 | 1600 | 0 | 8.88 |  | 6 | 45 | 83 | Y |  | 2018-06-11 14:37 | 50 | 1085 | 43 | 39 | 37 | 36 | 34 | 33 | 32 | 31 | 30 | 29 | 28 | 27 |  | 27 | 33 | 37 | 27 | 0 | -0.22 |  | 45.02 | Y | -0.2 | [8 empty] | N | N | N | 150 | 0.52 | 58 | 101508 | 94950 | 830 | 14800 | 10 | 2 |  | 2018-06-11 14:45 | 1558 | 147 |  | 22 | [16 empty] | 99.57 | 100 | 0 | 0 | 0 |  | 450 |  | 선택 | 선택 | 0 | 0 | 0 |  | 450 |  | 선택 | 선택 | 해제 | 미정 | 미정 | 선택 | 미정 |  | 미정 | BT180180 | H
B46044 | 2018-06-11 | 2 | C |  | 2 | A | AE1524HM | 소입성보증강 | C1 | BM#2 | 1592 | 46 | 1635 | 1554 | 32 | 6900 |  | 3 | 0.27 | 19 |  | 71.26 | 1589 | 0 | 0 | 15.79 |  | 33 | 28 | 25 | Y |  | 2018-06-11 15:16 | 84 | 1094 | 34 | 41 | 48 | 51 | 53 | 55 | 53 | 52 | 53 | 53 | 50 | 49 |  | 49 | 49 | 55 | 49 | 53 | -0.2 | Y | 30.03 | Y | -0.2 | [7 empty] | N | N | N | N | 180 | 0.47 | 59 | 99200 | 91680 | 7090 | 16000 | 2 | 2 |  | 2018-06-11 15:15 | 1589 | 116 |  | 12 |  | *전공정 요청 감속주입 | [14 empty] | 100.51 | 76.47 | 0 | 0 | 0 |  | 450 | 300 | 선택 | 해제 | 0 | 0 | 0 |  | 450 | 300 | 선택 | 해제 | 해제 | 미정 | 미정 | 선택 | 미정 |  | 미정 | RB100.00 | C
A46123 | 2018-06-11 | 1 | C |  | 14 | A | SCR420HB | 소입성보증강 | C2 | BM#1 | 1651 | 54 | 1635 | 1533 | 36 | 6500 |  | 1 | 0.3 | 19 |  | -0.11 | 1574 | 1577 | 0 | 5.17 | 0 | 18 | 44 | 86 | Y |  | 2018-06-11 15:51 | 66 | 1108 | 26 | 32 | 35 | 36 | 35 | 35 | 34 | 33 | 32 | 31 | 29 |  |  | 29 | 33 | 36 | 29 | 35 | -0.2 | Y | 34.98 | Y | -0.4 | [8 empty] | N | N | N | 140 | 0.51 | 54 | 84590 | 90800 | 4980 | 15800 | 10 | 2 |  | 2018-06-11 15:57 | 1574 | 144 |  | 7 | [16 empty] | 88.3 | 100 | 0 | 0 | 0 |  | 450 |  | 선택 | 선택 | 0 | 0 | 0 |  | 450 |  | 선택 | 선택 | 해제 | 미정 | 선택 | 해제 | 미정 |  | 미정 | BT180180 | H
B46045 | 2018-06-11 | 2 | C |  | 3 | A | AE1524HM | 소입성보증강 | C1 | BM#2 | 1590 | 60 | 1617 | 1545 | 38 | 8000 |  | 3 | 0.27 | 18 |  | -1.53 | 1584 | 1617 | 0 | 16.33 |  | 2 | 7 | 50 | Y |  | 2018-06-11 16:10 | 79 | 1108 | 47 | 51 | 53 | 53 | 53 | 52 | 52 | 51 | 50 | 49 | 49 | 48 | 47 | 46 | 50 | 53 | 46 | 53 | -0.11 |  | 65 | Y | 0 | [7 empty] | N | N | N | N | 170 | 0.41 | 75 | 93056 | 100880 | 470 | 17200 | 2 | 2 |  | 2018-06-11 16:17 | 1584 | 116 |  | 21 |  | *전공정 작업지연 20% 이상 감속주입,이상공정 등록 및 생관통보 | [14 empty] | 86.28 | 75 | 0 | 0 | 0 |  | 450 | 300 | 선택 | 해제 | 0 | 0 | 0 |  | 450 | 300 | 선택 | 해제 | 해제 | 미정 | 미정 | 선택 | 미정 |  | 미정 | RB100.00 | C
A46124 | 2018-06-11 | 1 | C |  | 15 | A | SCR420HB | 소입성보증강 | C2 | BM#1 | 1662 | 40 | 1638 | 1598 | 35 | 5500 |  | 1 | 0.29 | 18 |  | -2.09 | 1560 | 1627 | 0 | 5.04 | 0 | 21 | 19 | 119 | Y |  | 2018-06-11 16:46 | 52 | 1098 | 30 | 32 | 33 | 32 | 31 | 30 | 28 | 27 | 25 | 24 | 21 |  |  | 21 | 29 | 33 | 21 | 0 | -0.3 |  | 39.5 | Y | -0.67 | [8 empty] | N | N | N | 130 | 0.52 | 55 | 101508 | 92000 | 4900 | 15800 | 10 | 2 |  | 2018-06-11 16:50 | 1560 | 99 |  | 6 | [16 empty] | 104.65 | 100 | 0 | 0 | 0 |  | 450 |  | 선택 | 선택 | 0 | 0 | 0 |  | 450 |  | 선택 | 선택 | 해제 | 미정 | 선택 | 해제 | 미정 |  | 미정 | BT180180 | H
A46125 | 2018-06-11 | 1 | C |  | 4 | A | AE1524HM | 소입성보증강 | C1 | BM#2 | 1651 | 43 | 1619 | 1560 | 25 | 4600 |  | 3 | 0.27 | 18 |  | -2.02 | 1575 | 1619 | 0 | 17.65 |  | 23 | 5 | 57 | Y |  | 2018-06-11 17:30 | 70 | 1105 | 42 | 40 | 39 | 37 | 36 | 34 | 35 | 34 | 33 | 32 | 31 | 30 | 30 | 30 | 35 | 39 | 30 | 0 | -0.18 |  | 50.02 | Y | 0 | [7 empty] | N | N | N | N | 160 | 0.43 | 67 | 99282 | 94290 | 7080 | 16200 | 2 | 2 |  | 2018-06-11 17:39 | 1575 | 90 |  | 19 |  | *전공정 작업지연 20% 이상 감속주입,이상공정 등록 및 생관통보 | [14 empty] | 97.96 | 76.47 | 0 | 0 | 0 |  | 450 | 300 | 선택 | 해제 | 0 | 0 | 0 |  | 450 | 300 | 선택 | 해제 | 해제 | 미정 | 미정 | 선택 | 미정 |  | 미정 | RB100.00 | C
B46046 | 2018-06-11 | 2 | C | TUNDISH교체전 | 16 | A | SCR420HB | 소입성보증강 | C2 | BM#1 | 1577 | 52 | 1646 | 1517 | 41 | 8800 |  | 1 | 0.28 | 19 |  | 0 | 1580 | 1631 | 0 | 4.96 | 0 | 22 | 79 | 97 | Y |  | 2018-06-11 17:31 | 72 | 1087 | 20 | 32 | 37 | 39 | 39 | 39 | 38 | 37 | 36 | 35 | 33 | 31 | 30 | 26 | 32 | 39 | 26 | 39 | -0.24 | Y | 55 | Y | -0.4 | [8 empty] | N | N | N | 120 | 0.38 | 92 | 93993 | 95510 | 1540 | 2000 | 10 | 2 |  | 2018-06-11 17:42 | 1580 | 121 |  | 18 |  | *HEAT 평균 주속 20%이상감속주입 ID:101~106.201~206 *전공정지연 주속 0.30m/min감속주입ID:103~106.203~206 *전공정요청 L/D잔강 이월 미실시 | D6AB48B20632433ABA2428F148751D7E | B5A70C6E14B04AC0942D77576FDA1A35 | 754CE52280E94E69B747B1EDD0CE9FE0 | [11 empty] | 96.85 | 100 | 0 | 3000 | 0 |  | 450 |  | 선택 | 선택 | 0 | 3000 | 0 |  | 450 |  | 선택 | 선택 | 해제 | 미정 | 선택 | 미정 | 미정 |  | 미정 | BT180180 | H
A46126 | 2018-06-11 | 1 | C |  | 5 | A | AE1524HM | 소입성보증강 | C1 | BM#2 | 1587 | 46 | 1612 | 1538 | 39 | 6700 |  | 3 | 0.26 | 18 |  | -2.03 | 1568 | 1612 | 0 | 11.05 |  | 6 | 46 | 58 | Y |  | 2018-06-11 18:40 | 63 | 1089 | 27 | 29 | 32 | 33 | 33 | 32 | 31 | 30 | 29 | 28 | 26 | 26 |  | 26 | 30 | 33 | 26 | 0 | -0.17 | Y | 40.02 | Y | 0 | [7 empty] | N | N | N | N | 150 | 0.5 | 59 | 94368 | 99720 | 7020 | 16500 | 2 | 2 |  | 2018-06-11 18:54 | 1568 | 100 |  | 20 |  | *주입 후기 전공정 작업지연 감속주입 | [14 empty] | 88.44 | 75 | 0 | 0 | 0 |  | 450 | 300 | 선택 | 해제 | 0 | 0 | 0 |  | 450 | 300 | 선택 | 해제 | 해제 | 미정 | 미정 | 선택 | 미정 |  | 미정 | RB100.00 | H
B46047 | 2018-06-11 | 2 | C | TUNDISH교체 | 1 | A | AE5130M | 합금강 | D1 | BM#1 | 1564 | 108 | 1616 | 1514 | 58 | 13500 |  | 3 | 0.27 | 16 |  | -2.16 | 1574 | 1616 | 0 | 7.96 |  | 30 | 55 |  | Y |  | 2018-06-11 19:13 | 72 | 1103 | -33 | 26 | 23 | 25 | 27 | 30 | 31 | 32 | 32 | 31 | 32 | 32 | 33 | 33 | 28 | 33 | 33 | 32 | 0 |  |  | Y | 0.2 |  | 2.34 | 2.34 | [5 empty] | N | N | N | 150 | 0.47 | 65 | 101508 | 104700 | 6710 | 16600 | 18 | 1 |  | 2018-06-11 19:19 | 1574 | 157 |  | 21 |  | *T/D플럭스 유15 용120KG *STR#1.2 클로깅 발생 | [14 empty] | 90.88 | 100 | 700 | 0 | 0 |  | 650 |  | 선택 | 선택 | 700 | 0 | 0 |  | 650 |  | 선택 | 선택 | 해제 | 미정 | 미정 | 선택 | 미정 |  | 미정 | BT180180 | H
A46127 | 2018-06-11 | 1 | C | 잔강최소화전 | 6 | A | AE1524HM | 소입성보증강 | C1 | BM#2 | 1603 | 51 | 1620 | 1553 | 36 | 6200 |  | 3 | 0.27 | 19 |  | 68.53 | 1575 | 0 | 0 | 16.53 |  | 18 | 45 | 78 | Y |  | 2018-06-11 19:43 | 70 | 1096 | 22 | 32 | 38 | 36 | 40 | 39 | 39 | 38 | 37 | 37 | 37 | 36 |  | 36 | 36 | 40 | 36 | 37 | -0.11 | Y | 34.95 | Y | -0.2 | [7 empty] | N | N | N | N | 190 | 0.51 | 56 | 76674 | 93970 | 6950 | 3000 | 2 | 2 |  | 2018-06-11 19:49 | 1575 | 99 |  | 18 |  | *주입 초기 전공정 작업지연 감속주입 | [14 empty] | 75.99 | 100 | 0 | 5780 | 0 |  | 450 | 300 | 선택 | 해제 | 0 | 5180 | 0 |  | 450 | 300 | 선택 | 해제 | 해제 | 미정 | 미정 | 선택 | 미정 |  | 미정 | RB100.00 | H
B46048 | 2018-06-11 | 2 | C |  | 2 | A | AE5130M | 합금강 | D1 | BM#1 | 1601 | 45 | 1654 | 1555 | 34 | 7700 |  | 1 | 0.3 | 17 |  | 0 | 1584 | 1651 | 0 | 5.56 | 0 | 30 | 56 | -114 | Y |  | 2018-06-11 20:36 | 82 | 1088 | 32 | 43 | 51 | 55 | 56 | 55 | 55 | 54 | 53 | 53 | 51 | 50 | 48 | 48 | 50 | 56 | 48 | 55 | -0.2 | Y | 40 | Y | -0.4 | [8 empty] | N | N | N | 140 | 0.47 | 63 | 84590 | 96400 | 6320 | 13000 | 18 | 1 |  | 2018-06-11 20:38 | 1584 | 103 |  | 4 |  | L/D강제개공 나탕주입 ID:105.205 | [14 empty] | 83.42 | 100 | 0 | 0 | 0 |  | 650 |  | 선택 | 선택 | 0 | 0 | 0 |  | 650 |  | 선택 | 선택 | 해제 | 미정 | 선택 | 해제 | 미정 |  | 미정 | BT180180 | H
A46128 | 2018-06-11 | 1 | D | 잔강최소화 | 7 | A | AE1043M | 탄소강 | D1 | BM#2 | 1612 | 37 | 1616 | 1533 | 29 | 5400 |  | 3 | 0.27 | 18 |  | -2.09 | 1570 | 1616 | 0 | 14.25 |  | 21 | 20 | 78 | Y |  | 2018-06-11 20:34 | 79 | 1098 | -262 | -5 | 37 | 39 | 40 | 40 | 40 | 40 | 39 | 39 | 39 |  |  | 39 | 25 | 40 | 39 | 40 | -0.03 | Y | 29.98 | Y | 0 | [7 empty] | N | N | N | N | 180 | 0.49 | 53 | 98700 | 95060 | 5180 | 14800 | 2 | 2 | 10 | 2018-06-11 20:54 | 1570 | 104 |  | 36 | [16 empty] | 98.16 | 100 | 2800 | 0 | 0 |  | 650 | 400 | 선택 | 해제 | 2800 | 0 | 0 |  | 650 | 400 | 선택 | 해제 | 해제 | 미정 | 미정 | 미정 | 선택 | 6 | 미정 | RB100.00 | H
B46049 | 2018-06-11 | 2 | D |  | 3 | A | AE5130M | 합금강 | D1 | BM#1 | 1594 | 42 | 1637 | 1556 | 33 | 7100 |  | 1 | 0.3 | 16 |  | 0 | 1560 | 1629 | 0 | 6.87 | 0 | 2 | 8 | 112 | Y |  | 2018-06-11 21:40 | 58 | 1086 | 45 | 39 | 37 | 35 | 33 | 32 | 31 | 29 | 28 | 27 | 25 | 23 | 22 | 22 | 32 | 37 | 22 | 0 | -0.3 |  | 49.98 | Y | -0.2 | [8 empty] | N | N | N | 130 | 0.46 | 61 | 101508 | 93000 | 5080 | 15300 | 18 | 1 |  | 2018-06-11 21:40 | 1560 | 107 |  | 7 |  | L/D강제개공 나탕주입 ID:101.201 *전공정 작업지연, 감속주입 | [14 empty] | 104.43 | 100 | 0 | 0 | 0 |  | 650 |  | 선택 | 선택 | 0 | 0 | 0 |  | 650 |  | 선택 | 선택 | 해제 | 미정 | 선택 | 미정 | 미정 |  | 미정 | BT180180 | H
A46129 | 2018-06-11 | 1 | D |  | 8 | A | AE1043M | 탄소강 | D1 | BM#2 | 1596 | 39 | 1603 | 1531 | 32 | 5500 |  | 3 | 0.27 | 16 |  | -2.07 | 1563 | 1603 | 0 | 11.62 |  | 23 | 6 | 62 | Y |  | 2018-06-11 21:28 | 72 | 1101 | 36 | 37 | 37 | 37 | 37 | 36 | 35 | 35 | 34 | 33 | 32 | 32 | 31 | 30 | 35 | 37 | 30 | 37 | -0.13 |  | 55 | Y | -0.2 | [7 empty] | N | N | N | N | 170 | 0.45 | 65 | 98700 | 98340 | 2060 | 13700 | 2 | 2 | 20 | 2018-06-11 21:38 | 1563 | 103 |  | 38 |  | * 전공정 작업지연 감속주입 요청. | [14 empty] | 98.26 | 100 | 0 | 0 | 0 |  | 650 | 400 | 선택 | 해제 | 0 | 0 | 0 |  | 650 | 400 | 선택 | 해제 | 해제 | 미정 | 미정 | 미정 | 미정 |  | 미정 | RB100.00 | H
B46050 | 2018-06-11 | 2 | D |  | 4 | A | AE5130M | 합금강 | D1 | BM#1 | 1595 | 51 | 1625 | 1545 | 38 | 7700 |  | 1 | 0.3 | 16 |  | -2.21 | 1567 | 1631 | 0 | 3.21 | 0 | 22 | 80 | 79 | Y |  | 2018-06-11 22:34 | 65 | 1112 | 20 | 29 | 35 | 39 | 40 | 39 | 39 | 38 | 37 | 35 | 34 | 32 | 31 | 28 | 34 | 40 | 28 | 39 | -0.27 | Y | 45 | Y | -0.6 | [8 empty] | N | N | N | 120 | 0.45 | 68 | 101508 | 95390 | 5020 | 15600 | 18 | 1 |  | 2018-06-11 22:43 | 1567 | 114 |  | 17 |  | *전공정 작업지연, 감속주입 | [14 empty] | 100.5 | 100 | 0 | 0 | 0 |  | 650 |  | 선택 | 선택 | 0 | 0 | 0 |  | 650 |  | 선택 | 선택 | 해제 | 미정 | 선택 | 미정 | 미정 |  | 미정 | BT180180 | H
A46130 | 2018-06-11 | 1 | D |  | 9 | A | AE1043M | 탄소강 | D1 | BM#2 | 1597 | 39 | 1610 | 1526 | 36 | 5400 |  | 3 | 0.27 | 16 |  | -2.66 | 1557 | 1610 | 0 | 12.88 |  | 6 | 47 | 56 | Y |  | 2018-06-11 22:40 | 66 | 1098 | 25 | 29 | 30 | 31 | 31 | 31 | 31 | 30 | 30 | 29 | 28 | 28 |  | 28 | 29 | 31 | 28 | 31 | -0.07 | Y | 39.98 | Y | 0 | [7 empty] | N | N | N | N | 160 | 0.5 | 58 | 98700 | 97810 | 3390 | 15000 | 2 | 2 | 30 | 2018-06-11 22:50 | 1557 | 106 |  | 35 | [16 empty] | 97.63 | 100 | 0 | 0 | 0 |  | 650 | 400 | 선택 | 해제 | 0 | 0 | 0 |  | 650 | 400 | 선택 | 해제 | 해제 | 미정 | 미정 | 미정 | 미정 |  | 미정 | RB100.00 | H
B46051 | 2018-06-11 | 2 | D |  | 5 | A | AE5130M | 합금강 | D1 | BM#1 | 1626 | 48 | 1645 | 1576 | 34 | 6300 |  | 1 | 0.28 | 16 |  | -2.36 | 1566 | 1630 | 0 | 2.81 | 0 | 33 | 30 | 59 | Y |  | 2018-06-11 23:45 | 64 | 1083 | 26 | 28 | 31 | 32 | 32 | 31 | 30 | 29 | 28 | 27 | 25 | 24 | 22 | 22 | 28 | 32 | 22 | 0 | -0.22 | Y | 45.02 | Y | -0.4 | [8 empty] | N | N | N | 110 | 0.45 | 61 | 101508 | 90410 | 5030 | 16800 | 18 | 1 |  | 2018-06-11 23:47 | 1574 | 122 |  | 14 |  | *전공정 작업지연, 감속주입 | [14 empty] | 105.74 | 100 | 0 | 0 | 0 |  | 650 |  | 선택 | 선택 | 0 | 0 | 0 |  | 650 |  | 선택 | 선택 | 해제 | 미정 | 선택 | 미정 | 미정 |  | 미정 | BT180180 | H
A46131 | 2018-06-11 | 1 | D |  | 10 | A | AE1043M | 탄소강 | D1 | BM#2 | 1611 | 42 | 1601 | 1576 | 33 | 4200 |  | 3 | 0.28 | 15 |  | -2.19 | 1559 | 1601 | 0 | 12.02 |  | 18 | 46 | 72 | Y |  | 2018-06-11 23:53 | 68 | 1087 | 32 | 36 | 38 | 39 | 39 | 38 | 37 | 37 | 36 | 35 | 35 | 34 |  | 34 | 36 | 39 | 34 | 0 | -0.12 | Y | 40 | Y | -0.2 | [7 empty] | N | N | N | N | 150 | 0.49 | 65 | 98700 | 105970 | 2750 | 14200 | 2 | 2 | 40 | 2018-06-12 00:07 | 1559 | 104 |  | 24 | [16 empty] | 90.76 | 100 | 0 | 0 | 0 |  | 650 | 400 | 선택 | 해제 | 0 | 0 | 0 |  | 650 | 400 | 선택 | 해제 | 해제 | 미정 | 미정 | 미정 | 미정 |  | 미정 | BT180180 | C
B46052 | 2018-06-11 | 2 | D |  | 6 | A | AE5130M | 합금강 | D1 | BM#1 | 1593 | 47 | 1625 | 1545 | 41 | 8100 |  | 1 | 0.25 | 16 |  | -1.97 | 1570 | 1623 | 0 | 2.55 | 0 | 21 | 21 | 47 | Y |  | 2018-06-12 00:48 | 68 | 1089 | 21 | 28 | 33 | 37 | 38 | 37 | 37 | 36 | 35 | 34 | 33 | 32 | 31 | 26 | 32 | 38 | 26 | 37 | -0.22 | Y | 54.98 | Y | -0.4 | [8 empty] | N | N | N | 100 | 0.45 | 78 | 101508 | 110930 | 130 | 16200 | 18 | 1 |  | 2018-06-12 00:55 | 1570 | 109 |  | 14 |  | *전공정요청 L/D잔강이월없음 *전공정 작업지연, 감속주입 | [14 empty] | 92.28 | 100 | 0 | 0 | 0 |  | 650 |  | 선택 | 선택 | 0 | 0 | 0 |  | 650 |  | 선택 | 선택 | 해제 | 미정 | 미정 | 미정 | 미정 |  | 미정 | BT180180 | H
A46132 | 2018-06-11 | 1 | D |  | 11 | A | AE1043M | 탄소강 | D1 | BM#2 | 1619 | 40 | 1604 | 1579 | 32 | 3900 |  | 3 | 0.28 | 16 |  | -2.02 | 1565 | 1604 | 0 | 12.38 |  | 2 | 9 | 35 | Y |  | 2018-06-12 00:42 | 74 | 1086 | 29 | 35 | 38 | 39 | 40 | 40 | 40 | 39 | 39 | 38 | 37 | 36 | 35 | 35 | 37 | 40 | 35 | 40 | -0.13 | Y | 39.98 | Y | -0.2 | [7 empty] | N | N | N | N | 190 | 0.49 | 62 | 98700 | 100950 | 2590 | 14400 | 2 | 2 | 10 | 2018-06-12 01:10 | 1565 | 110 |  | 43 | [16 empty] | 95.41 | 100 | 0 | 0 | 0 |  | 650 | 400 | 선택 | 해제 | 0 | 0 | 0 |  | 650 | 400 | 선택 | 해제 | 해제 | 미정 | 미정 | 미정 | 미정 |  | 미정 | BT180180 | C
B46053 | 2018-06-11 | 2 | D |  | 7 | A | AE5130M | 합금강 | D1 | BM#1 | 1572 | 55 | 1634 | 1534 | 46 | 9900 |  | 1 | 0.27 | 16 |  | -2.39 | 1564 | 1626 | 0 | 3.12 | 0 | 30 | 57 | 139 | Y |  | 2018-06-12 02:07 | 62 | 1089 | 25 | 28 | 30 | 31 | 31 | 30 | 29 | 28 | 27 | 26 | 25 | 24 | 22 | 19 | 27 | 31 | 19 | 0 | -0.23 | Y | 51.85 | Y | -0.54 | [8 empty] | N | N | N | 150 | 0.51 | 67 | 101508 | 108590 | 810 | 15800 | 18 | 1 |  | 2018-06-12 02:10 | 1564 | 118 |  | 13 |  | *전공정요청 L/D잔강이월없음 | [14 empty] | 92.28 | 100 | 0 | 0 | 0 |  | 650 |  | 선택 | 선택 | 0 | 0 | 0 |  | 650 |  | 선택 | 선택 | 해제 | 미정 | 미정 | 미정 | 미정 |  | 미정 | BT180180 | H
A46133 | 2018-06-11 | 1 | D | TUNDISH교체전 | 12 | A | AE1043M | 탄소강 | D1 | BM#2 | 1576 | 40 | 1606 | 1536 | 40 | 5300 |  | 3 | 0.28 | 16 |  | -2.35 | 1561 | 1606 | 0 | 15.56 |  | 23 | 7 | 64 | Y |  | 2018-06-12 01:43 | 70 | 1086 | 31 | 29 | 29 | 29 | 29 | 28 | 27 | 27 | 27 | 26 | 25 | 25 |  | 25 | 28 | 29 | 25 | 29 | -0.09 |  | 45 | Y | 0 | [7 empty] | N | N | N | N | 180 | 0.5 | 59 | 88764 | 97440 | 2410 | 2000 | 2 | 2 | 20 | 2018-06-12 02:23 | 1561 | 113 |  | 47 |  |  | 397A9A0BC3C9410FBE6A1BF884BE8D0C | 094DE6C9BD3047DAB9F27DAA4F41855E | 936E9A08CF954262B0F645A0C819EEEF | F3E3A2D62CF94C7285A1632DBE1113CE | [10 empty] | 88.9 | 100 | 0 | 2810 | 0 |  | 650 | 400 | 선택 | 해제 | 0 | 2770 | 0 |  | 650 | 400 | 선택 | 해제 | 해제 | 미정 | 미정 | 미정 | 미정 |  | 미정 | BT180180 | C
B46054 | 2018-06-11 | 2 | D | TUNDISH교체전 | 8 | A | AE5130M | 합금강 | D1 | BM#1 | 1576 | 42 | 1636 | 1576 | 35 | 6900 |  | 1 | 0.26 | 16 |  | -2.17 | 1574 | 1632 | 0 | 2.96 | 0 | 22 | 81 | 87 | Y |  | 2018-06-12 03:02 | 72 | 1086 | 17 | 27 | 33 | 36 | 37 | 37 | 36 | 35 | 34 | 33 | 31 | 28 |  | 28 | 32 | 37 | 28 | 0 | -0.26 | Y | 34.98 | Y | -0.6 | [8 empty] | N | N | N | 140 | 0.49 | 65 | 106142 | 107020 | -2020 | 1500 | 18 | 1 |  | 2018-06-12 03:07 | 1574 | 118 |  | 27 |  | *전공정요청 L/D잔강이월없음 | 011FE8BC255646F78F3B544DF74A9674 | 4467077243174462924395167091AF9D |  | 519CE989B491477A8CE51806A12C3215 | [10 empty] | 101.09 | 100 | 0 | 2500 | 0 |  | 650 |  | 선택 | 선택 | 0 | 2500 | 0 |  | 650 |  | 선택 | 선택 | 해제 | 미정 | 미정 | 미정 | 미정 |  | 미정 | BT180180 | H
A46134 | 2018-06-11 | 1 | D | TUNDISH교체 | 1 | A | KFMN438S | 합금강 | D1 | BM#2 | 1630 | 45 | 1643 | 1586 | 41 | 5900 |  | 3 | 0.3 | 19 |  | -2.19 | 1581 | 1632 | 10.48 | 2.2 |  | 6 | 48 | 61 | Y |  | 2018-06-12 02:51 | 89 | 1086 | -386 | -173 | 23 | 24 | 24 | 24 | 31 | 34 | 38 | 39 | 41 | 41 | 41 | 41 | 36 | 42 | 41 | 41 | -0.2 |  | 4.98 | Y | -0.2 |  | 2.81 | 2.81 | 1.49 |  |  |  | N | N | N | M | 150 | 0.48 | 62 | 110460 | 100300 | 3730 | 15400 | 13 | 1 | 10 | 2018-06-12 03:10 | 1581 | 139 |  | 62 |  | * T/D FLUX 용탕부: 120 KG / 유탕부: 15KG 투입 *10분 수소측정값 3PPM 초과로 2회 측정.(1차:2.81PPM2차:2.57PPM) *첫 HEAT 수소측정 기준초과(10분)이상공정 등록 및 생관통보. | [14 empty] | 105.15 | 100 | 1000 | 0 | 0 |  | 650 | 400 | 선택 | 선택 | 1000 | 0 | 0 |  | 650 | 400 | 선택 | 선택 | 미정 | 미정 | 미정 | 미정 | 미정 |  | 미정 | RB100.00 | H
A46135 | 2018-06-11 | 1 | D | TUNDISH교체 | 1 | A | AE1055LS | 탄소강 | G-AE1055LS | BM#1 | 1582 | 55 | 1623 | 1536 | 45 | 7200 |  | 3 | 0.25 | 25 |  | -2.01 | 1565 | 1623 | 0 | 12.69 |  | 33 | 31 | 87 | Y |  | 2018-06-12 04:03 | 81 | 1086 | 13 | 27 | 21 | 26 | 30 | 31 | 33 | 33 | 33 | 33 | 33 |  |  | 33 | 30 | 33 | 33 | 33 | 0 |  | 20.02 | Y | 0 |  | 2.25 | 2.13 |  |  |  |  | Y | N | N | N | 230 | 0.48 | 60 | 101508 | 97140 | 7510 | 15820 | 3 | 2 |  | 2018-06-12 04:10 | 1565 | 147 |  | 57 |  | *T/Dflux 유15kg 용225kg | [14 empty] | 97 | 100 | 1500 | 0 | 0 |  | 400 |  | 선택 | 해제 | 1500 | 0 | 0 |  | 400 |  | 선택 | 해제 | 해제 | 미정 | 미정 | 선택 | 선택 |  | 미정 | BT180180 | H
B46055 | 2018-06-11 | 2 | A |  | 2 | A | KFMN438S | 합금강 | D1 | BM#2 | 1593 | 44 | 1625 | 1535 | 37 | 7600 |  | 1 | 0.25 | 15 |  | -2.43 | 1560 | 1631 | 1.07 | 0 | 0 | 18 | 47 | 55 | Y |  | 2018-06-12 04:28 | 68 | 1086 | 36 | 34 | 35 | 34 | 33 | 32 | 30 | 30 | 30 | 29 | 28 | 27 |  | 27 | 32 | 35 | 27 | 30 | -0.18 |  | 45 | Y | -0.2 | [7 empty] | N | N | N | Y | 140 | 0.48 | 63 | 92592 | 99190 | -1190 | 14800 | 13 | 1 |  | 2018-06-12 04:29 | 1560 | 131 |  | 30 | 13 | *W/M압력과다 S/R재셋팅 | [14 empty] | 94.48 | 100 | 0 | 0 | 0 |  | 650 | 400 | 선택 | 선택 | 0 | 0 | 0 |  | 650 | 400 | 선택 | 선택 | 미정 | 미정 | 미정 | 미정 | 미정 |  | 미정 | RB098.00 | C
A46136 | 2018-06-11 | 1 | A |  | 2 | A | AE1055LS | 탄소강 | G-AE1055LS | BM#1 | 1582 | 43 | 1607 | 1532 | 41 | 5800 |  | 3 | 0.26 | 25 |  | -1.63 | 1560 | 1607 | 0 | 12.22 |  | 21 | 22 | 68 | Y |  | 2018-06-12 05:02 | 76 | 1086 | 31 | 29 | 29 | 29 | 29 | 29 | 29 | 29 | 29 | 29 | 28 | 27 |  | 27 | 29 | 29 | 27 | 29 | -0.04 | Y | 44.98 | Y | -0.2 | [7 empty] | Y | Y | Y | Y | 220 | 0.5 | 58 | 84590 | 95570 | 7110 | 15470 | 3 | 2 |  | 2018-06-12 05:11 | 1560 | 138 |  | 60 | [16 empty] | 82.49 | 100 | 0 | 0 | 0 |  | 400 |  | 선택 | 해제 | 0 | 0 | 0 |  | 400 |  | 선택 | 해제 | 해제 | 미정 | 미정 | 선택 | 미정 |  | 미정 | BT180180 | H
B46056 | 2018-06-11 | 2 | A |  | 3 | A | KFMN438S | 합금강 | D1 | BM#2 | 1598 | 47 | 1625 | 1566 | 38 | 8000 |  | 1 | 0.25 | 16 |  | -2.34 | 1570 | 1634 | 1.15 | 0 | 0 | 2 | 10 | 69 | Y |  | 2018-06-12 05:29 | 78 | 1086 | 24 | 30 | 36 | 37 | 38 | 38 | 38 | 37 | 37 | 36 | 34 | 33 | 32 | 30 | 34 | 38 | 30 | 38 | -0.18 | Y | 45 | Y | -0.4 | [8 empty] | N | N | Y | 130 | 0.47 | 69 | 99414 | 107850 | 80 | 15900 | 13 | 1 |  | 2018-06-12 05:35 | 1570 | 137 |  | 35 | [16 empty] | 92.91 | 100 | 0 | 0 | 0 |  | 650 | 400 | 선택 | 선택 | 0 | 0 | 0 |  | 650 | 400 | 선택 | 선택 | 미정 | 미정 | 미정 | 미정 | 미정 |  | 미정 | RB100.00 | H
A46137 | 2018-06-11 | 1 | A |  | 3 | A | AE1055LS | 탄소강 | G-AE1055LS | BM#1 | 1563 | 46 | 1589 | 1520 | 44 | 6800 |  | 3 | 0.27 | 25 |  | -1.31 | 1555 | 1593 | 0 | 13.32 |  | 30 | 58 | 61 | Y |  | 2018-06-12 06:22 | 71 | 1086 | 25 | 26 | 27 | 28 | 27 | 27 | 26 | 26 | 25 | 24 | 22 | 22 | 20 | 20 | 25 | 28 | 20 | 27 | -0.18 | Y | 45.03 | Y | -0.4 | [7 empty] | Y | Y | Y | Y | 210 | 0.5 | 62 | 101508 | 101700 | 7040 | 15350 | 3 | 2 |  | 2018-06-12 06:36 | 1555 | 137 |  | 41 | [16 empty] | 93.38 | 100 | 0 | 0 | 0 |  | 400 |  | 선택 | 해제 | 0 | 0 | 0 |  | 400 |  | 선택 | 해제 | 해제 | 미정 | 미정 | 선택 | 미정 |  | 미정 | BT180180 | H
B46057 | 2018-06-11 | 2 | A |  | 4 | A | KFMN438S | 합금강 | D1 | BM#2 | 1625 | 39 | 1625 | 1565 | 31 | 6100 |  | 1 | 0.25 | 15 |  | -3.5 | 1565 | 1635 | 0.93 | 0 | 0 | 23 | 8 | 69 | Y |  | 2018-06-12 06:37 | 73 | 1086 | 27 | 26 | 25 | 25 | 24 | 23 | 22 | 21 | 20 | 19 | 17 | 15 | 12 | 9 | 21 | 25 | 9 | 0 | -0.29 |  | 54.98 | Y | -0.6 | [8 empty] | N | N | Y | 120 | 0.48 | 65 | 99414 | 103490 | 30 | 15400 | 13 | 1 |  | 2018-06-12 06:38 | 1569 | 150 |  | 40 | [16 empty] | 97.94 | 100 | 0 | 0 | 0 |  | 650 | 400 | 선택 | 선택 | 0 | 0 | 0 |  | 650 | 400 | 선택 | 선택 | 미정 | 미정 | 미정 | 미정 | 미정 |  | 미정 | RB100.00 | H
A46138 | 2018-06-11 | 1 | A |  | 4 | A | AE1055LS | 탄소강 | G-AE1055LS | BM#1 | 1595 | 42 | 1625 | 1547 | 36 | 6000 |  | 3 | 0.28 | 26 |  | -1.2 | 1560 | 1597 | 0 | 20.24 |  | 6 | 49 | 45 | Y |  | 2018-06-12 07:32 | 76 | 1088 | 18 | 28 | 35 | 38 | 40 | 40 | 40 | 39 | 39 | 38 | 38 | 37 |  | 37 | 36 | 40 | 37 | 40 | -0.08 | Y | 35 | Y | -0.2 | [7 empty] | Y | Y | Y | Y | 200 | 0.5 | 59 | 84590 | 96320 | 7140 | 16140 | 3 | 2 |  | 2018-06-12 07:39 | 1560 | 138 |  | 36 | [16 empty] | 81.89 | 100 | 0 | 0 | 0 |  | 400 |  | 선택 | 해제 | 0 | 0 | 0 |  | 400 |  | 선택 | 해제 | 해제 | 미정 | 미정 | 선택 | 미정 |  | 미정 | BT180180 | H
B46058 | 2018-06-11 | 2 | A |  | 5 | A | KFMN438S | 합금강 | D1 | BM#2 | 1589 | 46 | 1636 | 1556 | 34 | 6800 |  | 1 | 0.28 | 15 |  | -2.79 | 1567 | 1633 | 2.13 | 0 | 0 | 22 | 82 | 50 | Y |  | 2018-06-12 07:37 | 75 | 1086 | 7 | 10 | 14 | 14 | 14 | 17 | 17 | 18 | 18 | 17 | 17 | 16 | 16 | 8 | 14 | 18 | 8 | 17 | -0.26 | Y | 37.88 | Y | -0.4 | [8 empty] | N | N | Y | 110 | 0.49 | 61 | 101526 | 99300 | 130 | 16800 | 13 | 1 |  | 2018-06-12 07:32 | 1567 | 156 |  | 47 | [16 empty] | 104.61 | 100 | 0 | 0 | 0 |  | 650 | 400 | 선택 | 선택 | 0 | 0 | 0 |  | 650 | 400 | 선택 | 선택 | 미정 | 미정 | 미정 | 미정 | 미정 |  | 미정 | RB100.00 | C
A46139 | 2018-06-12 | 1 | A |  | 5 | A | AE1055LS | 탄소강 | G-AE1055LS | BM#1 | 1560 | 44 | 1600 | 1545 | 34 | 5800 |  | 3 | 0.27 | 26 |  | -1.04 | 1559 | 1593 | 0 | 11.58 |  | 33 | 32 | 42 | Y |  | 2018-06-12 08:26 | 75 | 1098 | 36 | 36 | 37 | 38 | 38 | 37 | 37 | 36 | 36 | 35 | 35 | 34 | 34 | 34 | 36 | 38 | 34 | 37 | -0.09 | Y | 45.02 | Y | 0 | [7 empty] | Y | Y | Y | Y | 190 | 0.5 | 63 | 101508 | 102990 | 7040 | 15720 | 3 | 2 |  | 2018-06-12 08:34 | 1559 | 136 |  | 43 | [16 empty] | 92.28 | 100 | 0 | 0 | 0 |  | 400 |  | 선택 | 해제 | 0 | 0 | 0 |  | 400 |  | 선택 | 해제 | 해제 | 미정 | 미정 | 선택 | 미정 |  | 미정 | BT180180 | H
B46059 | 2018-06-12 | 2 | A |  | 6 | A | KFMN438S | 합금강 | D1 | BM#2 | 1611 | 43 | 1654 | 1575 | 31 | 6400 |  | 1 | 0.25 | 15 |  | -2.64 | 1575 | 1637 | 1.39 | 0 | 0 | 18 | 48 | 28 | Y |  | 2018-06-12 08:32 | 83 | 1108 | 13 | 19 | 22 | 24 | 25 | 25 | 24 | 23 | 21 | 20 | 22 | 20 | 18 | 18 | 21 | 25 | 18 | 0 | -0.18 | Y | 39.98 | Y | -0.4 | [8 empty] | N | N | Y | 100 | 0.48 | 67 | 104166 | 104110 | 90 | 16700 | 13 | 1 |  | 2018-06-12 09:02 | 1575 | 162 |  | 56 |  | *주입말 전공정 지연으로 감속주입 정속미준수 이상공정 등록 | [14 empty] | 101.58 | 100 | 0 | 0 | 0 |  | 650 | 400 | 선택 | 선택 | 0 | 0 | 0 |  | 650 | 400 | 선택 | 선택 | 미정 | 미정 | 미정 | 미정 | 미정 |  | 미정 | RB098.00 | C
A46140 | 2018-06-12 | 1 | A |  | 6 | A | AE1055LS | 탄소강 | G-AE1055LS | BM#1 | 1571 | 45 | 1604 | 1537 | 36 | 5900 |  | 3 | 0.27 | 27 |  | -1.25 | 1562 | 1601 | 0 | 17.21 |  | 2 | 11 | 32 | Y |  | 2018-06-12 09:36 | 78 | 1112 | 33 | 34 | 37 | 39 | 39 | 39 | 39 | 38 | 38 | 37 | 36 | 36 | 35 | 35 | 37 | 39 | 35 | 39 | -0.09 | Y | 45 | Y | -0.2 | [7 empty] | Y | Y | Y | Y | 180 | 0.5 | 63 | 101508 | 100340 | 7090 | 15770 | 3 | 2 |  | 2018-06-12 09:44 | 1562 | 137 |  | 36 | [16 empty] | 94.56 | 100 | 0 | 0 | 0 |  | 400 |  | 선택 | 해제 | 0 | 0 | 0 |  | 400 |  | 선택 | 해제 | 해제 | 미정 | 미정 | 선택 | 미정 |  | 미정 | BT180180 | H
B46061 | 2018-06-12 | 2 | A | 잔강최소화전 | 7 | A | KFMN438S | 합금강 | D1 | BM#2 | 1579 | 45 | 1634 | 1547 | 38 | 8200 |  | 1 | 0.24 | 15 |  | -2.96 | 1568 | 1637 | 1.89 | 0 | 0 | 11 | 3 | 1111 | Y |  | 2018-06-12 10:28 | 76 | 1122 | 16 | 25 | 30 | 32 | 33 | 32 | 31 | 31 | 29 | 28 | 27 | 26 |  | 26 | 28 | 33 | 26 | 0 | -0.2 | Y | 35.02 | Y | -0.2 | [8 empty] | N | N | Y | 150 | 0.47 | 60 | 88368 | 93080 | 3970 | 3000 | 13 | 1 |  | 2018-06-12 10:27 | 1568 | 121 |  | 11 |  | *최소화 전.후 HEAT 스피드,S/R 구간 편차로 사무실과 협의하여 전HEAT 주속 적용함. | [14 empty] | 87.02 | 100 | 0 | 3100 | 0 |  | 650 | 400 | 선택 | 선택 | 0 | 3100 | 0 |  | 650 | 400 | 선택 | 선택 | 미정 | 미정 | 미정 | 미정 | 선택 | 7 | 미정 | RB100.00 | C
A46141 | 2018-06-12 | 1 | A |  | 7 | A | AE1055LS | 탄소강 | G-AE1055LS | BM#1 | 1581 | 45 | 1618 | 1514 | 37 | 6400 |  | 3 | 0.26 | 26 |  | -0.76 | 1565 | 1587 | 0 | 12.33 |  | 30 | 59 | 32 | Y |  | 2018-06-12 10:34 | 81 | 1131 | 33 | 35 | 37 | 38 | 38 | 38 | 38 | 37 | 37 | 36 | 36 | 35 | 34 | 34 | 36 | 38 | 34 | 38 | -0.09 | Y | 45.02 | Y | -0.2 | [7 empty] | Y | Y | Y | Y | 230 | 0.5 | 62 | 101508 | 102070 | 7160 | 15830 | 3 | 2 |  | 2018-06-12 10:42 | 1565 | 145 |  | 44 | [16 empty] | 93.04 | 100 | 0 | 0 | 0 |  | 400 |  | 선택 | 해제 | 0 | 0 | 0 |  | 400 |  | 선택 | 해제 | 해제 | 미정 | 미정 | 선택 | 미정 |  | 미정 | BT180180 | H
B46062 | 2018-06-12 | 2 | A | 잔강최소화 | 8 | B | 46MNVS6 | 합금강 | KFMN445V계 | BM#2 | 1579 | 44 | 1615 | 1554 | 32 | 6300 |  | 3 | 0.28 | 15 |  | 84.96 | 1576 | 0 | 0 | 8.46 | 0 | 23 | 9 | 66 | Y |  | 2018-06-12 11:23 | 82 | 1123 | 21 | 27 | 27 | 27 | 27 | 27 | 27 | 26 | 26 | 25 | 25 |  |  | 25 | 26 | 27 | 25 | 27 | -0.04 |  | 40.02 | Y | 0 | [8 empty] | N | N | Y | 140 | 0.47 | 57 | 96798 | 98750 | 6860 | 16300 | 13 | 1 |  | 2018-06-12 11:28 | 1576 | 130 |  | 30 | [16 empty] | 92.67 | 76.47 | 2900 | 0 | 0 |  | 490 | 400 | 선택 | 해제 | 2900 | 0 | 0 |  | 490 | 400 | 선택 | 해제 | 해제 | 미정 | 미정 | 선택 | 미정 |  | 미정 | RB100.00 | H
A46142 | 2018-06-12 | 1 | A |  | 8 | A | AE1055LS | 탄소강 | G-AE1055LS | BM#1 | 1560 | 50 | 1602 | 1524 | 39 | 6700 |  | 3 | 0.27 | 27 |  | -1.02 | 1562 | 1593 | 0 | 16.48 |  | 6 | 50 | 37 | Y |  | 2018-06-12 11:43 | 78 | 1109 | 33 | 34 | 35 | 37 | 38 | 38 | 38 | 37 | 37 | 37 | 37 | 37 | 36 | 36 | 36 | 38 | 36 | 38 | -0.05 | Y | 40 | Y | -0.2 | [7 empty] | Y | Y | Y | Y | 220 | 0.5 | 63 | 101508 | 101830 | 7050 | 16360 | 3 | 2 |  | 2018-06-12 11:50 | 1562 | 129 |  | 38 | [16 empty] | 93.3 | 100 | 0 | 0 | 0 |  | 400 |  | 선택 | 해제 | 0 | 0 | 0 |  | 400 |  | 선택 | 해제 | 해제 | 미정 | 미정 | 선택 | 선택 | 7 | 미정 | BT180180 | H
B46063 | 2018-06-12 | 2 | A |  | 9 | A | 46MNVS6 | 합금강 | KFMN445V계 | BM#2 | 1569 | 43 | 1646 | 1545 | 35 | 7500 |  | 1 | 0.26 | 15 |  | 0 | 1566 | 1634 | 0 | 4.67 | 0 | 21 | 24 | 34 | Y |  | 2018-06-12 12:34 | 72 | 1098 | 23 | 27 | 34 | 37 | 39 | 39 | 39 | 39 | 39 | 39 | 38 | 38 | 36 | 28 | 35 | 39 | 28 | 39 | -0.25 | Y | 43.15 | Y | -0.6 | [7 empty] | N | N | N | Y | 130 | 0.51 | 59 | 96798 | 98450 | 5180 | 15700 | 13 | 1 |  | 2018-06-12 12:36 | 1566 | 127 |  | 18 | [16 empty] | 91.19 | 76.47 | 0 | 0 | 0 |  | 490 | 400 | 선택 | 해제 | 0 | 0 | 0 |  | 490 | 400 | 선택 | 해제 | 해제 | 미정 | 선택 | 미정 | 미정 |  | 미정 | RB100.00 | H
A46143 | 2018-06-12 | 1 | C |  | 9 | A | AE1055LS | 탄소강 | G-AE1055LS | BM#1 | 1605 | 50 | 1598 | 1510 | 41 | 6700 |  | 3 | 0.26 | 26 |  | 0 | 0 | 0 | 0 | 18.16 |  | 33 | 33 | 57 | Y |  | 2018-06-12 14:20 | 114 | 1104 | 36 | 36 | 37 | 37 | 37 | 37 | 36 | 35 | 35 | 34 | 33 | 33 | 33 | 33 | 35 | 37 | 33 | 37 | -0.08 |  | 49.98 | Y | 0 | [7 empty] | Y | Y | Y | Y | 210 | 0.5 | 63 | 101508 | 102150 | 7090 | 16400 | 3 | 2 |  | 2018-06-12 13:04 | 1558 | 120 |  | -53 | [16 empty] | 93 | 100 | 0 | 0 | 0 |  | 400 |  | 선택 | 해제 | 0 | 0 | 0 |  | 400 |  | 선택 | 해제 | 해제 | 미정 | 미정 | 선택 | 미정 |  | 미정 | BT180180 | H
B46064 | 2018-06-12 | 2 | C |  | 10 | A | 46MNVS6 | 합금강 | KFMN445V계 | BM#2 | 1567 | 56 | 1616 | 1536 | 47 | 9700 |  | 3 | 0.27 | 15 |  | 84.69 | 1576 | 0 | 0 | 11.13 | 0 | 22 | 83 | 125 | Y |  | 2018-06-12 13:42 | 82 | 1121 | 26 | 41 | 49 | 52 | 54 | 54 | 55 | 53 | 53 | 53 | 52 | 51 | 51 | 51 | 49 | 55 | 51 | 53 | -0.08 | Y | 30 | Y | 0 | [7 empty] | N | N | N | Y | 120 | 0.48 | 61 | 96798 | 97630 | 7140 | 14600 | 13 | 1 |  | 2018-06-12 13:41 | 1588 | 127 |  | 12 |  | *주입 말기 전공정 작업지연 감속주입 | [14 empty] | 92.45 | 76.47 | 0 | 0 | 0 |  | 490 | 400 | 선택 | 해제 | 0 | 0 | 0 |  | 490 | 400 | 선택 | 해제 | 해제 | 미정 | 미정 | 선택 | 미정 |  | 미정 | RB100.00 | H
A46144 | 2018-06-12 | 1 | C |  | 10 | A | AE1055LS | 탄소강 | G-AE1055LS | BM#1 | 1583 | 47 | 1612 | 1559 | 26 | 4600 |  | 3 | 0.26 | 25 |  | -1.35 | 1550 | 1589 | 0 | 22.56 |  | 2 | 12 | 67 | Y |  | 2018-06-12 14:13 | 66 | 1123 | 32 | 38 | 42 | 44 | 45 | 45 | 45 | 44 | 43 | 43 | 42 | 42 | 41 | 41 | 42 | 45 | 41 | 45 | -0.1 | Y | 40 | Y | -0.2 | [7 empty] | Y | Y | Y | Y | 200 | 0.5 | 62 | 152262 | 99100 | 7110 | 16300 | 3 | 2 |  | 2018-06-12 14:19 | 1550 | 117 |  | 19 |  | *유사강종 연연주 혼탕부 ID:107~109.207~209 | [14 empty] | 143.51 | 100 | 0 | 0 | 0 |  | 400 |  | 선택 | 해제 | 0 | 0 | 0 |  | 400 |  | 선택 | 해제 | 해제 | 미정 | 미정 | 선택 | 미정 |  | 미정 | BT180180 | H
B46065 | 2018-06-12 | 2 | C |  | 11 | A | 46MNVS6 | 합금강 | KFMN445V계 | BM#2 | 1575 | 61 | 1627 | 1546 | 38 | 7900 |  | 1 | 0.28 | 15 |  | 0 | 1560 | 1622 | 0 | 3.5 | 0 | 18 | 49 | 128 | Y |  | 2018-06-12 14:50 | 66 | 1138 | 46 | 44 | 43 | 42 | 40 | 38 | 37 | 36 | 34 | 33 | 31 | 29 |  | 29 | 38 | 43 | 29 | 0 | -0.31 |  | 45 | Y | -0.4 | [7 empty] | N | N | N | Y | 110 | 0.45 | 64 | 96798 | 97450 | 5040 | 16300 | 13 | 1 |  | 2018-06-12 14:57 | 1560 | 125 |  | 10 |  | *전공정 작업지연 감속주입 | [14 empty] | 94.58 | 76.47 | 0 | 0 | 0 |  | 490 | 400 | 선택 | 해제 | 0 | 0 | 0 |  | 490 | 400 | 선택 | 해제 | 해제 | 미정 | 선택 | 미정 | 미정 |  | 미정 | RB100.00 | H
A46145 | 2018-06-12 | 1 | C |  | 11 | A | P-AE1055LS | 탄소강 | G-AE1055LS | BM#1 | 1566 | 47 | 1602 | 1552 | 39 | 5500 |  | 3 | 0.26 | 25 |  | -1.32 | 1564 | 1602 | 0 | 37.32 |  | 30 | 60 | 61 | Y |  | 2018-06-12 15:08 | 79 | 1129 | 39 | 45 | 49 | 52 | 52 | 53 | 52 | 52 | 52 | 51 | 51 | 51 | 50 | 50 | 50 | 53 | 50 | 52 | -0.04 | Y | 35 | Y | -0.2 | [7 empty] | Y | Y | Y | Y | 190 | 0.47 | 64 | 50754 | 98000 | 1570 | 15900 | 3 | 2 |  | 2018-06-12 15:14 | 1564 | 119 |  | 27 |  | *유사강종 연연주 혼탕부 ID:101.201 | [14 empty] | 48.34 | 100 | 0 | 0 | 0 |  | 650 |  | 선택 | 해제 | 0 | 0 | 0 |  | 650 |  | 선택 | 해제 | 해제 | 미정 | 미정 | 선택 | 미정 |  | 미정 | BT180180 | H
C44608 | 2018-06-12 | 3 | C |  | 12 | A | 46MNVS6 | 합금강 | KFMN445V계 | BM#2 | 1566 | 81 | 1645 | 1544 | 52 | 9300 |  | 1 | 0.25 | 15 |  | 0 | 1557 | 1616 | 0 | 2.91 | 0 | 35 | 79 | 107 | Y |  | 2018-06-12 15:59 | 63 | 1102 | 26 | 33 | 39 | 40 | 41 | 42 | 41 | 39 | 39 | 38 | 37 | 36 |  | 36 | 38 | 42 | 36 | 39 | -0.2 | Y | 29.98 | Y | -0.2 | [7 empty] | N | N | N | Y | 100 | 0.49 | 56 | 96798 | 91000 | 4950 | 16200 | 13 | 1 |  | 2018-06-12 16:03 | 1557 | 159 |  | 7 |  | *주입 말기 전공정 작업지연 감속주입 | [14 empty] | 100.83 | 76.47 | 0 | 0 | 0 |  | 490 | 400 | 선택 | 해제 | 0 | 0 | 0 |  | 490 | 400 | 선택 | 해제 | 해제 | 미정 | 선택 | 미정 | 미정 |  | 미정 | RB100.00 | H
A46146 | 2018-06-12 | 1 | C |  | 12 | A | P-AE1055LS | 탄소강 | G-AE1055LS | BM#1 | 1563 | 49 | 1599 | 1549 | 36 | 5100 |  | 3 | 0.26 | 25 |  | -1.69 | 1550 | 1599 | 0 | 27.47 |  | 6 | 51 | 54 | Y |  | 2018-06-12 16:13 | 65 | 1096 | 49 | 45 | 42 | 41 | 40 | 38 | 38 | 37 | 36 | 35 | 35 | 35 | 34 | 34 | 39 | 42 | 34 | 35 | -0.16 |  | 50 | Y | -0.2 | [7 empty] | Y | Y | Y | Y | 180 | 0.48 | 60 | 101508 | 92600 | 7110 | 16200 | 3 | 2 |  | 2018-06-12 16:21 | 1550 | 120 |  | 27 | [16 empty] | 101.92 | 100 | 0 | 0 | 0 |  | 650 |  | 선택 | 해제 | 0 | 0 | 0 |  | 650 |  | 선택 | 해제 | 해제 | 미정 | 미정 | 선택 | 미정 |  | 미정 | BT180180 | H
C44609 | 2018-06-12 | 3 | C |  | 13 | A | 46MNVS6 | 합금강 | KFMN445V계 | BM#2 | 1560 | 49 | 1629 | 1548 | 40 | 8300 |  | 2 | 0.4 | 15 | 40 | -1.79 | 1556 | 1597 | 0.1 | 0.17 | 11 | 5 | 80 | 140 | Y |  | 2018-06-12 16:50 | 62 | 1060 | 34 | 35 | 35 | 34 | 32 | 32 | 31 | 30 | 29 | 27 | 26 | 26 | 25 | 25 | 31 | 35 | 25 | 0 | -0.21 |  | 48.73 | Y | -0.27 | [7 empty] | N | N | N | Y | 150 | 0.47 | 64 | 85410 | 97430 | 14930 | 16200 | 13 | 1 |  | 2018-06-12 17:02 | 1556 | 121 |  | 15 | 38 | *STR#1.2 클로킹 발생으로 20%이상 감속주입, 이상공정 등록 및 생관통보 (주속 0.40 이하까지 감속) *STR#1.2 클로킹 발생으로 몰드레벨 헌팅 *클로킹 발생으로 래들잔강 15톤 내림 *C44610 래들 막힘으로 강제렌싱 1회 실시 ID:307.407.408 *샘플채취 300mm ID:307.408(사무실 요청) *STR#1 주속 0.4 이하 감속으로 S/R압력 헌팅, S/R 해제 | [14 empty] | 76.06 | 73.33 | 0 | 0 | 300 |  | 490 | 300 | 선택 | 해제 | 0 | 0 | 300 |  | 490 | 300 | 선택 | 해제 | 해제 | 미정 | 선택 | 미정 | 미정 |  | 미정 | RB100.00 | H
A46147 | 2018-06-12 | 1 | C |  | 13 | A | P-AE1055LS | 탄소강 | G-AE1055LS | BM#1 | 1595 | 44 | 1591 | 1543 | 31 | 4300 |  | 3 | 0.26 | 25 |  | -1.56 | 1546 | 1591 | 0 | 18.05 |  | 33 | 34 | 65 | Y |  | 2018-06-12 17:06 | 61 | 1105 | 33 | 34 | 34 | 34 | 34 | 34 | 34 | 34 | 33 | 33 | 32 | 32 | 31 | 31 | 33 | 34 | 31 | 34 | -0.05 | Y | 50.03 | Y | -0.2 | [8 empty] | Y | Y | Y | 230 | 0.48 | 62 | 101508 | 96600 | 7110 | 16400 | 3 | 2 |  | 2018-06-12 17:24 | 1546 | 112 |  | 35 | [16 empty] | 97.98 | 100 | 0 | 0 | 0 |  | 650 |  | 선택 | 해제 | 0 | 0 | 0 |  | 650 |  | 선택 | 해제 | 해제 | 미정 | 미정 | 선택 | 미정 |  | 미정 | BT180180 | H
C44610 | 2018-06-12 | 3 | C |  | 14 | A | 46MNVS6 | 합금강 | KFMN445V계 | BM#2 | 1568 | 40 | 1628 | 1529 | 30 | 6300 |  | 2 | 0.4 | 15 | 40 | -2.19 | 1556 | 1608 | 0.23 | 0.21 | 8 | 20 | 35 | 22 | Y |  | 2018-06-12 17:53 | 62 | 1060 | 29 | 28 | 32 | 35 | 36 | 37 | 37 | 36 | 36 | 35 | 34 | 33 | 32 | 26 | 33 | 37 | 26 | 36 | -0.22 | Y | 50 | Y | -0.4 | [7 empty] | N | N | N | Y | 140 | 0.39 | 80 | 101412 | 99470 | 5150 | 15900 | 13 | 1 |  | 2018-06-12 18:07 | 1556 | 107 |  | 18 | 11 | *래들 막힘으로 강제렌싱 1회 실시 ID:301 *STR#1.2 클로킹 발생으로 20%이상 감속주입, 이상공정 등록 및 생관통보 (주속 0.40 이하까지 감속) *STR#1.2 클로킹 발생으로 몰드레벨 헌팅 *STR#1 주속 0.4 이하 감속으로 S/R압력 헌팅, S/R 해제 | [14 empty] | 97 | 77.78 | 0 | 0 | 0 |  | 490 | 400 | 선택 | 해제 | 0 | 0 | 0 |  | 490 | 400 | 선택 | 해제 | 해제 | 미정 | 선택 | 미정 | 미정 |  | 미정 | RB090.00 | C
A46148 | 2018-06-12 | 1 | C |  | 14 | A | P-AE1055LS | 탄소강 | G-AE1055LS | BM#1 | 1595 | 46 | 1598 | 1555 | 36 | 4700 |  | 3 | 0.26 | 25 |  | -1.6 | 1551 | 1598 | 0 | 17.14 |  | 2 | 13 | 62 | Y |  | 2018-06-12 18:05 | 66 | 1098 | 30 | 31 | 33 | 33 | 34 | 34 | 34 | 34 | 33 | 33 | 32 | 32 | 31 | 31 | 33 | 34 | 31 | 34 | -0.07 | Y | 40.03 | Y | -0.2 | [7 empty] | Y | Y | Y | Y | 220 | 0.48 | 64 | 101508 | 98550 | 6790 | 16200 | 3 | 2 |  | 2018-06-12 18:15 | 1551 | 118 |  | 41 | [16 empty] | 96.17 | 100 | 0 | 0 | 0 |  | 650 |  | 선택 | 해제 | 0 | 0 | 0 |  | 650 |  | 선택 | 해제 | 해제 | 미정 | 미정 | 선택 | 미정 |  | 미정 | BT180180 | H
C44611 | 2018-06-12 | 3 | C |  | 15 | A | 46MNVS6 | 합금강 | KFMN445V계 | BM#2 | 1609 | 40 | 1645 | 1559 | 35 | 6700 |  | 2 | 0.4 | 15 | 40 | -2.52 | 1578 | 1635 | 0.13 | 0.28 | 14 | 16 | 67 | 31 | Y |  | 2018-06-12 18:58 | 84 | 1060 | 23 | 34 | 42 | 47 | 49 | 52 | 52 | 52 | 52 | 51 | 51 | 50 | 50 | 45 | 47 | 52 | 45 | 52 | -0.17 | Y | 41.52 | Y | -0.4 | [7 empty] | N | N | N | Y | 130 | 0.46 | 69 | 90144 | 103180 | 5100 | 15800 | 13 | 1 |  | 2018-06-12 19:26 | 1578 | 123 |  | 37 |  | *주입초기 클로킹 발생으로 20%이상 감속주입, 이상공정 등록 및 생관 통보(주속 0.40이하 감속) | [14 empty] | 83.31 | 100 | 0 | 0 | 0 |  | 490 | 400 | 선택 | 해제 | 0 | 0 | 0 |  | 490 | 400 | 선택 | 해제 | 해제 | 미정 | 선택 | 미정 | 미정 |  | 미정 | RB090.00 | C
A46149 | 2018-06-12 | 1 | C |  | 15 | A | P-AE1055LS | 탄소강 | G-AE1055LS | BM#1 | 1605 | 44 | 1599 | 1532 | 36 | 5700 |  | 3 | 0.26 | 26 |  | -1.76 | 1547 | 1599 | 0 | 18.4 |  | 30 | 61 | 57 | Y |  | 2018-06-12 19:13 | 62 | 1085 | 30 | 30 | 31 | 31 | 32 | 32 | 31 | 31 | 30 | 29 | 29 | 28 | 28 | 28 | 30 | 32 | 28 | 31 | -0.1 | Y | 40.02 | Y | 0 | [7 empty] | Y | Y | Y | Y | 210 | 0.48 | 63 | 84590 | 97350 | 7110 | 16100 | 3 | 2 |  | 2018-06-12 19:20 | 1547 | 115 |  | 38 | [16 empty] | 81.06 | 100 | 0 | 0 | 0 |  | 650 |  | 선택 | 해제 | 0 | 0 | 0 |  | 650 |  | 선택 | 해제 | 해제 | 미정 | 미정 | 선택 | 미정 |  | 미정 | BT180180 | H
B46066 | 2018-06-12 | 2 | C | TUNDISH교체전 | 16 | A | 46MNVS6 | 합금강 | KFMN445V계 | BM#2 | 1596 | 48 | 1647 | 1556 | 38 | 7700 |  | 1 | 0.25 | 16 |  | 0 | 1567 | 1643 | 0 | 3.04 | 0 | 11 | 4 | 407 | Y |  | 2018-06-12 20:30 | 73 | 1095 | 43 | 43 | 42 | 42 | 40 | 39 | 39 | 36 | 35 | 34 | 32 | 8500 |  | 8500 | 84 | 8500 | 8500 | 0 | 0 |  |  | Y | 9.99 | [7 empty] | N | N | N | M | 120 | 0.5 | 58 | 90144 | 90300 | 6100 | 2000 | 13 | 1 |  | 2018-06-12 20:39 | 1567 | 121 |  | 16 |  | *주입 말기 클로킹 발생으로 감속주입 *주입 말기 클로킹 발생으로 몰드레벨 헌팅,이상공정 등록 * 클로깅 발생으로 정상램핑다운 불가 TAIL추가절단 함. | 3EA7ACC932494AE096B410120C2F5589 | 8DF36F2470BF43289C395E690E72520B | B965832CFDF54F289E48E7BBBE4FD9B6 | [11 empty] | 93.51 | 100 | 0 | 5210 | 0 |  | 490 | 400 | 선택 | 해제 | 0 | 4340 | 0 |  | 490 | 400 | 선택 | 해제 | 해제 | 미정 | 미정 | 미정 | 미정 |  | 미정 | RB090.00 | C
A46150 | 2018-06-12 | 1 | C |  | 16 | A | P-AE1055LS | 탄소강 | G-AE1055LS | BM#1 | 1619 | 41 | 1602 | 1523 | 28 | 4700 |  | 3 | 0.26 | 25 |  | -1.9 | 1547 | 1602 | 0 | 20.01 |  | 6 | 52 | 55 | Y |  | 2018-06-12 20:26 | 62 | 1087 | 28 | 28 | 30 | 32 | 33 | 33 | 33 | 33 | 32 | 32 | 32 | 32 |  | 32 | 31 | 33 | 32 | 33 | -0.03 | Y | 34.98 | Y | 0 | [8 empty] | Y | Y | Y | 200 | 0.48 | 56 | 84590 | 83750 | 7100 | 16300 | 3 | 2 |  | 2018-06-12 20:32 | 1547 | 114 |  | 28 | [16 empty] | 93.21 | 100 | 0 | 0 | 0 |  | 650 |  | 선택 | 해제 | 0 | 0 | 0 |  | 650 |  | 선택 | 해제 | 해제 | 미정 | 미정 | 선택 | 선택 | 8 | 미정 | BT180180 | H
A46151 | 2018-06-12 | 1 | D |  | 17 | A | P-AE1055LS | 탄소강 | G-AE1055LS | BM#1 | 1595 | 42 | 1591 | 1540 | 29 | 4400 |  | 3 | 0.25 | 25 |  | -1.68 | 1542 | 1591 | 0 | 11.87 |  | 33 | 35 | 62 | Y |  | 2018-06-12 21:25 | 57 | 1096 | 31 | 32 | 32 | 32 | 32 | 32 | 32 | 30 | 29 | 29 | 28 | 28 | 28 | 27 | 30 | 32 | 27 | 32 | -0.09 | Y | 55 | Y | -0.2 | [7 empty] | Y | Y | Y | Y | 190 | 0.48 | 66 | 101508 | 101060 | 7120 | 15600 | 3 | 2 |  | 2018-06-12 21:31 | 1542 | 103 |  | 26 | [16 empty] | 93.38 | 100 | 0 | 0 | 0 |  | 650 |  | 선택 | 해제 | 0 | 0 | 0 |  | 650 |  | 선택 | 해제 | 해제 | 미정 | 미정 | 선택 | 미정 |  | 미정 | BT180180 | H
B46067 | 2018-06-12 | 2 | D | TUNDISH교체 | 1 | A | SM45C | 탄소강 | SM45C | BM#2 | 1590 | 44 | 1655 | 1547 | 38 | 8100 |  | 1 | 0.24 | 20 |  | 0 | 1572 | 1651 | 0 | 3.51 | 0 | 22 | 84 | 275 | Y |  | 2018-06-12 21:28 | 79 | 1080 | -218 | 17 | 14 | 20 | 24 | 26 | 28 | 28 | 28 | 28 | 27 | 27 |  | 27 | 18 | 28 | 27 | 28 | -0.04 |  | 25 | Y | 0 | 1 | 2 | 2 |  |  |  |  | N | N | N | N | 150 | 0.49 | 59 | 93745 | 97380 | 4320 | 15300 | 9 | 2 | 10 | 2018-06-12 21:36 | 1572 | 137 |  | 38 |  | * T/D FLUX 용탕부: 120 KG / 유탕부: 15KG 투입 * 래들에 탄화왕겨 200KG 투입. | [14 empty] | 92.18 | 100 | 740 | 0 | 0 |  | 650 | 400 | 선택 | 해제 | 740 | 0 | 0 |  | 650 | 400 | 선택 | 해제 | 해제 | 미정 | 해제 | 미정 | 미정 |  | 미정 | RB110.00 | C
A46152 | 2018-06-12 | 1 | D |  | 18 | A | P-AE1055LS | 탄소강 | G-AE1055LS | BM#1 | 1597 | 45 | 1615 | 1525 | 34 | 5400 |  | 3 | 0.27 | 25 |  | -1.93 | 1559 | 1615 | 0 | 22.04 |  | 2 | 14 | 55 | Y |  | 2018-06-12 22:38 | 74 | 1093 | 26 | 35 | 42 | 45 | 47 | 47 | 46 | 46 | 45 | 45 | 45 | 44 |  | 44 | 43 | 47 | 44 | 45 | -0.02 | Y | 35.02 | Y | -0.2 | [7 empty] | Y | Y | Y | Y | 180 | 0.48 | 59 | 101508 | 89440 | 7010 | 14800 | 3 | 2 |  | 2018-06-12 22:46 | 1559 | 101 |  | 19 | 11 | [15 empty] | 104.65 | 100 | 0 | 0 | 0 |  | 650 |  | 선택 | 해제 | 0 | 0 | 0 |  | 650 |  | 선택 | 해제 | 해제 | 미정 | 미정 | 선택 | 미정 |  | 미정 | BT180180 | H
B46068 | 2018-06-12 | 2 | D |  | 2 | A | SM45C | 탄소강 | SM45C | BM#2 | 1590 | 54 | 1627 | 1517 | 40 | 8800 |  | 1 | 0.23 | 15 |  | -2.5 | 1557 | 1619 | 0 | 2.09 | 0 | 21 | 25 | 404 | Y |  | 2018-06-12 22:33 | 64 | 1088 | 24 | 22 | 21 | 21 | 21 | 21 | 20 | 19 | 19 | 18 | 17 | 16 | 15 | 15 | 20 | 21 | 15 | 21 | -0.12 |  | 49.98 | Y | -0.2 | [7 empty] | N | N | N | N | 140 | 0.52 | 62 | 100194 | 105010 | 120 | 15000 | 9 | 2 | 20 | 2018-06-12 22:52 | 1557 | 134 |  | 35 | [16 empty] | 96.34 | 100 | 0 | 0 | 0 |  | 650 | 400 | 선택 | 해제 | 0 | 0 | 0 |  | 650 | 400 | 선택 | 해제 | 해제 | 미정 | 미정 | 미정 | 미정 |  | 미정 | SB180180 | C
A46153 | 2018-06-12 | 1 | D |  | 19 | A | P-AE1055LS | 탄소강 | G-AE1055LS | BM#1 | 1649 | 40 | 1589 | 1580 | 33 | 3300 |  | 3 | 0.26 | 25 |  | -1.63 | 1542 | 1589 | 0 | 14.98 |  | 30 | 62 | 72 | Y |  | 2018-06-12 23:39 | 57 | 1086 | 44 | 41 | 39 | 37 | 36 | 35 | 34 | 33 | 32 | 31 | 31 | 30 | 29 | 29 | 35 | 39 | 29 | 0 | -0.18 |  | 55 | Y | 0 | [7 empty] | Y | Y | Y | Y | 230 | 0.48 | 65 | 101508 | 100270 | 7100 | 14600 | 3 | 2 |  | 2018-06-12 23:45 | 1542 | 98 |  | 19 | [16 empty] | 94.08 | 100 | 0 | 0 | 0 |  | 650 |  | 선택 | 해제 | 0 | 0 | 0 |  | 650 |  | 선택 | 해제 | 해제 | 미정 | 미정 | 선택 | 미정 |  | 미정 | BT180180 | H
B46069 | 2018-06-12 | 2 | D |  | 3 | A | SM45C | 탄소강 | SM45C | BM#2 | 1602 | 48 | 1625 | 1556 | 33 | 6600 |  | 1 | 0.22 | 15 |  | -1.92 | 1569 | 1616 | 0 | 1.75 | 0 | 23 | 10 | 528 | Y |  | 2018-06-12 23:43 | 76 | 1090 | 12 | 20 | 26 | 29 | 31 | 31 | 31 | 30 | 30 | 29 | 28 | 27 | 25 | 25 | 27 | 31 | 25 | 31 | -0.15 | Y | 40.02 | Y | -0.4 | [7 empty] | N | N | N | N | 130 | 0.51 | 61 | 93438 | 103900 | 230 | 13700 | 9 | 2 | 30 | 2018-06-13 00:02 | 1569 | 134 |  | 30 | [16 empty] | 89.84 | 100 | 0 | 0 | 0 |  | 650 | 400 | 선택 | 해제 | 0 | 0 | 0 |  | 650 | 400 | 선택 | 해제 | 해제 | 미정 | 미정 | 미정 | 미정 |  | 미정 | RB180.00 | C
A46154 | 2018-06-12 | 1 | D | TUNDISH교체전 | 20 | A | P-AE1055LS | 탄소강 | G-AE1055LS | BM#1 | 1600 | 40 | 1599 | 1545 | 32 | 4600 |  | 3 | 0.26 | 26 |  | -1.76 | 1548 | 1599 | 0 | 18.16 |  | 6 | 53 | 75 | Y |  | 2018-06-13 00:38 | 63 | 1086 | 29 | 30 | 31 | 33 | 33 | 33 | 33 | 33 | 32 | 32 | 31 | 31 |  | 31 | 32 | 33 | 31 | 33 | -0.04 | Y | 40.02 | Y | 0 | [7 empty] | Y | Y | Y | M | 220 | 0.48 | 61 | 92638 | 92770 | 7580 | 1500 | 3 | 2 |  | 2018-06-13 00:45 | 1548 | 98 |  | 25 |  | *롱노즐 4회 사용후 내부 지금융착으로 교체 | 59453F46565A41E296E1B378CFB1B085 | 1272030DEBCE4D30A9314A8ED886E89A | 2E7EB0638F4A426E8DB3E44AA1DDD2AD | [11 empty] | 92.31 | 100 | 0 | 3500 | 0 |  | 650 |  | 선택 | 해제 | 0 | 3500 | 0 |  | 650 |  | 선택 | 해제 | 해제 | 미정 | 미정 | 선택 | 선택 | 4 | 미정 | BT180180 | H
B46070 | 2018-06-12 | 2 | D |  | 4 | A | SM45C | 탄소강 | SM45C | BM#2 | 1603 | 46 | 1606 | 1545 | 31 | 5600 |  | 1 | 0.2 | 15 |  | -2.3 | 1552 | 1603 | 0 | 2.01 | 0 | 11 | 5 | 67 | Y |  | 2018-06-13 00:41 | 59 | 1089 | 23 | 24 | 24 | 24 | 23 | 22 | 22 | 21 | 20 | 19 |  |  |  | 19 | 22 | 24 | 19 | 24 | -0.14 |  | 34.98 | Y | -0.2 | [7 empty] | N | N | N | N | 120 | 0.52 | 53 | 148497 | 91080 | 110 | 14300 | 9 | 2 | 40 | 2018-06-13 00:49 | 1552 | 129 |  | 36 |  | * 유사강종 연연주 혼탕부 ID:307~309/407~409이상재등록 | [14 empty] | 163.18 | 100 | 0 | 0 | 0 |  | 650 | 400 | 선택 | 해제 | 0 | 0 | 0 |  | 650 | 400 | 선택 | 해제 | 해제 | 미정 | 미정 | 미정 | 미정 |  | 미정 | RB140.00 | C
B46071 | 2018-06-12 | 2 | D |  | 5 | A | SM45CR2 | 탄소강 | SM45CR2 | BM#2 | 1596 | 45 | 1634 | 1547 | 34 | 6900 |  | 1 | 0.24 | 15 |  | -2.27 | 1568 | 1626 | 0 | 2.05 | 0 | 22 | 85 | 53 | Y |  | 2018-06-13 01:44 | 74 | 1086 | 14 | 26 | 32 | 36 | 37 | 38 | 37 | 37 | 36 | 36 | 35 | 34 | 34 | 34 | 33 | 38 | 34 | 37 | -0.11 | Y | 35 | Y | 0 | [7 empty] | N | N | N | N | 110 | 0.5 | 65 | 46494 | 106920 | 1200 | 14000 | 9 | 2 | 10 | 2018-06-13 02:03 | 1568 | 122 |  | 28 |  | * 유사강종 연연주 혼탕부 ID:301/401 이상재등록 | [14 empty] | 43.05 | 100 | 0 | 0 | 0 |  | 650 | 400 | 선택 | 선택 | 0 | 0 | 0 |  | 650 | 400 | 선택 | 선택 | 해제 | 미정 | 미정 | 미정 | 미정 |  | 미정 | RB160.00 | C
A46155 | 2018-06-12 | 1 | D | TUNDISH교체 | 1 | A | STB2 | 베어링강 | STB (SF) | BM#1 | 1633 | 40 | 1593 | 1566 | 38 | 5100 |  | 3 | 0.27 | 25 |  | -1.8 | 1541 | 1593 | 12.2 | 0 |  | 33 | 36 | 77 | Y |  | 2018-06-13 01:35 | 85 | 1085 | 27 | 24 | 25 | 30 | 33 | 34 | 35 | 36 | 36 | 37 | 38 |  |  | 38 | 32 | 38 | 38 | 0 | 0 |  |  | Y | 0.2 |  | 2.27 | 2.21 | [5 empty] | N | N | N | 230 | 0.47 | 61 | 84590 | 93650 | 7450 | 16000 | 4 | 1 |  | 2018-06-13 01:45 | 1541 | 129 |  | 54 |  | *T/Dflux 유15kg 용275kg | [14 empty] | 83.67 | 100 | 1500 | 0 | 0 |  | 650 |  | 선택 | 해제 | 1500 | 0 | 0 |  | 650 |  | 선택 | 해제 | 선택 | 미정 | 미정 | 선택 | 선택 |  | 미정 | BT180180 | H
B46072 | 2018-06-12 | 2 | D |  | 6 | A | SM45CR2 | 탄소강 | SM45CR2 | BM#2 | 1593 | 44 | 1626 | 1535 | 30 | 6200 |  | 1 | 0.23 | 15 |  | -2.49 | 1555 | 1618 | 0 | 2.08 | 0 | 21 | 26 | 44 | Y |  | 2018-06-13 02:33 | 61 | 1085 | 23 | 22 | 21 | 20 | 20 | 20 | 19 | 18 | 18 | 18 | 17 |  |  | 17 | 20 | 21 | 17 | 20 | -0.1 |  | 39.97 | Y | -0.2 | [7 empty] | N | N | N | N | 100 | 0.52 | 56 | 92988 | 97010 | 570 | 15600 | 9 | 2 | 20 | 2018-06-13 02:39 | 1555 | 134 |  | 48 | [16 empty] | 95.37 | 100 | 0 | 0 | 0 |  | 650 | 400 | 선택 | 선택 | 0 | 0 | 0 |  | 650 | 400 | 선택 | 선택 | 해제 | 미정 | 미정 | 미정 | 미정 |  | 미정 | RB160.00 | C
A46156 | 2018-06-12 | 1 | D |  | 2 | A | STB2 | 베어링강 | STB (SF) | BM#1 | 1591 | 39 | 1572 | 1538 | 33 | 5300 |  | 3 | 0.27 | 28 |  | -1.39 | 1528 | 1572 | 15.67 | 0 |  | 2 | 15 | 71 | Y |  | 2018-06-13 02:36 | 72 | 1086 | 38 | 33 | 31 | 31 | 30 | 30 | 30 | 29 | 29 | 29 | 28 | 28 | 28 | 28 | 30 | 31 | 28 | 30 | -0.05 | Y | 49.98 | Y | 0 |  |  |  | 1.52 |  |  |  | Y | Y | Y | Y | 220 | 0.48 | 63 | 101508 | 94930 | 7100 | 15700 | 4 | 1 |  | 2018-06-13 02:44 | 1528 | 133 |  | 55 | [16 empty] | 98.98 | 100 | 0 | 0 | 0 |  | 650 |  | 선택 | 해제 | 0 | 0 | 0 |  | 650 |  | 선택 | 해제 | 선택 | 미정 | 미정 | 선택 | 미정 |  | 미정 | BT180180 | H
B46073 | 2018-06-12 | 2 | D |  | 7 | A | SM45CR2 | 탄소강 | SM45CR2 | BM#2 | 1593 | 44 | 1626 | 1546 | 31 | 6500 |  | 1 | 0.25 | 12 |  | -2 | 1564 | 1619 | 0 | 1.75 | 0 | 30 | 63 | 42 | Y |  | 2018-06-13 03:35 | 70 | 1089 | 16 | 22 | 27 | 30 | 32 | 32 | 32 | 32 | 31 | 30 | 30 | 28 | 27 | 27 | 28 | 32 | 27 | 32 | -0.12 | Y | 40 | Y | -0.2 | [7 empty] | N | N | N | N | 150 | 0.51 | 61 | 93372 | 101420 | 700 | 15400 | 9 | 2 | 40 | 2018-06-13 03:54 | 1564 | 133 |  | 44 | [16 empty] | 91.54 | 100 | 0 | 0 | 0 |  | 650 | 400 | 선택 | 선택 | 0 | 0 | 0 |  | 650 | 400 | 선택 | 선택 | 해제 | 미정 | 미정 | 미정 | 미정 |  | 미정 | RB150.00 | C
A46157 | 2018-06-12 | 1 | D |  | 3 | A | STB2 | 베어링강 | STB (SF) | BM#1 | 1588 | 40 | 1565 | 1537 | 35 | 5300 |  | 3 | 0.27 | 28 |  | -1.64 | 1513 | 1565 | 16.65 | 0 |  | 23 | 11 | 46 | Y |  | 2018-06-13 03:54 | 57 | 1087 | 28 | 25 | 24 | 24 | 24 | 24 | 23 | 22 | 22 | 21 | 21 | 20 | 20 | 20 | 23 | 24 | 20 | 24 | -0.08 |  | 50 | Y | 0 |  |  |  | 1.55 |  |  |  | Y | Y | Y | Y | 210 | 0.48 | 63 | 101508 | 97810 | 7100 | 15900 | 4 | 1 |  | 2018-06-13 04:02 | 1513 | 119 |  | 41 | 19 | [15 empty] | 96.26 | 100 | 0 | 0 | 0 |  | 650 |  | 선택 | 해제 | 0 | 0 | 0 |  | 650 |  | 선택 | 해제 | 선택 | 미정 | 미정 | 선택 | 미정 |  | 미정 | BT180180 | H
B46074 | 2018-06-12 | 2 | B |  | 8 | A | SM45CR2 | 탄소강 | SM45CR2 | BM#2 | 1572 | 44 | 1636 | 1544 | 28 | 6100 |  | 1 | 0.23 | 15 |  | -2.05 | 1565 | 1617 | 0 | 2.86 | 0 | 11 | 6 | 39 | Y |  | 2018-06-13 04:41 | 71 | 1088 | 25 | 28 | 30 | 31 | 31 | 31 | 30 | 30 | 29 | 29 | 27 |  |  | 27 | 29 | 31 | 27 | 31 | -0.1 | Y | 35 | Y | -0.4 | [7 empty] | N | N | N | N | 190 | 0.5 | 59 | 100062 | 97700 | -700 | 14800 | 9 | 2 | 10 | 2018-06-13 04:58 | 1565 | 136 |  | 42 | [16 empty] | 103.16 | 100 | 0 | 0 | 0 |  | 650 | 400 | 선택 | 선택 | 0 | 0 | 0 |  | 650 | 400 | 선택 | 선택 | 해제 | 미정 | 미정 | 미정 | 미정 |  | 미정 | RB150.00 | C
A46158 | 2018-06-12 | 1 | B |  | 4 | A | STB2 | 베어링강 | STB (SF) | BM#1 | 1602 | 44 | 1558 | 1542 | 32 | 4800 |  | 3 | 0.27 | 25 |  | -1.44 | 1515 | 1558 | 15.42 | 0 |  | 6 | 54 | 72 | Y |  | 2018-06-13 04:58 | 59 | 1089 | 20 | 21 | 24 | 27 | 28 | 28 | 28 | 29 | 28 | 27 | 27 | 26 | 26 | 25 | 26 | 29 | 25 | 28 | -0.13 | Y | 30 | Y | -0.2 |  |  |  | 1.61 |  |  |  | Y | Y | Y | Y | 200 | 0.48 | 68 | 101508 | 104110 | 6890 | 16800 | 4 | 1 |  | 2018-06-13 05:08 | 1515 | 129 |  | 41 | [16 empty] | 91.45 | 100 | 0 | 0 | 0 |  | 650 |  | 선택 | 해제 | 0 | 0 | 0 |  | 650 |  | 선택 | 해제 | 선택 | 미정 | 미정 | 선택 | 미정 |  | 미정 | BT180180 | H
B46075 | 2018-06-12 | 2 | B |  | 9 | A | SM45CR2 | 탄소강 | SM45CR2 | BM#2 | 1595 | 43 | 1625 | 1540 | 34 | 6800 |  | 1 | 0.26 | 16 |  | -2.42 | 1557 | 1628 | 0 | 2.51 | 0 | 22 | 86 | 30 | Y |  | 2018-06-13 05:53 | 63 | 1086 | 30 | 34 | 36 | 37 | 37 | 36 | 35 | 34 | 33 | 32 | 30 | 27 |  | 27 | 34 | 37 | 27 | 0 | -0.25 | Y | 40 | Y | -0.6 | [7 empty] | N | N | N | N | 180 | 0.5 | 62 | 101628 | 103170 | 1970 | 14900 | 9 | 2 | 40 | 2018-06-13 05:56 | 1565 | 123 |  | 32 | 18 | [15 empty] | 96.79 | 100 | 0 | 0 | 0 |  | 650 | 400 | 선택 | 선택 | 0 | 0 | 0 |  | 650 | 400 | 선택 | 선택 | 해제 | 미정 | 미정 | 미정 | 미정 |  | 미정 | RB150.00 | C
A46159 | 2018-06-12 | 1 | B |  | 5 | A | STB2 | 베어링강 | STB (SF) | BM#1 | 1590 | 40 | 1571 | 1542 | 35 | 5300 |  | 3 | 0.28 | 28 |  | -1.57 | 1521 | 1571 | 16.89 | 0 |  | 33 | 37 | 50 | Y |  | 2018-06-13 06:05 | 65 | 1086 | 26 | 27 | 29 | 31 | 32 | 32 | 32 | 31 | 31 | 31 | 30 | 30 | 30 | 30 | 30 | 32 | 30 | 32 | -0.04 | Y | 45 | Y | 0 |  |  |  | 1.52 |  |  |  | Y | Y | Y | Y | 190 | 0.48 | 65 | 101508 | 101210 | 7020 | 14500 | 4 | 1 |  | 2018-06-13 06:13 | 1521 | 125 |  | 44 | 15 | [15 empty] | 93.82 | 100 | 0 | 0 | 0 |  | 650 |  | 선택 | 해제 | 0 | 0 | 0 |  | 650 |  | 선택 | 해제 | 선택 | 미정 | 미정 | 미정 | 미정 |  | 미정 | BT180180 | H
B46076 | 2018-06-12 | 2 | B | TUNDISH교체전 | 10 | B | SM45CR2 | 탄소강 | SM45CR2 | BM#2 | 1613 | 41 | 1617 | 1565 | 36 | 6400 |  | 1 | 0.26 | 15 |  | -2.46 | 1579 | 1627 | 0 | 3.34 | 0 | 21 | 27 | 46 | Y |  | 2018-06-13 06:52 | 85 | 1086 | 32 | 38 | 41 | 42 | 42 | 41 | 41 | 39 | 38 | 36 | 34 | 32 |  | 32 | 38 | 42 | 32 | 41 | -0.26 | Y | 38.33 | Y | -0.4 | [7 empty] | N | N | N | N | 170 | 0.5 | 59 | 128482 | 97590 | 1410 | 2000 | 9 | 2 | 10 | 2018-06-13 07:03 | 1579 | 128 |  | 38 |  |  | 64F3240C10374B0DA94284A6255F3D16 | E124BFCBEEB14153805F82711C87C986 | CBFD3204DE084E7EA9210BE5C4193970 | [11 empty] | 129.78 | 100 | 0 | 2980 | 0 |  | 650 | 400 | 선택 | 선택 | 0 | 2900 | 0 |  | 650 | 400 | 선택 | 선택 | 해제 | 미정 | 미정 | 미정 | 미정 |  | 미정 | RB140.00 | C
A46160 | 2018-06-13 | 1 | B |  | 6 | A | STB2 | 베어링강 | STB (SF) | BM#1 | 1594 | 41 | 1545 | 1536 | 34 | 5400 |  | 3 | 0.27 | 28 |  | -1.37 | 1518 | 1561 | 16.57 | 0 |  | 2 | 16 | 73 | Y |  | 2018-06-13 07:33 | 62 | 1092 | 29 | 31 | 34 | 35 | 34 | 34 | 34 | 33 | 33 | 32 | 32 | 31 | 31 | 31 | 33 | 35 | 31 | 34 | -0.09 | Y | 44.98 | Y | 0 |  |  |  | 1.47 |  |  |  | Y | Y | Y | Y | 180 | 0.48 | 63 | 101508 | 96910 | 7090 | 13900 | 4 | 1 |  | 2018-06-13 07:39 | 1518 | 104 |  | 23 | [16 empty] | 97.65 | 100 | 0 | 0 | 0 |  | 650 |  | 선택 | 해제 | 0 | 0 | 0 |  | 650 |  | 선택 | 해제 | 선택 | 미정 | 미정 | 선택 | 미정 |  | 미정 | BT180180 | H
B46077 | 2018-06-13 | 2 | B | TUNDISH교체 | 1 | B | 25MOCRS4HM | 소입성보증강 | C | BM#2 | 1610 | 46 | 1686 | 1557 | 41 | 9100 |  | 1 | 0.28 | 20 |  | -2.37 | 1597 | 1668 | 0 | 11.08 | 0 | 30 | 64 | 40 | Y |  | 2018-06-13 08:21 | 87 | 1090 | -313 | -146 | 25 | 24 | 23 | 19 | 24 | 26 | 28 | 28 | 27 | 27 | 25 | 18 | 22 | 28 | 18 | 0 | -0.33 |  | 29.98 | Y | -0.8 |  | 2.21 | 2.21 |  |  |  |  | N | N | N | N | 150 | 0.49 | 59 | 90144 | 101490 | 380 | 14700 | 11 | 1 | 10 | 2018-06-13 08:27 | 1597 | 144 |  | 38 |  | * T/D 용강량 실측:1140mm / 18.8 TON * T/D FLUX 용탕부: 120 KG / 유탕부: 15KG 투입 * 슬리브 롱노즐( Y자형 ) 사용 * 생왕겨 미투입 | [14 empty] | 88.38 | 100 | 700 | 0 | 0 |  | 410 | 300 | 선택 | 선택 | 700 | 0 | 0 |  | 410 | 300 | 선택 | 선택 | 해제 | 미정 | 미정 | 미정 | 미정 |  | 미정 | RB090.00 | C
A46161 | 2018-06-13 | 1 | B |  | 7 | A | STB2 | 베어링강 | STB (SF) | BM#1 | 1573 | 41 | 1564 | 1539 | 35 | 6000 |  | 3 | 0.27 | 28 |  | -1.34 | 1516 | 1558 | 16.41 | 0 |  | 23 | 12 | 69 | Y |  | 2018-06-13 08:30 | 60 | 1082 | 30 | 30 | 30 | 30 | 30 | 29 | 28 | 28 | 28 | 27 | 27 | 27 |  | 27 | 29 | 30 | 27 | 30 | -0.05 |  | 45.02 | Y | 0 |  |  |  | 1.53 |  |  |  | Y | Y | Y | Y | 230 | 0.48 | 59 | 84590 | 94070 | 6990 | 15500 | 4 | 1 |  | 2018-06-13 08:37 | 1516 | 112 |  | 31 | [16 empty] | 83.71 | 100 | 0 | 0 | 0 |  | 650 |  | 선택 | 해제 | 0 | 0 | 0 |  | 650 |  | 선택 | 해제 | 선택 | 미정 | 미정 | 선택 | 미정 |  | 미정 | BT180180 | H
A46162 | 2018-06-13 | 1 | B |  | 8 | A | STB2 | 베어링강 | STB (SF) | BM#1 | 1581 | 49 | 1559 | 1533 | 32 | 5500 |  | 3 | 0.27 | 28 |  | 48.24 | 1514 | 0 | 16.54 | 0 |  | 6 | 55 | 65 | Y |  | 2018-06-13 09:48 | 58 | 1080 | 27 | 31 | 36 | 38 | 38 | 38 | 37 | 36 | 36 | 36 | 35 | 35 |  | 35 | 35 | 38 | 35 | 38 | -0.07 | Y | 40 | Y | 0 |  |  |  | 1.3 |  |  |  | Y | Y | Y | Y | 220 | 0.48 | 59 | 84590 | 89160 | 6990 | 14800 | 4 | 1 |  | 2018-06-13 09:55 | 1514 | 109 |  | 14 | [16 empty] | 87.98 | 100 | 0 | 0 | 0 |  | 650 |  | 선택 | 해제 | 0 | 0 | 0 |  | 650 |  | 선택 | 해제 | 선택 | 미정 | 미정 | 선택 | 미정 |  | 미정 | BT180180 | H
B46078 | 2018-06-13 | 2 | B |  | 2 | A | 25MOCRS4HM | 소입성보증강 | C | BM#2 | 1591 | 42 | 1646 | 1545 | 35 | 7600 |  | 3 | 0.27 | 18 |  | 73.35 | 1582 | 0 | 0.65 | 17.16 |  | 11 | 7 | 58 | Y |  | 2018-06-13 09:14 | 72 | 1093 | 16 | 21 | 26 | 30 | 33 | 34 | 34 | 34 | 34 | 33 | 31 | 30 | 29 | 29 | 30 | 34 | 29 | 34 | -0.14 | Y | 35.03 | Y | -0.2 | [7 empty] | N | N | N | N | 140 | 0.5 | 61 | 105282 | 98360 | 310 | 15300 | 11 | 1 | 20 | 2018-06-13 09:25 | 1582 | 147 |  | 46 |  | * 전공정 요청으로 감속주입 0.40 이상공정 등록 및 생관통보 | [14 empty] | 106.78 | 100 | 0 | 0 | 0 |  | 410 | 300 | 선택 | 선택 | 0 | 0 | 0 |  | 410 | 300 | 선택 | 선택 | 해제 | 미정 | 미정 | 미정 | 미정 |  | 미정 | RB100.00 | C
B46079 | 2018-06-13 | 2 | B |  | 3 | A | 25MOCRS4HM | 소입성보증강 | C | BM#2 | 1613 | 58 | 1665 | 1555 | 43 | 8800 |  | 1 | 1000 |  |  | 0 | 1571 | 1610 | 0 | 0 | 0 | 22 | 87 | 43 | Y |  | 2018-06-13 10:55 | 61 | 1086 | 25 | 28 | 32 | 34 | 35 | 34 | 34 | 33 | 32 | 31 | 30 | 29 | 27 | 27 | 31 | 35 | 27 | 34 | -0.2 | Y | 40 | Y | -0.4 | [7 empty] | N | N | N | N | 130 | 0.48 | 61 | 86836 | 97340 | 30 | 14900 | 11 | 1 | 30 | 2018-06-13 10:54 | 1571 | 147 |  | 10 | 8 | * 전공정 요청으로 감속주입 | [14 empty] | 89.48 | 100 | 0 | 0 | 0 |  | 410 | 300 | 선택 | 선택 | 0 | 0 | 0 |  | 410 | 300 | 선택 | 선택 | 해제 | 미정 | 미정 | 미정 | 미정 |  | 미정 | RB120.00 | C
A46163 | 2018-06-13 | 1 | B |  | 9 | A | STB2 | 베어링강 | STB (SF) | BM#1 | 1591 | 41 | 1561 | 1544 | 33 | 5600 |  | 3 | 0.27 | 28 |  | -1.3 | 1520 | 1561 | 16.78 | 0 |  | 33 | 38 | 66 | Y |  | 2018-06-13 10:47 | 64 | 1087 | 34 | 37 | 38 | 39 | 39 | 39 | 38 | 38 | 37 | 36 | 35 | 34 | 34 | 32 | 36 | 39 | 32 | 39 | -0.13 | Y | 55.02 | Y | -0.2 |  |  |  | 1.31 |  |  |  | Y | Y | Y | Y | 210 | 0.43 | 74 | 101508 |  | 7120 |  | 4 | 1 |  | 2018-06-13 10:53 | 1520 | 103 |  | 15 |  | *전 공정작업지연 감속주입 *정속유지강종 감속주입 이상재ID:101~106.201~206 | [14 empty] | 94.34 | 100 | 0 | 0 | 0 |  | 650 |  | 선택 | 해제 | 0 | 0 | 0 |  | 650 |  | 선택 | 해제 | 선택 | 미정 | 미정 | 선택 | 미정 |  | 미정 | BT180180 | H
B46080 | 2018-06-13 | 2 | B | 잔강최소화전 | 4 | A | 25MOCRS4HM | 소입성보증강 | C | BM#2 | 1596 | 43 | 1634 | 1545 | 35 | 7400 |  | 3 | 0.27 | 18 |  | 73.42 | 1587 | 0 | 3.41 | 11.72 |  | 21 | 28 | 71 | Y |  | 2018-06-13 11:18 | 77 | 1077 | 26 | 30 | 32 | 34 | 35 | 36 | 35 | 35 | 34 | 34 | 34 |  |  | 34 | 33 | 36 | 34 | 35 | -0.03 | Y | 24.98 | Y | 0 | [7 empty] | N | N | N | N | 120 | 0.52 | 58 | 103073 | 101180 | 480 | 3000 | 11 | 1 | 50 | 2018-06-13 11:59 | 1587 | 129 |  | 50 | [16 empty] | 101.4 | 78.57 | 0 | 3200 | 0 |  | 410 | 300 | 선택 | 선택 | 0 | 3300 | 0 |  | 410 | 300 | 선택 | 선택 | 해제 | 미정 | 미정 | 미정 | 선택 | 4 | 미정 | RB120.00 | C
A46164 | 2018-06-13 | 1 | B |  | 10 | A | STB2 | 베어링강 | STB (SF) | BM#1 | 1626 | 41 | 1554 | 1557 | 33 | 4200 |  | 3 | 0.27 | 25 |  | 52.36 | 1502 | 0 | 16.2 | 0 |  | 2 | 17 | 61 | Y |  | 2018-06-13 12:09 | 46 | 1075 | 31 | 31 | 31 | 31 | 30 | 29 | 28 | 27 | 26 | 26 | 25 | 24 |  | 24 | 28 | 31 | 24 | 31 | -0.16 |  | 44.98 | Y | -0.2 |  |  |  | 1.6 |  |  |  | Y | Y | Y | Y | 200 | 0.48 | 58 | 101508 | 90290 | 7080 | 15400 | 4 | 1 |  | 2018-06-13 12:14 | 1502 | 109 |  | 8 | [16 empty] | 104.32 | 100 | 0 | 0 | 0 |  | 650 |  | 선택 | 해제 | 0 | 0 | 0 |  | 650 |  | 선택 | 해제 | 선택 | 미정 | 미정 | 선택 | 미정 |  | 미정 | BT180180 | H
B46081 | 2018-06-13 | 2 | C | 잔강최소화 | 5 | A | AE51B35M | 합금강 | D | BM#2 | 1595 | 45 | 1644 | 1544 | 37 | 7700 |  | 1 | 0.3 | 16 |  | -2.45 | 1573 | 1633 | 1.21 | 0 | 0 | 30 | 65 | 53 | Y |  | 2018-06-13 12:40 | 77 | 1072 | -198 | 32 | 37 | 38 | 38 | 39 | 38 | 39 | 37 | 37 | 34 |  |  | 34 | 30 | 39 | 34 | 38 | -0.1 | Y | 24.98 | Y | -0.6 | [7 empty] | N | N | N | N | 110 | 0.48 | 54 | 93049 | 98320 | 150 | 14900 | 11 | 1 | 10 | 2018-06-13 12:57 | 1579 | 138 |  | 43 | [16 empty] | 95.93 | 72.73 | 2500 | 0 | 0 |  | 650 | 400 | 선택 | 선택 | 2500 | 0 | 0 |  | 650 | 400 | 선택 | 선택 | 해제 | 미정 | 미정 | 미정 | 미정 |  | 미정 | BT180180 | C
A46165 | 2018-06-13 | 1 | C |  | 11 | A | STB2 | 베어링강 | STB (SF) | BM#1 | 1573 | 43 | 1564 | 1531 | 33 | 5700 |  | 3 | 0.27 | 29 |  | -1.59 | 1513 | 1564 | 17.61 | 0 |  | 23 | 13 | 63 | Y |  | 2018-06-13 12:50 | 57 | 1089 | 23 | 27 | 29 | 30 | 31 | 31 | 30 | 30 | 29 | 29 | 28 | 28 | 28 | 28 | 29 | 31 | 28 | 30 | -0.04 | Y | 39.97 | Y | 0 |  |  |  | 1.32 |  |  |  | Y | Y | Y | Y | 190 | 0.48 | 64 | 84590 | 100900 | 6550 | 15800 | 4 | 1 |  | 2018-06-13 13:01 | 1513 | 110 |  | 26 | [16 empty] | 78.4 | 100 | 0 | 0 | 0 |  | 650 |  | 선택 | 해제 | 0 | 0 | 0 |  | 650 |  | 선택 | 해제 | 선택 | 미정 | 미정 | 선택 | 미정 |  | 미정 | BT180180 | H
B46082 | 2018-06-13 | 2 | C |  | 6 | A | AE51B35M | 합금강 | D | BM#2 | 1626 | 44 | 1635 | 1535 | 35 | 7500 |  | 1 | 0.26 | 17 |  | 0 | 1571 | 1622 | 1.61 | 0 | 0 | 11 | 8 | 49 | Y |  | 2018-06-13 13:43 | 75 | 1076 | 31 | 34 | 38 | 39 | 40 | 40 | 40 | 39 | 37 | 38 | 37 | 36 | 35 | 35 | 37 | 40 | 35 | 40 | -0.12 | Y | 40 | Y | -0.2 | [7 empty] | N | N | N | N | 100 | 0.49 | 61 | 93049 | 98290 | 540 | 15400 | 11 | 1 | 20 | 2018-06-13 14:15 | 1571 | 131 |  | 37 | [16 empty] | 94.23 | 72.73 | 0 | 0 | 0 |  | 650 | 400 | 선택 | 선택 | 0 | 0 | 0 |  | 650 | 400 | 선택 | 선택 | 해제 | 미정 | 미정 | 미정 | 미정 |  | 미정 | BT180180 | C
A46166 | 2018-06-13 | 1 | C |  | 12 | A | STB2 | 베어링강 | STB (SF) | BM#1 | 1558 | 41 | 1557 | 1536 | 36 | 6000 |  | 3 | 0.3 | 26 |  | 0 | 1513 | 1557 | 0 | 0 |  | 6 | 56 | 63 | Y |  | 2018-06-13 13:55 | 57 | 1088 | 28 | 28 | 29 | 30 | 30 | 29 | 28 | 28 | 27 | 27 | 26 | 25 | 25 | 25 | 28 | 30 | 25 | 28 | -0.1 | Y | 50.02 | Y | 0 |  |  |  | 1.33 |  |  |  |  | Y | Y | Y | 180 | 0.48 | 69 | 101508 | 105000 | 7070 | 15500 | 4 | 1 |  | 2018-06-13 14:02 | 1513 | 110 |  | 27 | [16 empty] | 90.63 | 100 | 0 | 0 | 0 |  | 650 |  | 선택 | 해제 | 0 | 0 | 0 |  | 650 |  | 선택 | 해제 | 선택 | 미정 | 미정 | 선택 | 미정 |  | 미정 | BT180180 | H
B46083 | 2018-06-13 | 2 | C |  | 7 | A | AE51B35M | 합금강 | D | BM#2 | 1639 | 51 | 1636 | 1576 | 30 | 6500 |  | 1 | 1000 |  |  | 0 | 1578 | 1578 | 0.17 | 0 | 0 | 22 | 88 | 45 | Y |  | 2018-06-13 14:58 | 82 | 1085 | 37 | 39 | 40 | 40 | 41 | 40 | 39 | 37 | 36 | 35 | 33 | 30 |  | 30 | 38 | 41 | 30 | 40 | -0.31 | Y | 35.02 | Y | -0.6 | [7 empty] | N | N | N | N | 150 | 0.49 | 61 | 93049 | 98050 | 20 | 15000 | 11 | 1 | 10 | 2018-06-13 15:04 | 1559 | 136 |  | 26 | [16 empty] | 94.04 | 100 | 0 | 0 | 0 |  | 650 | 400 | 선택 | 선택 | 0 | 0 | 0 |  | 650 | 400 | 선택 | 선택 | 해제 | 미정 | 미정 | 미정 | 미정 |  | 미정 | BT180180 | H
A46167 | 2018-06-13 | 1 | C | TUNDISH교체전 | 13 | A | STB2 | 베어링강 | STB (SF) | BM#1 | 1594 | 78 | 1546 | 1543 | 73 | 3800 |  | 3 | 0.27 | 26 |  | 0 | 1517 | 1517 | 0 | 0 |  | 33 | 39 | 55 | Y |  | 2018-06-13 15:22 | 61 | 1081 | 24 | 25 | 26 | 27 | 28 | 28 | 27 | 27 | 26 | 26 | 25 | 25 | 24 | 24 | 26 | 28 | 24 | 27 | -0.1 | Y | 39.97 | Y | -0.2 |  |  |  | 1.4 |  |  |  | Y | Y | Y | M | 230 | 0.48 | 66 | 111100 | 103550 | 7000 | 2000 | 4 | 1 |  | 2018-06-13 14:56 | 1517 | 121 |  | 10 |  |  | 2537A866F9474C3094F05642878007B4 | 98FD333D1FA947BA9F40D1A54AAE18BF | 49F81D5F6714409DB6EB40F1BF355F0D | [11 empty] | 100.5 | 100 | 0 | 3500 | 0 |  | 650 |  | 선택 | 해제 | 0 | 3500 | 0 |  | 650 |  | 선택 | 해제 | 선택 | 미정 | 미정 | 선택 | 미정 |  | 미정 | BT180180 | H
B46084 | 2018-06-13 | 2 | C | TUNDISH교체전 | 8 | A | AE51B35M | 합금강 | D | BM#2 | 1619 | 43 | 1636 | 1566 | 31 | 6300 |  | 1 | 0.25 | 17 |  | 0 | 1566 | 1629 | 1.3 | 0 | 0 | 21 | 29 | 51 | Y |  | 2018-06-13 15:53 | 70 | 1101 | 27 | 35 | 38 | 39 | 40 | 39 | 39 | 39 | 38 | 36 | 34 | 33 |  | 33 | 36 | 40 | 33 | 39 | -0.2 | Y | 35.02 | Y | -0.2 | [7 empty] | N | N | N | N | 140 | 0.49 | 59 | 98807 | 96030 | 1520 | 2000 | 11 | 1 | 10 | 2018-06-13 16:03 | 1566 | 127 |  | 35 |  |  | A099130250864349904AD0F8BA51DD30 | 54D0ED6179854F8498164F64074D02E8 | F58FD8391D4541DCB5B9F52D6E75C1EE | [11 empty] | 101.29 | 76.92 | 0 | 2680 | 0 |  | 650 | 400 | 선택 | 선택 | 0 | 2600 | 0 |  | 650 | 400 | 선택 | 선택 | 해제 | 미정 | 미정 | 미정 | 미정 |  | 미정 | BT180180 | H
A46168 | 2018-06-13 | 1 | C | TUNDISH교체 | 1 | A | AE4130MV | 합금강 | D | BM#1 | 0 | 44 | 1637 | 1546 | 20 | 7100 |  | 3 | 0.27 | 20 |  | -2.11 | 1587 | 1637 | 9.9 | 0 |  | 2 | 18 | 61 | Y |  | 2018-06-13 15:57 | 85 | 1124 | 12 | 17 | 20 | 24 | 28 | 30 | 31 | 32 | 33 | 33 | 34 |  |  | 34 | 28 | 34 | 34 | 0 | 0 |  |  | Y | 0.2 |  | 2.54 | 2.54 | 1.66 |  |  |  |  | N | N | N | 150 | 0.49 | 58 | 98328 | 95800 | 7000 | 16300 | 14 | 2 |  | 2018-06-13 16:04 | 1587 | 129 |  | 64 |  | *T/D플럭스 유15 용120KG Hydris 수소 기준 초과(10분)ID:101.102.201.202 | [14 empty] | 95.65 | 100 | 700 | 0 | 0 |  | 650 |  | 선택 | 선택 | 700 | 0 | 0 |  | 650 |  | 선택 | 선택 | 해제 | 미정 | 미정 | 선택 | 미정 |  | 미정 | RB085.00 | C
B46085 | 2018-06-13 | 2 | C | TUNDISH교체 | 1 | A | SCR420HB2 | 소입성보증강 | C2 | BM#2 | 1630 | 48 | 1664 | 1586 | 40 | 8400 |  | 1 | 0.3 | 21 |  | 0 | 1592 | 1675 | 0.06 | 4.88 | 0 | 30 | 66 | 42 | Y |  | 2018-06-13 17:19 | 83 | 1090 | -120 | 14 | 22 | 20 | 23 | 30 | 34 | 35 | 35 | 36 | 36 |  |  | 36 | 29 | 36 | 36 | 0 | 0 |  | 5.02 | Y | 0 | 1.2 | 2.35 | 2.35 |  |  |  |  | N | N | N | N | 150 | 0.52 | 51 | 93049 | 93120 | 5090 | 15500 | 7 | 2 |  | 2018-06-13 17:22 | 1592 | 151 |  | 35 |  | *래들 탄화왕겨 200KG 투입 *T/D플럭스 225/15KG *롱노즐 실리부 부착 | [14 empty] | 94.9 | 72.73 | 1000 | 0 | 0 |  | 450 | 300 | 선택 | 선택 | 1000 | 0 | 0 |  | 450 | 300 | 선택 | 선택 | 해제 | 미정 | 선택 | 미정 | 선택 |  | 미정 | BT180180 | H
A46169 | 2018-06-13 | 1 | C |  | 2 | A | AE4130MV | 합금강 | D | BM#1 | 1544 | 57 | 1626 | 1517 | 48 | 8900 |  | 3 | 0.27 | 18 |  | -2.36 | 1575 | 1626 | 8.11 | 0 |  | 23 | 14 | 60 | Y |  | 2018-06-13 17:13 | 73 | 1085 | 33 | 29 | 28 | 28 | 28 | 28 | 28 | 28 | 27 | 26 | 26 | 25 | 25 | 25 | 28 | 28 | 25 | 28 | -0.06 | Y | 50.02 | Y | 0 |  |  |  | 2 |  |  |  |  | N | N | N | 140 | 0.51 | 64 | 100594 | 104650 | 7050 | 15900 | 14 | 2 |  | 2018-06-13 17:23 | 1575 | 140 |  | 47 | [16 empty] | 90.1 | 100 | 0 | 0 | 0 |  | 650 |  | 선택 | 선택 | 0 | 0 | 0 |  | 650 |  | 선택 | 선택 | 해제 | 미정 | 미정 | 선택 | 미정 |  | 미정 | RB150.00 | C
B46086 | 2018-06-13 | 2 | C |  | 2 | A | SCR420HB2 | 소입성보증강 | C2 | BM#2 | 1622 | 47 | 1646 | 1585 | 33 | 7100 |  | 1 | 0.28 | 18 |  | 0 | 1585 | 1656 | 0 | 3.81 | 0 | 11 | 9 | 44 | Y |  | 2018-06-13 18:15 | 76 | 1089 | 34 | 31 | 32 | 31 | 30 | 30 | 29 | 28 | 27 | 26 | 25 | 24 | 22 | 22 | 28 | 32 | 21 | 0 | -0.2 | Y | 54.98 | Y | 0.28 | [7 empty] | N | N | N | N | 140 | 0.4 | 70 | 93049 | 92950 | 5070 | 15900 | 7 | 2 |  | 2018-06-13 18:28 | 1585 | 144 |  | 34 |  | *전공정 요청 20%이상 감속주입,이상공정 등록 및 생관통보-전공정 성분 오버 | [14 empty] | 90.34 | 72.73 | 0 | 0 | 0 |  | 450 | 300 | 선택 | 선택 | 0 | 0 | 0 |  | 450 | 300 | 선택 | 선택 | 해제 | 미정 | 선택 | 미정 | 미정 |  | 미정 | BT180180 | H
A46170 | 2018-06-13 | 1 | C |  | 3 | A | AE4130MV | 합금강 | D | BM#1 | 1575 | 52 | 1608 | 1540 | 43 | 8000 |  | 3 | 0.27 | 18 |  | -1.63 | 1573 | 1608 | 8.01 | 0 |  | 6 | 57 | 57 | Y |  | 2018-06-13 18:13 | 71 | 1101 | 24 | 23 | 26 | 28 | 29 | 30 | 30 | 30 | 30 | 29 | 29 | 29 | 28 | 28 | 28 | 30 | 28 | 30 | -0.05 | Y | 40.1 | Y | 0 |  |  |  | 2.17 |  |  |  |  | N | N | N | 130 | 0.51 | 67 | 100800 | 108300 | 6980 | 16000 | 14 | 2 |  | 2018-06-13 18:39 | 1573 | 138 |  | 53 | [16 empty] | 87.42 | 100 | 0 | 0 | 0 |  | 650 |  | 선택 | 선택 | 0 | 0 | 0 |  | 650 |  | 선택 | 선택 | 해제 | 미정 | 미정 | 선택 | 미정 |  | 미정 | RB150.00 | C
B46087 | 2018-06-13 | 2 | C |  | 3 | A | SCR420HB2 | 소입성보증강 | C2 | BM#2 | 1612 | 48 | 1644 | 1548 | 36 | 7900 |  | 1 | 0.26 | 19 |  | 0 | 1576 | 1640 | 0 | 2.87 | 0 | 22 | 89 | 50 | Y |  | 2018-06-13 19:24 | 67 | 1098 | 21 | 24 | 25 | 26 | 26 | 26 | 25 | 26 | 25 | 24 | 23 |  |  | 23 | 25 | 26 | 23 | 26 | -0.09 | Y | 34.98 | Y | -0.2 | [7 empty] | N | N | N | N | 130 | 0.52 | 57 | 93049 | 96120 | 4980 | 14400 | 7 | 2 |  | 2018-06-13 19:36 | 1576 | 150 |  | 37 |  | *후속 C44633래들 미개공 강제렌싱 1회 실시 ID:305.406 | [14 empty] | 92.22 | 100 | 0 | 0 | 0 |  | 450 | 300 | 선택 | 선택 | 0 | 0 | 0 |  | 450 | 300 | 선택 | 선택 | 해제 | 미정 | 선택 | 미정 | 미정 |  | 미정 | BT180180 | H
A46171 | 2018-06-13 | 1 | C |  | 4 | A | AE4130MV | 합금강 | D | BM#1 | 1616 | 48 | 1598 | 1525 | 42 | 7900 |  | 3 | 0.28 | 21 |  | -0.99 | 1574 | 1598 | 19.45 | 0 |  | 33 | 40 | 57 | Y |  | 2018-06-13 19:39 | 72 | 1095 | 28 | 29 | 31 | 33 | 33 | 33 | 32 | 31 | 31 | 30 | 29 | 29 | 28 | 28 | 31 | 33 | 28 | 33 | -0.11 | Y | 45.02 | Y | -0.2 |  |  |  | 2.01 |  |  |  |  | N | N | N | 120 | 0.5 | 64 | 101247 | 104100 | 6960 | 16000 | 14 | 2 |  | 2018-06-13 19:45 | 1574 | 119 |  | 35 | 20 | [15 empty] | 91.13 | 100 | 0 | 0 | 0 |  | 650 |  | 선택 | 선택 | 0 | 0 | 0 |  | 650 |  | 선택 | 선택 | 해제 | 미정 | 미정 | 선택 | 미정 |  | 미정 | RB180.00 | C
C44633 | 2018-06-13 | 3 | C |  | 4 | A | SCR420HB2 | 소입성보증강 | C2 | BM#2 | 1615 | 45 | 1646 | 1557 | 37 | 7200 |  | 2 | 0.4 | 20 | 40 | -2.3 | 1578 | 1640 | 0.09 | 0.34 | 10 | 18 | 53 | 63 | N | 1 | 2018-06-13 20:30 | 69 | 1060 | 20 | 28 | 32 | 34 | 34 | 34 | 34 | 33 | 33 | 32 | 31 | 30 |  | 30 | 31 | 34 | 30 | 34 | -0.1 | Y | 40 | Y | -0.2 | [7 empty] | N | N | N | N | 120 | 0.52 | 59 | 93049 | 102000 | 5000 | 15000 | 7 | 2 | 10 | 2018-06-13 20:43 | 1578 | 122 |  | 30 | [16 empty] | 86.96 | 100 | 0 | 0 | 0 |  | 450 | 300 | 선택 | 선택 | 0 | 0 | 0 |  | 450 | 300 | 선택 | 선택 | 해제 | 미정 | 선택 | 미정 | 미정 |  | 미정 | BT180180 | H
A46172 | 2018-06-13 | 1 | D |  | 5 | A | AE4130MV | 합금강 | D | BM#1 | 1608 | 41 | 1605 | 1535 | 35 | 6300 |  | 3 | 0.27 | 20 |  | -1.57 | 1568 | 1605 | 24.84 | 0 |  | 2 | 19 | 69 | Y |  | 2018-06-13 20:39 | 66 | 1105 | 28 | 27 | 28 | 29 | 30 | 30 | 29 | 28 | 28 | 27 | 27 | 26 |  | 26 | 28 | 30 | 26 | 28 | -0.11 | Y | 35 | Y | -0.2 |  |  |  | 1.87 |  |  |  |  | N | N | N | 110 | 0.51 | 56 | 102588 | 91810 | 7000 | 15300 | 14 | 2 |  | 2018-06-13 20:49 | 1568 | 118 |  | 41 | [16 empty] | 103.21 | 100 | 0 | 0 | 0 |  | 650 |  | 선택 | 선택 | 0 | 0 | 0 |  | 650 |  | 선택 | 선택 | 해제 | 미정 | 미정 | 선택 | 미정 |  | 미정 | RB180.00 | C
B46089 | 2018-06-13 | 2 | D |  | 5 | B | SCR420HB2 | 소입성보증강 | C2 | BM#2 | 1613 | 47 | 1644 | 1584 | 32 | 6700 |  | 1 | 1000 |  |  | 0 | 1578 | 1589 | 0 | 0 | 0 | 21 | 31 | -312 | Y |  | 2018-06-13 21:48 | 69 | 1119 | 27 | 34 | 37 | 39 | 40 | 40 | 39 | 38 | 38 | 36 | 36 | 34 |  | 34 | 37 | 40 | 34 | 0 | -0.17 | Y | 35 | Y | -0.4 | [7 empty] | N | N | N | N | 110 | 0.52 | 59 | 101508 | 101980 | 5100 | 15200 | 7 | 2 | 10 | 2018-06-13 21:51 | 1578 | 121 |  | 15 | [16 empty] | 94.21 | 100 | 0 | 0 | 0 |  | 450 | 300 | 선택 | 선택 | 0 | 0 | 0 |  | 450 | 300 | 선택 | 선택 | 해제 | 미정 | 선택 | 미정 | 미정 |  | 미정 | BT180180 | H
A46173 | 2018-06-13 | 1 | D |  | 6 | A | AE4130MV | 합금강 | D | BM#1 | 1565 | 44 | 1600 | 1529 | 37 | 6900 |  | 3 | 0.28 | 19 |  | -1.55 | 1566 | 1600 | 16.32 | 0 |  | 23 | 15 | 54 | Y |  | 2018-06-13 21:45 | 64 | 1086 | 25 | 27 | 29 | 30 | 30 | 30 | 30 | 29 | 28 | 28 | 27 | 26 | 26 | 26 | 28 | 30 | 26 | 30 | -0.09 | Y | 45 | Y | 0 |  |  |  | 1.97 |  |  |  |  | N | N | N | 100 | 0.51 | 63 | 102588 | 103080 | 2070 | 15000 | 14 | 2 |  | 2018-06-13 21:56 | 1566 | 108 |  | 32 |  | *전공정요청 L/D 잔강이월없음 | [14 empty] | 97.01 | 100 | 0 | 0 | 0 |  | 650 |  | 선택 | 선택 | 0 | 0 | 0 |  | 650 |  | 선택 | 선택 | 해제 | 미정 | 미정 | 미정 | 미정 |  | 미정 | RB180.00 | C
B46090 | 2018-06-13 | 2 | D |  | 6 | A | SCR420HB2 | 소입성보증강 | C2 | BM#2 | 1637 | 45 | 1644 | 1594 | 29 | 6000 |  | 1 | 0.28 | 18 |  | -1.89 | 1578 | 1634 | 0 | 3.39 | 0 | 11 | 10 | 50 | Y |  | 2018-06-13 22:46 | 69 | 1065 | 34 | 35 | 36 | 35 | 33 | 32 | 31 | 30 | 31 | 29 | 28 | 28 |  | 28 | 32 | 36 | 28 | 0 | -0.18 | Y | 44.98 | Y | 0 | [7 empty] | N | N | N | N | 100 | 0.47 | 60 | 101508 | 94980 | 5050 | 15700 | 7 | 2 | 10 | 2018-06-13 23:01 | 1578 | 123 |  | 19 |  | * 전공정 작업지연 감속주입 요청. | [14 empty] | 101.51 | 100 | 0 | 0 | 0 |  | 450 | 300 | 선택 | 선택 | 0 | 0 | 0 |  | 450 | 300 | 선택 | 선택 | 해제 | 미정 | 선택 | 미정 | 미정 |  | 미정 | BT180180 | H
A46174 | 2018-06-13 | 1 | D |  | 7 | B | AE4130MV | 합금강 | D | BM#1 | 1556 | 41 | 1610 | 1527 | 37 | 6200 |  | 3 | 0.27 | 18 |  | -2.24 | 1561 | 1610 | 9.83 | 0 |  | 6 | 58 | 60 | Y |  | 2018-06-13 22:45 | 59 | 1099 | 24 | 23 | 23 | 24 | 25 | 24 | 24 | 23 | 22 | 21 | 21 | 21 | 20 | 20 | 23 | 25 | 20 | 24 | -0.12 | Y | 40 | Y | -0.2 |  |  |  | 2.1 |  |  |  |  | N | N | N | 150 | 0.51 | 63 | 104225 | 102670 | 4240 | 16100 | 14 | 2 |  | 2018-06-13 22:57 | 1561 | 108 |  | 36 |  | *전공정요청 L/D 잔강이월없음 | [14 empty] | 97 | 100 | 0 | 0 | 0 |  | 650 |  | 선택 | 선택 | 0 | 0 | 0 |  | 650 |  | 선택 | 선택 | 해제 | 미정 | 미정 | 미정 | 미정 |  | 미정 | RB110.00 | C
B46091 | 2018-06-13 | 2 | D |  | 7 | A | SCR420HB2 | 소입성보증강 | C2 | BM#2 | 1626 | 48 | 1645 | 1584 | 35 | 6600 |  | 1 | 0.3 | 19 |  | -2.41 | 1579 | 1645 | 0 | 3 | 0 | 37 | 1 | 12772 | Y |  | 2018-06-13 23:42 | 70 | 1274 | 26 | 25 | 26 | 26 | 25 | 24 | 24 | 22 | 21 | 19 | 18 | 16 |  | 16 | 23 | 26 | 16 | 26 | -0.22 |  | 45 | Y | -0.4 | [7 empty] | N | N | N | N | 150 | 0.47 | 59 | 101508 | 91920 | 5150 | 15500 | 7 | 2 | 10 | 2018-06-13 23:40 | 1579 | 129 |  | 26 |  | * 전공정 작업지연 감속주입 요청. | [14 empty] | 104.65 | 100 | 0 | 0 | 0 |  | 450 | 300 | 선택 | 선택 | 0 | 0 | 0 |  | 450 | 300 | 선택 | 선택 | 해제 | 미정 | 선택 | 미정 | 미정 |  | 미정 | BT180180 | H
A46175 | 2018-06-13 | 1 | D | TUNDISH교체전 | 8 | A | AE4130MV | 합금강 | D | BM#1 | 1602 | 45 | 1611 | 1529 | 39 | 6600 |  | 3 | 0.27 | 18 |  | -1.83 | 1571 | 1611 | 9.86 | 0 |  | 33 | 41 | 57 | Y |  | 2018-06-13 23:55 | 69 | 1025 | 18 | 25 | 28 | 31 | 33 | 34 | 32 | 32 | 31 | 30 | 30 | 30 | 30 | 30 | 30 | 34 | 30 | 30 | 0 | Y | 35.02 | Y | 0 |  |  |  | 2.07 |  |  |  |  | N | N | N | 140 | 0.51 | 66 | 99905 | 108230 | 2870 | 1500 | 14 | 2 |  | 2018-06-14 | 1571 | 110 |  | 31 |  | *전공정요청 L/D 잔강이월없음 | 893FF07C5B534238B5DA3DCCF11BC8E4 | 7F95108F347247199C61337DC402B991 | 300DFC65162B422988B4452D592E3B43 | [11 empty] | 89.92 | 100 | 0 | 3100 | 0 |  | 650 |  | 선택 | 선택 | 0 | 3400 | 0 |  | 650 |  | 선택 | 선택 | 해제 | 미정 | 미정 | 미정 | 미정 |  | 미정 | RB110.00 | C
B46092 | 2018-06-13 | 2 | D |  | 8 | A | SCR420HB2 | 소입성보증강 | C2 | BM#2 | 1593 | 59 | 1626 | 1566 | 42 | 8100 |  | 1 | 0.29 | 18 |  | -0.17 | 1570 | 1584 | 0 | 2.99 | 0 | 18 | 54 | 50 | Y |  | 2018-06-14 00:55 | 61 | 1025 | 13 | 21 | 27 | 29 | 30 | 29 | 29 | 28 | 27 | 26 | 26 | 24 | 24 | 24 | 26 | 30 | 24 | 29 | -0.15 | Y | 40 | Y | 0 | [7 empty] | N | N | N | N | 140 | 0.47 | 65 | 101508 | 99890 | 5150 | 16000 | 7 | 2 | 10 | 2018-06-14 01:00 | 1570 | 125 |  | 15 |  | * 전공정 작업지연 감속주입 요청. | [14 empty] | 96.67 | 100 | 0 | 0 | 0 |  | 450 | 300 | 선택 | 선택 | 0 | 0 | 0 |  | 450 | 300 | 선택 | 선택 | 해제 | 미정 | 선택 | 미정 | 미정 |  | 미정 | BT180180 | C
A46176 | 2018-06-13 | 1 | D | TUNDISH교체 | 1 | A | AE15B38M | 탄소강 | 보론강 | BM#1 | 1595 | 44 | 1636 | 1528 | 42 | 6500 |  | 3 | 0.29 | 16 |  | -2.57 | 1586 | 1636 | 9.7 | 0 |  | 2 | 20 | 78 | Y |  | 2018-06-14 00:55 | 89 | 1088 | 15 | 20 | 17 | 24 | 26 | 28 | 30 | 30 | 32 | 32 | 32 | 32 |  | 32 | 27 | 32 | 32 | 32 | 0 |  | 15 | Y | 0 |  | 3.11 | 3.05 | 2.29 |  |  |  |  | N | N | N | 150 | 0.47 | 62 | 101508 | 97330 | 3820 | 14800 | 8 | 1 |  | 2018-06-14 01:05 | 1586 | 131 |  | 62 | 12 | *T/Dflux 유15kg 용120kg *수소측정기준초과(10분) 이상공정등록 이상재 ID:101.102.201.202 생관통보 | [14 empty] | 100.35 | 100 | 1500 | 0 | 0 |  | 300 |  | 선택 | 선택 | 1500 | 0 | 0 |  | 300 |  | 선택 | 선택 | 해제 | 미정 | 미정 | 선택 | 선택 |  | 미정 | BT180180 | H
B46093 | 2018-06-13 | 2 | D | TUNDISH교체전 | 9 | B | SCR420HB2 | 소입성보증강 | C2 | BM#2 | 1564 | 50 | 1616 | 1537 | 41 | 8800 |  | 1 | 0.24 | 19 |  | -0.21 | 1566 | 1580 | 0 | 2.48 | 0 | 21 | 32 | 65 | Y |  | 2018-06-14 02:10 | 57 | 1028 | 22 | 25 | 28 | 29 | 29 | 27 | 27 | 26 | 24 | 24 | 22 | 21 |  | 21 | 25 | 29 | 21 | 0 | -0.2 | Y | 39.98 | Y | -0.2 | [7 empty] | N | N | N | N | 130 | 0.52 | 58 | 84590 | 100000 | 5000 | 2000 | 7 | 2 | 10 | 2018-06-14 02:06 | 1560 | 115 |  | 7 |  |  | F2B44B76FA5A4D46A296D80A4AF6CC9F | FFFEEBD3181A415A8A9948EF29BCDACB | EAF3D38EDE1844DF93CDB588A06F6B4E | [11 empty] | 80.56 | 100 | 0 | 3510 | 0 |  | 450 | 300 | 선택 | 선택 | 0 | 3040 | 0 |  | 450 | 300 | 선택 | 선택 | 해제 | 미정 | 선택 | 미정 | 미정 |  | 미정 | BT180180 | C
A46177 | 2018-06-13 | 1 | D |  | 2 | A | AE15B38M | 탄소강 | 보론강 | BM#1 | 1606 | 40 | 1616 | 1562 | 37 | 5000 |  | 3 | 0.28 | 14 |  | -2.9 | 1564 | 1616 | 12.02 | 0 |  | 23 | 16 | 66 | Y |  | 2018-06-14 01:57 | 67 | 1026 | 31 | 22 | 20 | 19 | 19 | 19 | 18 | 18 | 17 | 16 | 16 | 15 | 14 | 14 | 19 | 20 | 14 | 19 | -0.12 |  | 49.98 | Y | -0.2 | [8 empty] | N | N | N | 140 | 0.5 | 62 | 101508 | 101040 | 2750 | 14000 | 8 | 1 |  | 2018-06-14 02:06 | 1564 | 131 |  | 62 | [16 empty] | 97.23 | 100 | 0 | 0 | 0 |  | 300 |  | 선택 | 선택 | 0 | 0 | 0 |  | 300 |  | 선택 | 선택 | 해제 | 미정 | 미정 | 해제 | 미정 |  | 미정 | BT180180 | H
B46094 | 2018-06-13 | 2 | D | TUNDISH교체 | 1 | A | SRD1 | 합금강 | D4 | BM#2 | 1624 | 42 | 1665 | 1577 | 35 | 7300 |  | 1 | 0.24 | 22 |  | -2.31 | 1588 | 1657 | 1.54 | 0 | 0 | 11 | 11 | 65 | Y |  | 2018-06-14 03:00 | 95 | 1025 | -349 | -177 | -104 | 30 | 30 | 30 | 30 | 30 | 29 | 31 | 37 | 40 | 43 | 44 | 36 | 45 | 44 | 45 | -0.05 |  | 15.02 | Y | -0.2 | 0.5 | 2.13 | 2.13 |  |  |  |  | N | N | N | N | 150 | 0.46 | 59 | 90831 | 94470 | 1340 | 15300 | 16 | 1 | 10 | 2018-06-14 03:01 | 1588 | 134 |  | 42 |  | * T/D FLUX 용탕부: 120 KG / 유탕부: 15KG 투입 * 래들에 탄화왕겨 250KG 투입. | [14 empty] | 94.13 | 100 | 700 | 0 | 0 |  | 650 | 600 | 선택 | 해제 | 760 | 0 | 0 |  | 650 | 600 | 선택 | 해제 | 해제 | 미정 | 미정 | 미정 | 미정 |  | 미정 | RB150.00 | C
A46178 | 2018-06-13 | 1 | D |  | 3 | A | AE15B38M | 탄소강 | 보론강 | BM#1 | 1592 | 41 | 1614 | 1539 | 38 | 6000 |  | 3 | 0.28 | 14 |  | -2.28 | 1574 | 1614 | 9.19 | 0 |  | 6 | 59 | 55 | Y |  | 2018-06-14 03:03 | 77 | 1029 | 12 | 18 | 20 | 24 | 27 | 28 | 28 | 29 | 28 | 28 | 28 | 27 | 26 | 23 | 25 | 29 | 23 | 28 | -0.2 | Y | 29.6 | Y | -0.65 | [8 empty] | N | N | N | 130 | 0.49 | 65 | 101508 | 102250 | 3950 | 15800 | 8 | 1 |  | 2018-06-14 03:31 | 1574 | 140 |  | 62 | [16 empty] | 95.04 | 100 | 0 | 0 | 0 |  | 300 |  | 선택 | 선택 | 0 | 0 | 0 |  | 300 |  | 선택 | 선택 | 해제 | 미정 | 미정 | 해제 | 미정 |  | 미정 | BT180180 | H
B46095 | 2018-06-13 | 2 | D |  | 2 | A | SRD1 | 합금강 | D4 | BM#2 | 1568 | 48 | 1625 | 1555 | 36 | 7200 |  | 1 | 0.25 | 16 |  | -2.14 | 1570 | 1618 | 1.08 | 0 | 0 | 37 | 2 | 60 | Y |  | 2018-06-14 04:06 | 77 | 1077 | 37 | 35 | 34 | 34 | 33 | 32 | 31 | 30 | 29 | 28 | 27 | 25 |  | 25 | 31 | 34 | 25 | 0 | -0.2 |  | 44.98 | Y | -0.4 | [7 empty] | N | N | N | N | 140 | 0.49 | 64 | 153728 | 103220 | 110 | 14000 | 16 | 1 | 20 | 2018-06-14 04:22 | 1570 | 135 |  | 37 |  | * 유사강종 연연주 혼탕부 ID:309~311/408~410이상재등록 | [14 empty] | 152.21 | 100 | 0 | 0 | 0 |  | 650 | 600 | 선택 | 해제 | 0 | 0 | 0 |  | 650 | 600 | 선택 | 해제 | 해제 | 미정 | 미정 | 미정 | 미정 |  | 미정 | RB180.00 | C
A46179 | 2018-06-13 | 1 | B |  | 4 | A | AE15B38M | 탄소강 | 보론강 | BM#1 | 1585 | 40 | 1630 | 1544 | 38 | 6000 |  | 3 | 0.28 | 14 |  | -2.85 | 1579 | 1630 | 9.57 | 0 |  | 33 | 42 | 56 | Y |  | 2018-06-14 04:05 | 82 | 1087 | 22 | 23 | 26 | 29 | 32 | 33 | 33 | 33 | 33 | 33 | 32 | 31 | 31 | 30 | 30 | 33 | 30 | 33 | -0.07 | Y | 40.02 | Y | -0.2 | [8 empty] | N | N | N | 120 | 0.49 | 65 | 101508 | 104490 | 3930 | 15600 | 8 | 1 |  | 2018-06-14 04:19 | 1579 | 137 |  | 66 | [16 empty] | 93.69 | 100 | 0 | 0 | 0 |  | 300 |  | 선택 | 선택 | 0 | 0 | 0 |  | 300 |  | 선택 | 선택 | 해제 | 미정 | 미정 | 미정 | 미정 |  | 미정 | BT180180 | H
B46096 | 2018-06-13 | 2 | B |  | 3 | A | AE4140Q | 합금강 | D4 | BM#2 | 1546 | 50 | 1627 | 1536 | 41 | 8600 |  | 1 | 0.25 | 19 |  | -2.01 | 1566 | 1626 | 1.17 | 0 | 0 | 18 | 55 | 65 | Y |  | 2018-06-14 05:18 | 72 | 1029 | 20 | 28 | 33 | 35 | 36 | 35 | 35 | 33 | 32 | 32 | 31 | 30 | 29 | 27 | 31 | 36 | 27 | 35 | -0.2 | Y | 45.02 | Y | -0.4 |  |  |  | 1.33 |  |  |  | N | N | N | N | 130 | 0.49 | 68 | 71871 | 109580 | 110 | 14600 | 16 | 1 | 30 | 2018-06-14 05:28 | 1566 | 136 |  | 32 |  | * 유사강종 연연주 혼탕부 ID:301/401 이상재등록 | [14 empty] | 65.94 | 100 | 0 | 0 | 0 |  | 650 | 1100 | 선택 | 선택 | 0 | 0 | 0 |  | 650 | 1100 | 선택 | 선택 | 선택 | 미정 | 미정 | 미정 | 미정 |  | 미정 | RB140.00 | C
A46180 | 2018-06-13 | 1 | B |  | 5 | A | AE15B38M | 탄소강 | 보론강 | BM#1 | 1631 | 40 | 1622 | 1582 | 40 | 4300 |  | 3 | 0.28 | 13 |  | -2.64 | 1578 | 1622 | 8.64 | 0 |  | 2 | 21 | 28 | Y |  | 2018-06-14 05:12 | 81 | 1086 | 29 | 29 | 30 | 32 | 33 | 34 | 34 | 34 | 34 | 34 | 34 | 32 | 30 | 30 | 32 | 34 | 30 | 34 | -0.11 | Y | 34.98 | Y | -0.4 | [8 empty] | N | N | N | 110 | 0.49 | 61 | 84590 | 95060 | 3030 | 15500 | 8 | 1 |  | 2018-06-14 05:26 | 1578 | 140 |  | 66 | [16 empty] | 86.27 | 100 | 0 | 0 | 0 |  | 300 |  | 선택 | 선택 | 0 | 0 | 0 |  | 300 |  | 선택 | 선택 | 해제 | 미정 | 미정 | 미정 | 미정 |  | 미정 | BT180180 | H
B46097 | 2018-06-13 | 2 | B |  | 4 | A | AE4140Q | 합금강 | D4 | BM#2 | 1579 | 42 | 1634 | 1544 | 38 | 8100 |  | 1 | 0.24 | 21 |  | 0 | 1563 | 1629 | 1.32 | 0 | 0 | 21 | 33 | 69 | Y |  | 2018-06-14 06:22 | 69 | 1025 | 24 | 29 | 31 | 32 | 33 | 33 | 32 | 31 | 31 | 29 | 29 | 28 | 27 | 26 | 30 | 33 | 26 | 31 | -0.16 | Y | 45 | Y | -0.2 |  |  |  | 1.24 |  |  |  | N | N | N | Y | 120 | 0.47 | 66 | 95431 | 103210 | 1560 | 15200 | 16 | 1 | 50 | 2018-06-14 06:43 | 1563 | 145 |  | 39 | [16 empty] | 91.15 | 100 | 0 | 0 | 0 |  | 650 | 1100 | 선택 | 선택 | 0 | 0 | 0 |  | 650 | 1100 | 선택 | 선택 | 선택 | 미정 | 미정 | 미정 | 미정 |  | 미정 | RB260.00 | C
A46181 | 2018-06-13 | 1 | B |  | 6 | A | AE15B38M | 탄소강 | 보론강 | BM#1 | 1628 | 41 | 1625 | 1578 | 33 | 5300 |  | 3 | 0.29 | 15 |  | -2.01 | 1576 | 1613 | 12.66 | 0 |  | 23 | 17 | 40 | Y |  | 2018-06-14 06:40 | 79 | 1026 | 29 | 33 | 36 | 38 | 40 | 41 | 41 | 41 | 41 | 40 | 40 | 40 | 39 | 39 | 38 | 41 | 39 | 41 | -0.05 | Y | 35.03 | Y | -0.2 | [8 empty] | N | N | N | 100 | 0.49 | 62 | 101508 | 99230 | 1770 | 15300 | 8 | 1 |  | 2018-06-14 06:46 | 1576 | 133 |  | 40 | [16 empty] | 100.55 | 100 | 0 | 0 | 0 |  | 300 |  | 선택 | 선택 | 0 | 0 | 0 |  | 300 |  | 선택 | 선택 | 해제 | 미정 | 미정 | 미정 | 미정 |  | 미정 | BT180180 | H
B46098 | 2018-06-13 | 2 | B | 연주종료 | 5 | A | AE4140Q | 합금강 | D4 | BM#2 | 1594 | 46 | 1624 | 1544 | 36 | 7100 |  | 3 | 0.29 | 18 |  | -1.35 | 1575 | 1604 | 14.52 | 0 |  | 11 | 12 | 42 | Y |  | 2018-06-14 07:47 | 81 | 1029 | 23 | 31 | 37 | 41 | 43 | 44 | 44 | 44 | 43 | 43 | 43 | 43 | 43 | 42 | 40 | 44 | 42 | 44 | -0.05 | Y | 39.98 | Y | -0.2 |  |  |  | 1.81 |  |  |  | N | N | N | N | 110 | 0.47 | 65 | 90991 | 102250 | 1300 | 2000 | 16 | 1 | 10 | 2018-06-14 07:48 | 1575 | 155 |  | 24 |  | * 종료 : 09시 33분 | 22E37B3BB90A4CB59E7C3BF05E56BF81 | 12A83A29C10A463FB9CF6A0FDE8891BB | B7DD4260FBF54F93AA4BE3E701FD456E | [11 empty] | 87.87 | 100 | 0 | 2940 | 0 |  | 650 | 1100 | 선택 | 선택 | 0 | 3100 | 0 |  | 650 | 1100 | 선택 | 선택 | 선택 | 미정 | 미정 | 미정 | 미정 |  | 미정 | RB180.00 | C
A46182 | 2018-06-13 | 1 | B |  | 7 | B | AE15B38M | 탄소강 | 보론강 | BM#1 | 1622 | 46 | 1646 | 1590 | 35 | 6200 |  | 1 | 0.28 | 15 |  | -2.6 | 1582 | 1640 | 1.28 | 0 | 0 | 6 | 60 | 28 | Y |  | 2018-06-14 07:35 | 85 | 1085 | 39 | 38 | 39 | 41 | 41 | 41 | 40 | 39 | 38 | 36 | 34 | 32 | 28 | 28 | 38 | 41 | 28 | 41 | -0.29 | Y | 45.03 | Y | -0.8 | [8 empty] | N | N | N | 150 | 0.49 | 63 | 101508 | 93900 | 20 | 14500 | 8 | 1 |  | 2018-06-14 07:42 | 1582 | 143 |  | 46 | [16 empty] | 108.1 | 100 | 0 | 0 | 0 |  | 300 |  | 선택 | 선택 | 0 | 0 | 0 |  | 300 |  | 선택 | 선택 | 해제 | 미정 | 미정 | 미정 | 미정 |  | 미정 | BT180180 | H
B46099 | 2018-06-14 | 2 | B |  | 8 | A | AE15B38M | 탄소강 | 보론강 | BM#1 | 1570 | 58 | 1635 | 1536 | 38 | 8100 |  | 1 | 0.27 | 14 |  | 0 | 1579 | 1635 | 1.3 | 0 | 0 | 37 | 3 | 38 | Y |  | 2018-06-14 08:33 | 82 | 1095 | 26 | 30 | 34 | 36 | 37 | 38 | 37 | 37 | 36 | 35 | 34 | 33 | 32 | 32 | 34 | 38 | 32 | 37 | -0.17 | Y | 34.98 | Y | -0.2 | [8 empty] | N | N | N | 140 | 0.49 | 65 | 101508 | 105950 | 90 | 14900 | 8 | 1 |  | 2018-06-14 08:39 | 1579 | 173 |  | 54 | [16 empty] | 93.56 | 100 | 0 | 0 | 0 |  | 300 |  | 선택 | 선택 | 0 | 0 | 0 |  | 300 |  | 선택 | 선택 | 해제 | 미정 | 미정 | 미정 | 미정 |  | 미정 | BT180180 | H
B46100 | 2018-06-14 | 2 | B |  | 9 | A | AE15B38M | 탄소강 | 보론강 | BM#1 | 1591 | 54 | 1644 | 1566 | 35 | 7500 |  | 1 | 0.27 | 14 |  | -2.25 | 1579 | 1633 | 1.31 | 0 | 0 | 33 | 43 | 74 | Y |  | 2018-06-14 09:34 | 82 | 1073 | 30 | 27 | 30 | 31 | 33 | 33 | 33 | 33 | 32 | 31 | 30 | 30 | 28 | 26 | 31 | 33 | 26 | 33 | -0.16 | Y | 44.98 | Y | -0.4 | [8 empty] | N | N | N | 130 | 0.49 | 67 | 101508 | 101340 | 40 | 14900 | 8 | 1 |  | 2018-06-14 09:41 | 1579 | 163 |  | 57 | 23 | [15 empty] | 100.8 | 100 | 0 | 0 | 0 |  | 300 |  | 선택 | 선택 | 0 | 0 | 0 |  | 300 |  | 선택 | 선택 | 해제 | 미정 | 미정 | 미정 | 미정 |  | 미정 | BT180180 | H
B46101 | 2018-06-14 | 2 | B |  | 10 | A | AE15B38M | 탄소강 | 보론강 | BM#1 | 1620 | 45 | 1644 | 1554 | 31 | 6600 |  | 1 | 0.3 | 14 |  | -2.48 | 1581 | 1637 | 2.05 | 0 | 0 | 2 | 22 | 79 | Y |  | 2018-06-14 10:40 | 84 | 1092 | 27 | 29 | 31 | 32 | 33 | 32 | 31 | 30 | 30 | 28 | 27 | 26 |  | 26 | 30 | 33 | 26 | 0 | -0.2 | Y | 35.02 | Y | -0.2 | [8 empty] | N | N | N | 120 | 0.49 | 63 | 101508 | 101540 | 20 | 15500 | 8 | 1 |  | 2018-06-14 10:49 | 1581 | 155 |  | 59 | 21 | [15 empty] | 101.15 | 100 | 0 | 0 | 0 |  | 300 |  | 선택 | 선택 | 0 | 0 | 0 |  | 300 |  | 선택 | 선택 | 해제 | 미정 | 미정 | 미정 | 미정 |  | 미정 | BT180180 | H
B46102 | 2018-06-14 | 2 | B |  | 11 | A | AE15B38M | 탄소강 | 보론강 | BM#1 | 1601 | 42 | 1636 | 1565 | 29 | 6400 |  | 1 | 0.29 | 14 |  | -2.1 | 1565 | 1629 | 1.86 | 0 | 0 | 21 | 34 | 98 | Y |  | 2018-06-14 11:47 | 68 | 1090 | 24 | 25 | 26 | 27 | 27 | 28 | 27 | 27 | 26 | 25 | 23 | 23 | 20 | 20 | 25 | 28 | 20 | 27 | -0.23 | Y | 35 | Y | -0.6 | [8 empty] | N | N | N | 110 | 0.49 | 62 | 101508 | 98110 | 30 | 15200 | 8 | 1 |  | 2018-06-14 11:50 | 1565 | 160 |  | 58 | [16 empty] | 105.3 | 100 | 0 | 0 | 0 |  | 300 |  | 선택 | 선택 | 0 | 0 | 0 |  | 300 |  | 선택 | 선택 | 해제 | 미정 | 미정 | 미정 | 미정 |  | 미정 | BT180180 | H
B46103 | 2018-06-14 | 2 | C |  | 12 | A | AE15B38M | 탄소강 | 보론강 | BM#1 | 1555 | 47 | 1647 | 1545 | 35 | 7700 |  | 1 | 0.28 | 14 |  | -2.63 | 1572 | 1635 | 1.78 | 0 | 0 | 23 | 18 | 141 | Y |  | 2018-06-14 12:57 | 75 | 1087 | 19 | 19 | 20 | 22 | 22 | 22 | 21 | 20 | 20 |  |  |  |  | 20 | 21 | 22 | 20 | 22 | -0.07 | Y | 25.03 | Y | 0 | [8 empty] | N | N | N | 100 | 0.49 | 43 | 67672 | 70650 | 25120 | 16200 | 8 | 1 |  | 2018-06-14 13:04 | 1572 | 160 |  | 51 |  | *STR#1.2 클로깅 발생 L/D잔강 25톤 내려보냄 | [14 empty] | 70.75 | 100 | 0 | 0 | 0 |  | 300 |  | 선택 | 선택 | 0 | 0 | 0 |  | 300 |  | 선택 | 선택 | 해제 | 미정 | 미정 | 미정 | 미정 |  | 미정 | BT180180 | H
B46104 | 2018-06-14 | 2 | C |  | 13 | A | AE15B38M | 탄소강 | 보론강 | BM#1 | 1587 | 44 | 1655 | 1547 | 34 | 7400 |  | 1 | 0.26 | 14 |  | -3.18 | 1568 | 1641 | 2.07 | 0 | 0 | 37 | 4 | 81 | Y |  | 2018-06-14 14:14 | 71 | 1082 | 19 | 25 | 32 | 35 | 37 | 38 | 37 | 36 | 36 | 34 | 33 | 32 | 30 | 30 | 33 | 38 | 30 | 0 | -0.23 | Y | 34.98 | Y | -0.4 | [8 empty] | N | N | N | 150 | 0.49 | 62 | 84590 | 94000 | 50 | 16100 | 8 | 1 |  | 2018-06-14 14:17 | 1568 | 133 |  | 18 | [16 empty] | 90.62 | 100 | 0 | 0 | 0 |  | 300 |  | 선택 | 선택 | 0 | 0 | 0 |  | 300 |  | 선택 | 선택 | 해제 | 미정 | 미정 | 미정 | 미정 |  | 미정 | BT180180 | H
B46105 | 2018-06-14 | 2 | C | TUNDISH교체전 | 14 | A | AE15B38M | 탄소강 | 보론강 | BM#1 | 1598 | 50 | 1644 | 1556 | 37 | 8000 |  | 1 | 0.31 | 14 |  | -2.48 | 1578 | 1650 | 2.4 | 0 | 0 | 33 | 44 | 82 | Y |  | 2018-06-14 15:07 | 81 | 1085 | 28 | 34 | 39 | 42 | 42 | 43 | 42 | 42 | 41 | 40 | 39 | 37 |  | 37 | 39 | 43 | 37 | 42 | -0.2 | Y | 29.97 | Y | -0.4 | [8 empty] | N | N | N | 140 | 0.49 | 59 | 97211 | 94750 | -1550 | 2000 | 8 | 1 |  | 2018-06-14 15:10 | 1578 | 138 |  | 28 |  |  | E58FF3958CAE471FB2CBEA152B1C84A6 | 6F6FBA7A787E4BC388FF63DCB7EDE4DC | 5BC0B62533294F9DB11E07F45310B6A9 | [11 empty] | 104.3 | 100 | 0 | 3600 | 0 |  | 300 |  | 선택 | 선택 | 0 | 3500 | 0 |  | 300 |  | 선택 | 선택 | 해제 | 미정 | 미정 | 미정 | 미정 |  | 미정 | BT180180 | H
B46106 | 2018-06-14 | 2 | C | TUNDISH교체 | 1 | A | SCR420HB | 소입성보증강 | C2 | BM#1 | 1589 | 54 | 1655 | 1554 | 42 | 9600 |  | 1 | 0.28 | 21 |  | 0 | 1589 | 1657 | 0.19 | 3.32 | 0 | 2 | 23 | 88 | Y |  | 2018-06-14 16:16 | 81 | 1095 | 24 | -136 | 23 | 21 | 25 | 29 | 30 | 32 | 33 | 35 | 35 | 36 |  | 36 | 25 | 36 | 36 | 0 | 0 |  |  | Y | 0.2 | 0.8 | 2.31 | 2.31 | [5 empty] | N | N | N | 150 | 0.49 | 82 | 101508 | 98200 | 5100 | 15500 | 17 | 2 |  | 2018-06-14 16:20 | 1589 | 132 |  | 19 |  | *T/D플럭스 유15 용225KG | [14 empty] | 98.36 | 100 | 1000 | 0 | 0 |  | 450 |  | 선택 | 선택 | 1000 | 0 | 0 |  | 450 |  | 선택 | 선택 | 해제 | 미정 | 선택 | 해제 | 미정 |  | 미정 | BT180180 | H
B46107 | 2018-06-14 | 2 | C |  | 2 | A | SCR420HB | 소입성보증강 | C2 | BM#1 | 1590 | 46 | 1644 | 1546 | 37 | 8200 |  | 1 | 0.25 | 19 |  | 0 | 1578 | 1638 | 0 | 2.22 | 0 | 23 | 19 | 43 | Y |  | 2018-06-14 17:23 | 70 | 1095 | 35 | 32 | 31 | 30 | 28 | 28 | 27 | 27 | 26 | 25 | 24 | 22 |  | 22 | 28 | 31 | 22 | 0 | -0.2 |  | 45.02 | Y | -0.4 | [8 empty] | N | N | N | 140 | 0.52 | 55 | 84590 | 93650 | 4830 | 15200 | 17 | 2 |  | 2018-06-14 17:28 | 1578 | 136 |  | 35 | [16 empty] | 85.75 | 100 | 0 | 0 | 0 |  | 450 |  | 선택 | 선택 | 0 | 0 | 0 |  | 450 |  | 선택 | 선택 | 해제 | 미정 | 선택 | 미정 | 미정 |  | 미정 | BT180180 | H
B46108 | 2018-06-14 | 2 | C |  | 3 | A | SCR420HB | 소입성보증강 | C2 | BM#1 | 1600 | 52 | 1634 | 1556 | 40 | 8500 |  | 1 | 0.26 | 18 |  | 0 | 1578 | 1641 | 0 | 3.14 | 0 | 37 | 5 | 52 | Y |  | 2018-06-14 18:23 | 70 | 1084 | 22 | 26 | 32 | 34 | 35 | 35 | 35 | 34 | 33 | 32 | 30 | 28 |  | 28 | 31 | 35 | 28 | 35 | -0.2 | Y | 35.02 | Y | -0.4 | [8 empty] | N | N | N | 130 | 0.52 | 60 | 84590 | 102250 | 5130 | 15900 | 17 | 2 |  | 2018-06-14 18:29 | 1578 | 132 |  | 30 | [16 empty] | 82.89 | 100 | 0 | 0 | 0 |  | 450 |  | 선택 | 선택 | 0 | 0 | 0 |  | 450 |  | 선택 | 선택 | 해제 | 미정 | 선택 | 미정 | 미정 |  | 미정 | BT180180 | H
B46109 | 2018-06-14 | 2 | C |  | 4 | A | SCR420HB | 소입성보증강 | C2 | BM#1 | 1602 | 52 | 1635 | 1556 | 37 | 6000 |  | 1 | 0.27 | 18 |  | 0 | 1575 | 1632 | 0 | 3.07 | 0 | 33 | 45 | 46 | Y |  | 2018-06-14 19:37 | 67 | 1097 | 25 | 30 | 34 | 36 | 36 | 36 | 35 | 34 | 33 | 32 | 31 | 29 |  | 29 | 33 | 36 | 29 | 36 | -0.17 | Y | 40 | Y | -0.4 | [8 empty] | N | N | N | 120 | 0.52 | 58 | 101508 | 98300 | 4970 | 15600 | 17 | 2 |  | 2018-06-14 19:34 | 1575 | 122 |  | 16 | [16 empty] | 98.27 | 100 | 0 | 0 | 0 |  | 450 |  | 선택 | 선택 | 0 | 0 | 0 |  | 450 |  | 선택 | 선택 | 해제 | 미정 | 선택 | 미정 | 미정 |  | 미정 | BT180180 | H
B46110 | 2018-06-14 | 2 | C |  | 5 | A | SCR420HB | 소입성보증강 | C2 | BM#1 | 1597 | 48 | 1634 | 1564 | 39 | 8200 |  | 1 | 0.27 | 19 |  | 0 | 1572 | 1639 | 0 | 3.06 | 0 | 2 | 24 | 44 | Y |  | 2018-06-14 20:37 | 64 | 1098 | 27 | 33 | 37 | 38 | 38 | 38 | 38 | 36 | 35 | 35 | 33 | 32 |  | 32 | 35 | 38 | 32 | 38 | -0.15 | Y | 40 | Y | -0.2 | [8 empty] | N | N | N | 110 | 0.52 | 59 | 101508 | 100680 | 5040 | 15860 | 17 | 2 |  | 2018-06-14 20:40 | 1572 | 117 |  | 17 | [16 empty] | 96.08 | 100 | 0 | 0 | 0 |  | 450 |  | 선택 | 선택 | 0 | 0 | 0 |  | 450 |  | 선택 | 선택 | 해제 | 미정 | 선택 | 미정 | 미정 |  | 미정 | BT180180 | H
B46111 | 2018-06-14 | 2 | A |  | 6 | A | SCR420HB | 소입성보증강 | C2 | BM#1 | 1612 | 43 | 1634 | 1585 | 34 | 6700 |  | 1 | 0.27 | 19 |  | -2.23 | 1578 | 1638 | 0 | 2.92 | 0 | 23 | 20 | 48 | Y |  | 2018-06-14 21:34 | 70 | 1087 | 29 | 34 | 37 | 38 | 39 | 38 | 38 | 37 | 36 | 35 | 34 | 32 |  | 32 | 36 | 39 | 32 | 38 | -0.2 | Y | 35 | Y | -0.4 | [8 empty] | N | N | N | 100 | 0.5 | 60 | 101508 | 98420 | 5120 | 16350 | 17 | 2 |  | 2018-06-14 21:38 | 1578 | 118 |  | 22 |  | *전공정 지연으로 감속주입 | [14 empty] | 98.55 | 100 | 0 | 0 | 0 |  | 450 |  | 선택 | 선택 | 0 | 0 | 0 |  | 450 |  | 선택 | 선택 | 해제 | 미정 | 선택 | 미정 | 미정 |  | 미정 | BT180180 | H
B46112 | 2018-06-14 | 2 | A |  | 7 | A | SCR420HB | 소입성보증강 | C2 | BM#1 | 1597 | 45 | 1626 | 1544 | 35 | 7500 |  | 1 | 0.28 | 18 |  | -2.4 | 1572 | 1626 | 0 | 4.29 | 0 | 37 | 6 | 42 | Y |  | 2018-06-14 22:59 | 64 | 1105 | 29 | 30 | 34 | 35 | 35 | 34 | 32 | 31 | 30 | 28 | 27 | 25 |  | 25 | 31 | 35 | 25 | 0 | -0.25 | Y | 40.02 | Y | -0.4 | [8 empty] | N | N | N | 150 | 0.5 | 59 | 101508 | 95570 | 4980 | 15760 | 17 | 2 |  | 2018-06-14 22:51 | 1572 | 99 |  | -3 |  | *전공정 지연으로 감속주입 *자동:1542℃ 수동:1544℃ | [14 empty] | 100.95 | 100 | 0 | 0 | 0 |  | 450 |  | 선택 | 선택 | 0 | 0 | 0 |  | 450 |  | 선택 | 선택 | 해제 | 미정 | 선택 | 미정 | 미정 |  | 미정 | BT180180 | C
B46113 | 2018-06-14 | 2 | A |  | 8 | A | SCR420HB | 소입성보증강 | C2 | BM#1 | 1610 | 45 | 1644 | 1556 | 30 | 6500 |  | 1 | 0.27 | 18 |  | -2.3 | 1578 | 1633 | 0 | 5.19 | 0 | 33 | 46 | 65 | Y |  | 2018-06-14 23:44 | 70 | 1102 | 21 | 28 | 33 | 35 | 36 | 36 | 35 | 34 | 33 | 32 | 30 | 28 |  | 28 | 32 | 36 | 28 | 0 | -0.23 | Y | 35 | Y | -0.4 | [8 empty] | N | N | N | 140 | 0.5 | 58 | 101508 | 95790 | 5020 | 16400 | 17 | 2 |  | 2018-06-14 23:47 | 1578 | 100 |  | 15 |  | *전공정 지연으로 감속주입 | [14 empty] | 100.7 | 100 | 0 | 0 | 0 |  | 450 |  | 선택 | 선택 | 0 | 0 | 0 |  | 450 |  | 선택 | 선택 | 해제 | 미정 | 선택 | 미정 | 미정 |  | 미정 | BT180180 | H
B46114 | 2018-06-14 | 2 | A |  | 9 | A | SCR420HB | 소입성보증강 | C2 | BM#1 | 0 | 41 | 1635 | 1546 | 33 | 6800 |  | 1 | 0.28 | 18 |  | -2.2 | 1576 | 1630 | 0 | 5.69 | 0 | 2 | 25 | 60 | Y |  | 2018-06-15 00:54 | 68 | 1124 | 26 | 31 | 35 | 36 | 37 | 36 | 35 | 34 | 33 | 32 | 31 | 29 |  | 29 | 33 | 37 | 29 | 0 | -0.23 | Y | 35 | Y | -0.4 | [8 empty] | N | N | N | 130 | 0.5 | 58 | 84590 | 94460 | 5120 | 16420 | 17 | 2 |  | 2018-06-15 00:54 | 1576 | 96 |  | 5 |  | *전공정 지연으로 감속주입 | [14 empty] | 85.06 | 100 | 0 | 0 | 0 |  | 450 |  | 선택 | 선택 | 0 | 0 | 0 |  | 450 |  | 선택 | 선택 | 해제 | 미정 | 선택 | 미정 | 미정 |  | 미정 | BT180180 | H
B46115 | 2018-06-14 | 2 | A |  | 10 | A | SCR420HB | 소입성보증강 | C2 | BM#1 | 0 | 44 | 1635 | 1554 | 34 | 7400 |  | 1 | 0.25 | 18 |  | -2.54 | 1571 | 1630 | 0 | 6.09 | 0 | 23 | 21 | 63 | Y |  | 2018-06-15 01:57 | 63 | 1122 | 26 | 31 | 35 | 37 | 37 | 37 | 35 | 34 | 33 | 32 | 31 | 29 | 28 | 28 | 33 | 37 | 28 | 37 | -0.2 | Y | 45 | Y | -0.2 | [8 empty] | N | N | N | 120 | 0.5 | 61 | 101508 | 100920 | 1490 | 15410 | 17 | 2 |  | 2018-06-15 01:57 | 1577 | 99 |  | 2 |  | *전공정 지연으로 감속주입 | [14 empty] | 95.85 | 100 | 0 | 0 | 0 |  | 450 |  | 선택 | 선택 | 0 | 0 | 0 |  | 450 |  | 선택 | 선택 | 해제 | 미정 | 선택 | 미정 | 미정 |  | 미정 | BT180180 | H
B46116 | 2018-06-14 | 2 | A | TUNDISH교체전 | 11 | A | SCR420HB | 소입성보증강 | C2 | BM#1 | 1603 | 43 | 1635 | 1555 | 36 | 7600 |  | 1 | 0.25 | 18 |  | -1.96 | 1571 | 1627 | 0 | 4.72 | 0 | 37 | 7 | 69 | Y |  | 2018-06-15 02:57 | 63 | 1124 | 26 | 34 | 39 | 41 | 42 | 41 | 40 | 39 | 37 | 36 | 35 | 33 |  | 33 | 37 | 42 | 33 | 0 | -0.26 | Y | 35 | Y | -0.4 | [8 empty] | N | N | N | 110 | 0.5 | 59 | 97835 | 97400 | 5000 | 1300 | 17 | 2 |  | 2018-06-15 02:59 | 1581 | 97 |  | 8 |  | *전공정 지연으로 감속주입 |  | F82273F5D8BB4CA2A98BD5B93AE44C6D | 22AAD334791A4CCB922AE76C37427536 | 543B214C28574794AD4C7C2CD7B5EA72 | [10 empty] | 95.54 | 100 | 0 | 3000 | 0 |  | 450 |  | 선택 | 선택 | 0 | 3000 | 0 |  | 450 |  | 선택 | 선택 | 해제 | 미정 | 선택 | 미정 | 미정 |  | 미정 | BT180180 | H
B46117 | 2018-06-14 | 2 | A | TUNDISH교체 | 1 | A | SCM822HDP | 소입성보증강 | C2 | BM#1 | 1592 | 51 | 1665 | 1527 | 44 | 9600 |  | 1 | 0.26 | 20 |  | -1.97 | 1600 | 1657 | 0 | 4.03 | 0 | 33 | 47 | 74 | Y |  | 2018-06-15 04:09 | 90 | 1127 | 29 | 34 | 36 | 40 | 43 | 45 | 46 | 47 | 47 | 47 |  |  |  | 47 | 43 | 47 | 47 | 47 | 0 |  | 10 | Y | 0 |  | 2.38 | 2.38 | [5 empty] | N | N | N | 150 | 0.52 | 53 | 101508 | 95800 | 5090 | 15300 | 18 | 1 |  | 2018-06-15 04:09 | 1609 | 123 |  | 20 |  | *T/D가열온도:자동-1392`.수동건-1332`.STR#1:913.STR#2:910.T/D FLUX 유:15,용:120 | [14 empty] | 101.92 | 100 | 700 | 0 | 0 |  | 450 |  | 선택 | 선택 | 700 | 0 | 0 |  | 450 |  | 선택 | 선택 | 해제 | 미정 | 선택 | 미정 | 선택 |  | 미정 | BT180180 | H
B46118 | 2018-06-14 | 2 | B |  | 2 | A | SCM822HDP | 소입성보증강 | C2 | BM#1 | 1601 | 46 | 1646 | 1555 | 38 | 8100 |  | 3 | 0.31 | 16 |  | -2.08 | 1595 | 1639 | 0 | 12.01 |  | 2 | 26 | 78 | Y |  | 2018-06-15 04:56 | 85 | 1130 | 45 | 46 | 47 | 47 | 47 | 47 | 46 | 45 | 44 | 43 | 43 | 41 | 40 | 40 | 45 | 47 | 40 | 47 | -0.14 |  | 50 | Y | -0.2 | [8 empty] | N | N | N | 140 | 0.49 | 65 | 84590 | 100260 | 7010 | 15000 | 18 | 1 |  | 2018-06-15 05:08 | 1595 | 113 |  | 28 |  | *전공정 지연으로 감속주입 | [14 empty] | 78.87 | 100 | 0 | 0 | 0 |  | 450 |  | 선택 | 선택 | 0 | 0 | 0 |  | 450 |  | 선택 | 선택 | 해제 | 미정 | 미정 | 선택 | 미정 |  | 미정 | BT180180 | H
A46183 | 2018-06-14 | 1 | B | 연주시작 | 1 | A | 42CRMO4MS2 | 합금강 | E1 | BM#2 | 1583 | 52 | 1653 | 1555 | 46 | 8200 |  | 3 | 0.31 | 26 |  | -1.81 | 1588 | 1642 | 13.43 | 0 |  | 11 | 13 | 1118 | Y |  | 2018-06-15 06:10 | 95 | 1152 | -39 | 38 | 43 | 46 | 45 | 43 | 43 | 40 | 40 | 40 | 43 | 47 | 46 | 52 | 46 | 52 | 52 | 43 | 0 |  |  | Y | 0.2 |  | 2.45 | 2.45 |  | 0.5 |  |  | N | N | N | N | 230 | 0.4 | 64 | 95784 | 91420 | 7530 | 16500 | 10 | 2 |  | 2018-06-15 06:10 | 1588 | 125 |  | 14 |  | * T/D 용강량 실측:1220mm / 19.8 TON * T/D FLUX 용탕부: 225 KG / 유탕부: 15KG 투입 * 슬리브 롱노즐( Y자형 ) 사용 * 생왕겨 미투입 * EDGE HEATER 설비 보호 차원 미적용 | 9C75D333996F4597B4009381D57722D3 |  | 3DDE62FD50C9493F8CFF9757733F4714 | [11 empty] | 96.8 | 100 | 1500 | 0 | 0 |  | 650 | 400 | 해제 | 해제 | 1500 | 0 | 0 |  | 650 | 400 | 해제 | 해제 | 해제 | 미정 | 미정 | 선택 | 미정 |  | 미정 | BM510510 | C
B46119 | 2018-06-14 | 2 | B |  | 3 | A | SCM822HDP | 소입성보증강 | C2 | BM#1 | 1581 | 47 | 1627 | 1524 | 40 | 8600 |  | 1 | 0.27 | 14 |  | -2.39 | 1576 | 1627 | 0 | 3.81 | 0 | 23 | 22 | 76 | Y |  | 2018-06-15 06:07 | 66 | 1132 | 38 | 36 | 35 | 35 | 34 | 33 | 31 | 30 | 29 | 28 | 26 | 25 | 24 | 22 | 31 | 35 | 22 | 0 | -0.24 |  | 54.98 | Y | -0.4 | [8 empty] | N | N | N | 130 | 0.47 | 66 | 101508 | 100340 | 5120 | 15600 | 18 | 1 |  | 2018-06-15 06:11 | 1576 | 114 |  | 23 |  | *전공정 지연으로 감속주입 | [14 empty] | 96.35 | 100 | 0 | 0 | 0 |  | 450 |  | 선택 | 선택 | 0 | 0 | 0 |  | 450 |  | 선택 | 선택 | 해제 | 미정 | 선택 | 미정 | 미정 |  | 미정 | BT180180 | H
A46184 | 2018-06-14 | 1 | B |  | 2 | A | 42CRMO4MS2 | 합금강 | E1 | BM#2 | 1582 | 50 | 1638 | 1542 | 40 | 7500 |  | 3 | 0.31 | 25 |  | -1.71 | 1578 | 1628 | 12.8 | 0 |  | 37 | 8 | 59 | Y |  | 2018-06-15 07:00 | 85 | 1129 | 51 | 49 | 47 | 46 | 45 | 45 | 44 | 43 | 43 | 42 | 41 | 40 | 39 | 37 | 44 | 47 | 37 | 0 | -0.19 |  | 51.68 | Y | -0.4 |  |  |  | 0.79 | 0.31 |  |  | N | N | N | N | 220 | 0.41 | 64 | 94900 | 87920 | 7240 | 16200 | 10 | 2 |  | 2018-06-15 07:03 | 1578 | 121 |  | 31 |  | * 샘플채취 ID: 303 | [14 empty] | 99.84 | 100 | 0 | 0 | 300 |  | 650 | 400 | 선택 | 해제 | 0 | 0 | 0 |  | 650 | 400 | 선택 | 해제 | 해제 | 미정 | 미정 | 선택 | 미정 |  | 미정 | BM510510 | C
B46120 | 2018-06-14 | 2 | B |  | 4 | B | SCM822HDP | 소입성보증강 | C2 | BM#1 | 1596 | 53 | 1644 | 1554 | 33 | 7300 |  | 1 | 0.33 | 14 |  | -2.44 | 1595 | 1645 | 0 | 8.18 | 0 | 10 | 1 | 27346 | Y |  | 2018-06-15 07:14 | 85 | 1327 | 20 | 30 | 38 | 41 | 42 | 42 | 41 | 41 | 40 | 40 | 39 | 37 | 36 | 36 | 38 | 42 | 36 | 41 | -0.15 | Y | 39.98 | Y | -0.2 |  |  |  | 1.89 |  |  |  |  | N | N | N | 120 | 0.47 | 62 | 84590 | 93430 | 5020 | 16000 | 18 | 1 |  | 2018-06-15 07:20 | 1595 | 117 |  | 24 |  | *전공정 지연으로 감속주입 | [14 empty] | 85.97 | 100 | 0 | 0 | 0 |  | 450 |  | 선택 | 선택 | 0 | 0 | 0 |  | 450 |  | 선택 | 선택 | 해제 | 미정 | 선택 | 미정 | 미정 |  | 미정 | BT180180 | H
B46121 | 2018-06-15 | 2 | B |  | 5 | A | SCM822HT | 소입성보증강 | C | BM#1 | 1601 | 41 | 1644 | 1567 | 30 | 6600 |  | 1 | 0.36 | 16 |  | -2.6 | 1575 | 1637 | 0 | 7.2 | 0 | 1 | 1 | 12494 | Y |  | 2018-06-15 08:29 | 67 | 1350 | 37 | 38 | 37 | 37 | 36 | 35 | 34 | 32 | 31 | 29 | 28 |  |  | 28 | 34 | 37 | 28 | 37 | -0.22 |  | 40.02 | Y | -0.2 |  |  |  | 1.53 |  |  |  |  | N | N | Y | 110 | 0.47 | 59 | 100112 | 91090 | 2470 | 15300 | 18 | 1 |  | 2018-06-15 08:35 | 1575 | 97 |  | 13 |  | *전공정 작업지연 발생하여 빅사이즈 주속 미준수함 | [14 empty] | 104.23 | 100 | 0 | 0 | 0 |  | 490 |  | 선택 | 선택 | 0 | 0 | 0 |  | 490 |  | 선택 | 선택 | 해제 | 미정 | 선택 | 미정 | 미정 |  | 미정 | BT180180 | C
A46185 | 2018-06-15 | 1 | B |  | 3 | A | 42CRMO4MS2 | 합금강 | E1 | BM#2 | 1595 | 43 | 1625 | 1523 | 37 | 6900 |  | 3 | 0.31 | 25 |  | -1.32 | 1575 | 1613 | 12.1 | 0 |  | 33 | 48 | 58 | Y |  | 2018-06-15 07:47 | 82 | 1089 | 36 | 36 | 36 | 37 | 37 | 38 | 38 | 37 | 36 | 36 | 35 | 34 | 33 | 33 | 36 | 38 | 33 | 37 | -0.14 | Y | 35 | Y | -0.2 | [7 empty] | N | N | N | N | 210 | 0.42 | 64 | 94900 | 87980 | 6120 | 15600 | 10 | 2 |  | 2018-06-15 08:15 | 1575 | 130 |  | 52 | [16 empty] | 99.89 | 100 | 0 | 0 | 0 |  | 650 | 400 | 선택 | 해제 | 0 | 0 | 0 |  | 650 | 400 | 선택 | 해제 | 해제 | 미정 | 미정 | 선택 | 미정 |  | 미정 | BM510510 | C
B46122 | 2018-06-15 | 2 | B |  | 6 | A | SCM822HT | 소입성보증강 | C | BM#1 | 1625 | 44 | 1654 | 1554 | 37 | 8400 |  | 1 | 0.31 | 15 |  | -2.75 | 1572 | 1646 | 0 | 9.3 | 0 | 6 | 61 | 1345 | Y |  | 2018-06-15 09:37 | 64 | 910 | 25 | 29 | 31 | 31 | 30 | 29 | 28 | 26 | 25 | 23 | 22 | 20 | 17 | 17 | 26 | 31 | 17 | 0 | -0.28 |  | 50.02 | Y | -0.6 | [8 empty] | N | N | N | 100 | 0.46 | 64 | 134053 | 88560 | 5040 | 12000 | 18 | 1 |  | 2018-06-15 09:40 | 1572 | 97 |  | 6 |  | *준빅사이즈 후속 HEAT 준빅사이즈 주속적용 *전공정 지연 감속주입 *혼탕부 성분확인 ID106.107.108.207.208.209 | [14 empty] | 143.3 | 100 | 0 | 0 | 0 |  | 450 |  | 선택 | 선택 | 0 | 0 | 0 |  | 450 |  | 선택 | 선택 | 해제 | 미정 | 선택 | 미정 | 미정 |  | 미정 | BT180180 | H
A46186 | 2018-06-15 | 1 | B |  | 4 | A | 42CRMO4MS2 | 합금강 | E1 | BM#2 | 1613 | 48 | 1613 | 1561 | 40 | 6700 |  | 3 | 0.3 | 25 |  | -1.84 | 1563 | 1616 | 12.33 | 0 |  | 2 | 27 | 41 | Y |  | 2018-06-15 09:05 | 70 | 1085 | 31 | 33 | 34 | 36 | 36 | 36 | 36 | 35 | 34 | 34 | 33 | 32 | 31 | 30 | 34 | 36 | 30 | 36 | -0.11 | Y | 54.98 | Y | -0.2 | [7 empty] | N | N | N | N | 200 | 0.43 | 71 | 94900 | 99120 | 7210 | 15300 | 10 | 2 |  | 2018-06-15 09:15 | 1563 | 137 |  | 41 | [16 empty] | 89.4 | 100 | 0 | 0 | 0 |  | 650 | 400 | 선택 | 해제 | 0 | 0 | 0 |  | 650 | 400 | 선택 | 해제 | 해제 | 미정 | 미정 | 선택 | 미정 |  | 미정 | BM510510 | C
B46123 | 2018-06-15 | 2 | B |  | 7 | A | SCM822HD2 | 소입성보증강 | C2 | BM#1 | 1615 | 44 | 1635 | 1564 | 26 | 5800 |  | 1 | 0.28 | 14 |  | 0 | 1632 | 1632 | 0 | 5.21 | 0 | 23 | 23 | 67 | Y |  | 2018-06-15 10:43 | 124 | 1079 | 14 | 27 | 30 | 33 | 35 | 34 | 34 | 32 | 31 | 29 | 28 | 26 |  | 26 | 30 | 35 | 26 | 0 | -0.26 | Y | 35 | Y | -0.4 | [8 empty] | N | N | N | 150 | 0.46 | 56 | 33836 | 89290 | 5020 | 15200 | 18 | 1 |  | 2018-06-15 10:47 | 1575 | 102 |  | 5 |  | *혼탕부 성분확인 ID101.201 | [14 empty] | 3383600 | 100 | 0 | 0 | 0 |  | 500 |  | 선택 | 선택 | 0 | 0 | 0 |  | 500 |  | 선택 | 선택 | 해제 | 미정 | 선택 | 미정 | 미정 |  | 미정 | BT180180 | H
A46187 | 2018-06-15 | 1 | B |  | 5 | A | 42CRMO4MS2 | 합금강 | E1 | BM#2 | 1593 | 53 | 1600 | 1539 | 39 | 6900 |  | 3 | 0.29 | 25 |  | -1.43 | 1553 | 1594 | 12.11 | 0 |  | 11 | 14 | 52 | Y |  | 2018-06-15 10:13 | 60 | 1083 | 29 | 25 | 23 | 22 | 22 | 21 | 21 | 20 | 19 | 19 | 19 | 18 | 18 | 18 | 21 | 23 | 18 | 19 | -0.1 |  | 50 | Y | 0 |  | 0.84 | 0.84 |  | 0.17 |  |  | N | N | N | N | 190 | 0.48 | 62 | 85410 | 98400 | 7350 | 13000 | 10 | 2 |  | 2018-06-15 10:16 | 1553 | 141 |  | 47 |  | * 샘플채취 ID: 403 | [14 empty] | 81.03 | 100 | 0 | 0 | 0 |  | 650 | 400 | 선택 | 해제 | 0 | 0 | 300 |  | 650 | 400 | 선택 | 해제 | 해제 | 미정 | 미정 | 선택 | 미정 |  | 미정 | BM510510 | C
B46124 | 2018-06-15 | 2 | B |  | 8 | A | SCM822HD2 | 소입성보증강 | C2 | BM#1 | 1623 | 40 | 1627 | 1567 | 26 | 5600 |  | 3 | 0.27 | 13 |  | 94.29 | 1584 | 0 | 0.43 | 8.45 |  | 10 | 2 | 65 | Y |  | 2018-06-15 11:21 | 76 | 1088 | 24 | 31 | 35 | 37 | 38 | 38 | 38 | 38 | 38 | 37 | 36 | 36 | 35 | 35 | 35 | 38 | 35 | 38 | -0.07 | Y | 40 | Y | -0.2 | [7 empty] | N | N | N | N | 140 | 0.47 | 63 | 101508 | 95530 | 510 | 15800 | 18 | 1 |  | 2018-06-15 11:38 | 1584 | 100 |  | 26 |  | *전공정 지연 감속주입 *전공정 요청 L/D잔가이월 미실시 | [14 empty] | 105.74 | 100 | 0 | 0 | 0 |  | 500 |  | 선택 | 선택 | 0 | 0 | 0 |  | 500 |  | 선택 | 선택 | 해제 | 미정 | 미정 | 해제 | 미정 |  | 미정 | BT180180 | C
A46188 | 2018-06-15 | 1 | B |  | 6 | A | 42CRMO4MS2 | 합금강 | E1 | BM#2 | 1571 | 47 | 1606 | 1524 | 37 | 6900 |  | 3 | 0.29 | 25 |  | 54.17 | 1606 | 0 | 13.55 | 0 |  | 37 | 9 | 59 | Y |  | 2018-06-15 11:53 | 113 | 1082 | 18 | 21 | 22 | 22 | 21 | 21 | 20 | 19 | 18 | 17 | 17 | 15 |  | 15 | 19 | 22 | 15 | 21 | -0.17 |  | 42.25 | Y | -0.4 | [7 empty] | N | N | N | N | 180 | 0.49 | 60 | 85410 | 98450 | 7200 | 14800 | 10 | 2 |  | 2018-06-15 11:58 | 1541 | 128 |  | 14 | 22 | [15 empty] | 80.92 | 100 | 0 | 0 | 0 |  | 650 | 400 | 선택 | 해제 | 0 | 0 | 0 |  | 650 | 400 | 선택 | 해제 | 해제 | 미정 | 미정 | 선택 | 선택 | 5 | 미정 | BM510510 | C
B46125 | 2018-06-15 | 2 | B |  | 9 | B | SCM822HD2 | 소입성보증강 | C2 | BM#1 | 1621 | 39 | 1644 | 1555 | 28 | 6300 |  | 1 | 0.27 | 15 |  | 0 | 1581 | 1636 | 0 | 2.26 | 0 | 1 | 2 | 62 | Y |  | 2018-06-15 12:27 | 73 | 1076 | 32 | 33 | 34 | 34 | 35 | 34 | 33 | 32 | 31 | 30 | 29 | 27 |  | 27 | 32 | 35 | 27 | 34 | -0.23 | Y | 35 | Y | -0.4 | [7 empty] | N | N | N | N | 130 | 0.51 | 58 | 101508 | 97200 | 680 | 14800 | 18 | 1 |  | 2018-06-15 12:32 | 1581 | 95 |  | 24 |  | *전공정 요청 L/D잔가이월 미실시 | [14 empty] | 103.84 | 100 | 0 | 0 | 0 |  | 500 |  | 선택 | 선택 | 0 | 0 | 0 |  | 500 |  | 선택 | 선택 | 해제 | 미정 | 미정 | 미정 | 미정 |  | 미정 | BT180180 | H
A46189 | 2018-06-15 | 1 | C |  | 7 | A | 42CRMO4MS | 합금강 | E1 | BM#2 | 1586 | 42 | 1603 | 1523 | 38 | 7100 |  | 3 | 0.28 | 25 |  | -1.55 | 1555 | 1600 | 13.6 | 0 |  | 33 | 49 | 77 | Y |  | 2018-06-15 12:50 | 62 | 1080 | 13 | 23 | 28 | 30 | 31 | 31 | 30 | 30 | 29 | 28 | 27 | 26 |  | 26 | 27 | 31 | 26 | 30 | -0.14 | Y | 34.97 | Y | -0.2 | [7 empty] | N | N | N | N | 230 | 0.45 | 60 | 83750 | 90880 | 7040 | 15500 | 10 | 2 |  | 2018-06-15 13:02 | 1555 | 107 |  | 21 | 25 | [15 empty] | 85.55 | 100 | 0 | 0 | 0 |  | 650 | 400 | 선택 | 해제 | 0 | 0 | 0 |  | 650 | 400 | 선택 | 해제 | 해제 | 미정 | 미정 | 선택 | 미정 |  | 미정 | BM510510 | C
B46126 | 2018-06-15 | 2 | C | 연주종료 | 10 | A | SCM822HD2 | 소입성보증강 | C2 | BM#1 | 1596 | 42 | 1625 | 1547 | 34 | 7900 |  | 1 | 0.27 | 14 |  | 0 | 1574 | 1620 | 0 | 1.9 | 0 | 6 | 62 | 68 | Y |  | 2018-06-15 13:37 | 66 | 1088 | 25 | 31 | 34 | 35 | 35 | 35 | 34 | 33 | 31 | 30 | 28 | 25 |  | 25 | 32 | 35 | 25 | 35 | -0.25 | Y | 40 | Y | -0.6 | [7 empty] | N | N | N | N | 120 | 0.54 | 57 | 100224 | 102570 | -70 | 2000 | 18 | 1 |  | 2018-06-15 13:42 | 1574 | 92 |  | 14 |  | *전공정 요청 L/D잔가이월 미실시 *연주종료 15:05 | E1954F59B5EA4455AFEF473B367E5A0F | 3FCDBBB7577B4C6DB192C309D28F8B23 | 00342BE949874ED1919A8F1738C311D9 |  |  | 6DE10E4123A34ABE9ED4553A6EC4151B |  |  |  | FC110CE6248740349B25FFDA01614341 |  |  |  |  | 97.78 | 100 | 0 | 3100 | 0 |  | 500 |  | 선택 | 선택 | 0 | 3100 | 0 |  | 500 |  | 선택 | 선택 | 해제 | 미정 | 해제 | 미정 | 미정 |  | 미정 | BT180180 | C
A46190 | 2018-06-15 | 1 | C |  | 8 | A | 42CRMO4MS | 합금강 | E1 | BM#2 | 1619 | 41 | 1613 | 1552 | 29 | 5600 |  | 3 | 0.28 | 25 |  | -2.05 | 1554 | 1613 | 15.78 | 0 |  | 2 | 28 | 63 | Y |  | 2018-06-15 13:56 | 61 | 1090 | 28 | 32 | 35 | 33 | 34 | 32 | 33 | 32 | 30 | 29 | 28 | 26 |  | 26 | 31 | 35 | 26 | 32 | -0.2 | Y | 44.92 | Y | -0.4 | [7 empty] | N | N | N | N | 220 | 0.46 | 63 | 97398 | 94780 | 7120 | 14780 | 10 | 2 |  | 2018-06-15 14:06 | 1554 | 100 |  | 16 | [16 empty] | 95.58 | 100 | 0 | 0 | 0 |  | 650 | 400 | 선택 | 해제 | 0 | 0 | 0 |  | 650 | 400 | 선택 | 해제 | 해제 | 미정 | 미정 | 선택 | 미정 |  | 미정 | BM510510 | C
A46191 | 2018-06-15 | 1 | C |  | 9 | A | 42CRMO4MS | 합금강 | E1 | BM#2 | 1612 | 48 | 1598 | 1565 | 34 | 6100 |  | 3 | 0.29 | 25 |  | -1.53 | 1554 | 1598 | 18.72 | 0 |  | 11 | 15 | 68 | Y |  | 2018-06-15 14:55 | 61 | 1091 | 24 | 30 | 33 | 34 | 35 | 35 | 35 | 35 | 34 | 33 | 33 | 32 | 32 | 30 | 32 | 35 | 30 | 35 | -0.11 | Y | 45.03 | Y | 0 | [7 empty] | N | N | N | N | 210 | 0.46 | 69 | 100500 | 104370 | 7120 | 16000 | 10 | 2 |  | 2018-06-15 15:07 | 1554 | 105 |  | 22 |  | *준빅사이즈 후속 | [14 empty] | 90.22 | 100 | 0 | 0 | 0 |  | 650 | 400 | 선택 | 해제 | 0 | 0 | 0 |  | 650 | 400 | 선택 | 해제 | 해제 | 미정 | 미정 | 선택 | 미정 |  | 미정 | BM510510 | C
A46192 | 2018-06-15 | 1 | C |  | 10 | A | 42CRMO4MS2 | 합금강 | E1 | BM#2 | 1638 | 49 | 1591 | 1556 | 36 | 6300 |  | 3 | 0.29 | 25 |  | -0.94 | 1564 | 1591 | 21.63 | 0 |  | 37 | 10 | 68 | Y |  | 2018-06-15 15:54 | 71 | 1098 | 30 | 32 | 34 | 34 | 34 | 34 | 33 | 32 | 31 | 29 | 28 | 27 | 26 | 26 | 31 | 34 | 26 | 34 | -0.16 |  | 50 | Y | -0.2 |  |  |  | 0.77 | 0.4 |  |  | N | N | N | N | 200 | 0.44 | 68 | 113880 | 97320 | 7200 | 15700 | 10 | 2 |  | 2018-06-15 16:20 | 1564 | 121 |  | 35 |  | *주입 후기 전공정 작업지연 감속주입 | [14 empty] | 109.08 | 100 | 0 | 0 | 300 |  | 650 | 400 | 선택 | 해제 | 0 | 0 | 0 |  | 650 | 400 | 선택 | 해제 | 해제 | 미정 | 미정 | 선택 | 미정 |  | 미정 | BM510510 | C
A46193 | 2018-06-15 | 1 | C | TUNDISH교체전 | 11 | A | 42CRMO4MS2 | 합금강 | E1 | BM#2 | 1593 | 47 | 1591 | 1553 | 39 | 7100 |  | 3 | 0.27 | 25 |  | -1.18 | 1557 | 1591 | 11.85 | 0 |  | 33 | 50 | 65 | Y |  | 2018-06-15 16:57 | 64 | 1087 | 25 | 26 | 26 | 26 | 26 | 25 | 24 | 23 | 22 | 21 | 21 | 20 | 19 | 17 | 23 | 26 | 17 | 26 | -0.15 |  | 60.02 | Y | -0.2 |  |  |  |  | 0.62 |  |  | N | N | N | N | 190 | 0.41 | 80 | 95218 | 105690 | 7060 | 2000 | 10 | 2 |  | 2018-06-15 17:10 | 1557 | 131 |  | 43 |  | *전공정 요청 20%이상 감속주입 , 이상공정 등록 및 생관통보 | EC07628841AD4DD4BA4092F327840A4C | 7FBE6565C4A740779297DE8DB79D3C26 | 7F09A24C4EDA4ADC9686EC20D69E9BE7 | [11 empty] | 84.45 | 100 | 0 | 3668 | 0 |  | 650 | 400 | 선택 | 해제 | 0 | 3608 | 0 |  | 650 | 400 | 선택 | 해제 | 해제 | 미정 | 미정 | 선택 | 미정 |  | 미정 | BM510510 | C
B46130 | 2018-06-15 | 2 | C | TUNDISH교체 | 1 | A | SMN425M | 합금강 | C1 | BM#2 | 1597 | 61 | 1654 | 1534 | 50 | 10600 |  | 1 | 0.26 | 21 |  | -2.21 | 1582 | 1650 | 2.61 | 0 | 0 | 6 | 63 | 120 | Y |  | 2018-06-15 19:01 | 77 | 1095 | -314 | -159 | 26 | 30 | 25 | 24 | 17 | 21 | 25 | 26 | 29 | 29 | 30 | 31 | 26 | 31 | 31 | 30 | 0.02 |  | 5.02 | Y | 0 | 1.1 | 2.98 | 2.81 | 1.58 |  |  |  | N | N | N | M | 150 | 0.47 | 69 | 92290 | 114260 | -2160 | 15400 | 5 | 1 | 10 | 2018-06-15 19:06 | 1582 | 140 |  | 26 |  | *T/D플럭스 120/15KG *롱노즐 실리부 부착 *수소 10분 측정값 기준치 초과.(10분 3.18PPM ,13분 2.98PPM), 이상공정 등록 및 생관통보 | [14 empty] | 82.33 | 100 | 700 | 0 | 0 |  | 650 | 300 | 선택 | 선택 | 738 | 0 | 0 |  | 650 | 300 | 선택 | 선택 | 해제 | 미정 | 미정 | 미정 | 선택 |  | 미정 | RB200.00 | H
B46131 | 2018-06-15 | 2 | C |  | 2 | A | SMN425M | 합금강 | C1 | BM#2 | 1599 | 57 | 1637 | 1564 | 38 | 8500 |  | 1 | 0.27 | 16 |  | 0 | 1555 | 1616 | 1.98 | 0 | 0 | 23 | 25 | 69 | Y |  | 2018-06-15 20:29 | 50 | 1089 | 25 | 24 | 22 | 22 | 21 | 20 | 19 | 17 | 16 | 16 | 14 | 13 | 12 | 12 | 19 | 22 | 12 | 0 | -0.2 |  | 50 | Y | -0.2 | [7 empty] | N | N | N | Y | 140 | 0.49 | 67 | 92290 | 109460 | 120 | 17100 | 5 | 1 | 20 | 2018-06-15 20:35 | 1555 | 141 |  | 11 | [16 empty] | 85.22 | 100 | 0 | 0 | 0 |  | 650 | 300 | 해제 | 선택 | 0 | 0 | 0 |  | 650 | 300 | 해제 | 선택 | 해제 | 미정 | 미정 | 미정 | 미정 |  | 미정 | RB200.00 | H
A46196 | 2018-06-15 | 1 | A | 연주시작 | 1 | A | AE1055LS | 탄소강 | G-AE1055LS | BM#1 | 1566 | 55 | 1613 | 1523 | 45 | 7800 |  | 3 | 0.27 | 25 |  | -1.67 | 1562 | 1611 | 0 | 15.44 |  | 37 | 11 | 72 | Y |  | 2018-06-15 20:49 | 78 | 1093 | 23 | 32 | 30 | 33 | 36 | 38 | 39 | 40 | 40 | 40 |  |  |  | 40 | 36 | 40 | 40 | 40 | 0 |  | 10 | Y | 0 |  | 2.22 | 2.22 |  |  |  |  | Y | N | N | M | 230 | 0.47 | 54 | 80556 | 91630 | 6970 | 15100 | 15 | 2 |  | 2018-06-15 20:59 | 1562 | 125 |  | 20 |  | *T/Dflux 유15kg 용225kg | [14 empty] | 81.7 | 100 | 1500 | 0 | 0 |  | 400 |  | 선택 | 해제 | 1500 | 0 | 0 |  | 400 |  | 선택 | 해제 | 해제 | 미정 | 미정 | 선택 | 선택 |  | 미정 | BT180180 | H
B46132 | 2018-06-15 | 2 | A |  | 3 | A | SMN425M | 합금강 | C1 | BM#2 | 1600 | 51 | 1626 | 1554 | 40 | 7300 |  | 1 | 0.29 | 16 |  | -2.69 | 1568 | 1622 | 2.44 | 0 | 0 | 10 | 4 | 65 | Y |  | 2018-06-15 21:22 | 63 | 1084 | 14 | 20 | 23 | 24 | 24 | 24 | 23 | 23 | 22 | 22 | 21 | 21 |  | 21 | 22 | 24 | 21 | 24 | -0.07 | Y | 40 | Y | 0 | [7 empty] | N | N | N | Y | 130 | 0.49 | 61 | 117460 | 97850 | 110 | 14900 | 5 | 1 |  | 2018-06-15 21:31 | 1568 | 135 |  | 27 | [16 empty] | 119.86 | 100 | 0 | 0 | 0 |  | 650 | 300 | 선택 | 선택 | 0 | 0 | 0 |  | 650 | 300 | 선택 | 선택 | 해제 | 미정 | 미정 | 미정 | 미정 |  | 미정 | RB200.00 | H
A46197 | 2018-06-15 | 1 | A |  | 2 | B | AE1055LS | 탄소강 | G-AE1055LS | BM#1 | 1564 | 45 | 1603 | 1526 | 29 | 5000 |  | 3 | 0.27 | 25 |  | -1.81 | 1548 | 1603 | 0 | 10.85 |  | 33 | 51 | 63 | Y |  | 2018-06-15 21:44 | 64 | 1105 | 38 | 37 | 37 | 37 | 36 | 35 | 34 | 33 | 32 | 32 | 31 | 30 | 30 | 30 | 34 | 37 | 30 | 37 | -0.14 |  | 50.02 | Y | 0 | [7 empty] | Y | Y | Y | Y | 220 | 0.45 | 60 | 84590 | 89400 | 7030 | 14580 | 15 | 2 |  | 2018-06-15 21:51 | 1548 | 105 |  | 22 |  | *자동:1521℃ 수동:1517℃ *전공정 지연으로 감속주입-정속주입 강종 감속으로 이상재 등록 | [14 empty] | 87.75 | 100 | 0 | 0 | 0 |  | 400 |  | 선택 | 해제 | 0 | 0 | 0 |  | 400 |  | 선택 | 해제 | 해제 | 미정 | 미정 | 선택 | 미정 |  | 미정 | BT180180 | H
B46133 | 2018-06-15 | 2 | A |  | 4 | A | SMN425M | 합금강 | C1 | BM#2 | 1580 | 49 | 1624 | 1546 | 41 | 7900 |  | 1 | 0.32 | 16 |  | 0 | 1569 | 1636 | 6.12 | 0 | 0 | 1 | 4 | 92 | Y |  | 2018-06-15 22:33 | 64 | 1105 | 18 | 26 | 29 | 30 | 30 | 31 | 30 | 29 | 29 | 28 | 27 | 26 |  | 26 | 28 | 31 | 26 | 30 | -0.17 | Y | 29.98 | Y | -0.2 | [8 empty] | N | N | Y | 120 | 0.49 | 60 | 100680 | 97520 | 2040 | 16400 | 5 | 1 |  | 2018-06-15 22:48 | 1569 | 125 |  | 20 | [16 empty] | 101.34 | 100 | 0 | 0 | 0 |  | 650 | 300 | 선택 | 선택 | 0 | 0 | 0 |  | 650 | 300 | 선택 | 선택 | 해제 | 미정 | 미정 | 미정 | 미정 |  | 미정 | RB200.00 | H
A46198 | 2018-06-15 | 1 | A |  | 3 | A | AE1055LS | 탄소강 | G-AE1055LS | BM#1 | 1578 | 46 | 1570 | 1536 | 41 | 6900 |  | 3 | 0.27 | 25 |  | -1.08 | 1539 | 1570 | 0 | 12.72 |  | 2 | 30 | 100 | Y |  | 2018-06-15 23:01 | 55 | 1098 | 27 | 27 | 28 | 27 | 26 | 25 | 23 | 22 | 21 | 20 | 18 | 17 | 17 | 15 | 22 | 28 | 15 | 27 | -0.22 |  | 59.98 | Y | -0.2 | [7 empty] | Y | Y | Y | Y | 210 | 0.44 | 73 | 101508 | 106500 | 7050 | 14840 | 15 | 2 |  | 2018-06-15 23:07 | 1539 | 97 |  | 10 |  | *전공정 지연으로 감속주입-정속주입 강종 감속으로 이상재 등록 | [14 empty] | 89.43 | 100 | 0 | 0 | 0 |  | 400 |  | 선택 | 해제 | 0 | 0 | 0 |  | 400 |  | 선택 | 해제 | 해제 | 미정 | 미정 | 선택 | 미정 |  | 미정 | BT180180 | H
B46134 | 2018-06-15 | 2 | A |  | 5 | A | SMN425M | 합금강 | C1 | BM#2 | 1611 | 40 | 1627 | 1555 | 29 | 5900 |  | 1 | 0.29 | 15 |  | -2.31 | 1565 | 1623 | 2.99 | 0 | 0 | 6 | 64 | 54 | Y |  | 2018-06-15 23:25 | 60 | 1118 | 22 | 23 | 24 | 24 | 24 | 24 | 23 | 22 | 21 | 20 | 19 | 18 | 16 | 16 | 22 | 24 | 16 | 24 | -0.16 |  | 50 | Y | -0.4 | [8 empty] | N | N | Y | 110 | 0.49 | 61 | 100680 | 98350 | 1020 | 16100 | 5 | 1 |  | 2018-06-15 23:24 | 1565 | 125 |  | 31 | [16 empty] | 101.34 | 100 | 0 | 0 | 0 |  | 650 | 300 | 선택 | 선택 | 0 | 0 | 0 |  | 650 | 300 | 선택 | 선택 | 해제 | 미정 | 미정 | 미정 | 미정 |  | 미정 | RB200.00 | H
A46199 | 2018-06-15 | 1 | A |  | 4 | A | AE1055LS | 탄소강 | G-AE1055LS | BM#1 | 1580 | 40 | 1593 | 1524 | 34 | 6100 |  | 3 | 0.28 | 25 |  | -1.43 | 1552 | 1593 | 0 | 10.45 |  | 11 | 17 | 121 | Y |  | 2018-06-16 | 68 | 1138 | 12 | 20 | 24 | 26 | 27 | 26 | 26 | 25 | 25 | 24 | 23 | 23 | 23 | 23 | 23 | 27 | 23 | 26 | -0.1 | Y | 40 | Y | 0 | [7 empty] | Y | Y | Y | Y | 200 | 0.46 | 65 | 101508 | 98400 | 7070 | 15460 | 15 | 2 |  | 2018-06-16 00:07 | 1552 | 108 |  | 27 | [16 empty] | 96.31 | 100 | 0 | 0 | 0 |  | 400 |  | 선택 | 해제 | 0 | 0 | 0 |  | 400 |  | 선택 | 해제 | 해제 | 미정 | 미정 | 선택 | 미정 |  | 미정 | BT180180 | H
B46135 | 2018-06-15 | 2 | A |  | 6 | A | SMN425M | 합금강 | C1 | BM#2 | 1595 | 43 | 1647 | 1555 | 30 | 6100 |  | 1 | 0.29 | 15 |  | -2.15 | 1566 | 1625 | 4.31 | 0 | 0 | 23 | 26 | 45 | Y |  | 2018-06-16 00:30 | 61 | 1142 | 18 | 24 | 26 | 27 | 27 | 27 | 27 | 26 | 26 | 24 | 24 | 22 |  | 22 | 25 | 27 | 22 | 27 | -0.13 | Y | 37.73 | Y | -0.4 | [8 empty] | N | N | Y | 100 | 0.49 | 60 | 100680 | 97890 | 50 | 15600 | 5 | 1 |  | 2018-06-16 00:31 | 1570 | 130 |  | 30 | [16 empty] | 103.26 | 100 | 0 | 0 | 0 |  | 650 | 300 | 선택 | 선택 | 0 | 0 | 0 |  | 650 | 300 | 선택 | 선택 | 해제 | 미정 | 미정 | 미정 | 미정 |  | 미정 | RB200.00 | H
A46200 | 2018-06-15 | 1 | A |  | 5 | A | AE1055LS | 탄소강 | G-AE1055LS | BM#1 | 1580 | 46 | 1602 | 1534 | 29 | 5000 |  | 3 | 0.29 | 25 |  | -1.27 | 1542 | 1581 | 0 | 9.25 |  | 37 | 12 | 77 | Y |  | 2018-06-16 01:12 | 58 | 1134 | 22 | 20 | 22 | 22 | 22 | 21 | 20 | 19 | 18 | 17 | 16 | 15 |  | 15 | 20 | 22 | 15 | 22 | -0.16 |  | 45.02 | Y | -0.2 | [7 empty] | Y | Y | Y | Y | 190 | 0.43 | 59 | 84590 | 83820 | 7140 | 13330 | 15 | 2 |  | 2018-06-16 01:19 | 1542 | 107 |  | 22 |  | *전공정 지연으로 감속주입-정속주입 강종 감속으로 이상재 등록 | [14 empty] | 93.11 | 100 | 0 | 0 | 0 |  | 400 |  | 선택 | 해제 | 0 | 0 | 0 |  | 400 |  | 선택 | 해제 | 해제 | 미정 | 미정 | 선택 | 미정 |  | 미정 | BT180180 | H
B46136 | 2018-06-15 | 2 | A |  | 7 | A | SMN425M | 합금강 | C1 | BM#2 | 1608 | 41 | 1646 | 1544 | 35 | 7600 |  | 1 | 0.3 | 15 |  | -2.09 | 1565 | 1636 | 6.71 | 0 | 0 | 10 | 5 | 45 | Y |  | 2018-06-16 01:42 | 60 | 1130 | 25 | 30 | 32 | 33 | 33 | 32 | 32 | 31 | 29 | 28 | 26 | 25 | 24 | 24 | 29 | 33 | 24 | 32 | -0.2 | Y | 45.02 | Y | -0.2 | [8 empty] | N | N | Y | 150 | 0.48 | 67 | 100680 | 106200 | -200 | 14200 | 5 | 1 |  | 2018-06-16 01:42 | 1573 | 129 |  | 21 | [16 empty] | 94.98 | 100 | 0 | 0 | 0 |  | 650 | 300 | 선택 | 선택 | 0 | 0 | 0 |  | 650 | 300 | 선택 | 선택 | 해제 | 미정 | 미정 | 미정 | 선택 | 7 | 미정 | RB200.00 | H
A46201 | 2018-06-15 | 1 | A |  | 6 | A | AE1055LS | 탄소강 | G-AE1055LS | BM#1 | 1540 | 44 | 1584 | 1508 | 41 | 7200 |  | 3 | 0.29 | 20 |  | -1.7 | 1548 | 1589 | 0 | 7.07 |  | 33 | 52 | 82 | Y |  | 2018-06-16 02:30 | 64 | 1144 | 10 | 25 | 31 | 32 | 33 | 32 | 31 | 29 | 28 | 26 | 24 | 23 |  | 23 | 27 | 33 | 23 | 0 | -0.29 | Y | 35.02 | Y | -0.2 |  |  |  | 1.42 |  |  |  | Y | Y | Y | Y | 180 | 0.47 | 59 | 101508 | 94530 | 7080 | 13810 | 15 | 2 |  | 2018-06-16 02:37 | 1548 | 81 |  | 8 |  | *전공정 지연으로 진공 시간 미달(25분→20분) *전공정 지연으로 감속주입-감속주입 20%이상으로 이상재등록및 생관통보ID:101.102.201.202 *전공정 지연으로 감속주입-정속주입 강종 감속으로 이상재 등록 | [14 empty] | 100.01 | 100 | 0 | 0 | 0 |  | 400 |  | 선택 | 해제 | 0 | 0 | 0 |  | 400 |  | 선택 | 해제 | 해제 | 미정 | 미정 | 선택 | 미정 |  | 미정 | BT180180 | H
B46137 | 2018-06-15 | 2 | A |  | 8 | A | SMN425M | 합금강 | C1 | BM#2 | 1588 | 46 | 1647 | 1535 | 32 | 7000 |  | 1 | 0.21 | 18 |  | -2.37 | 1569 | 1639 | 2.92 | 0 | 0 | 1 | 5 | 51 | Y |  | 2018-06-16 02:30 | 64 | 1138 | 22 | 24 | 25 | 26 | 26 | 26 | 25 | 24 | 23 | 22 | 21 | 20 |  | 20 | 24 | 26 | 20 | 26 | -0.15 | Y | 40 | Y | -0.2 | [8 empty] | N | N | Y | 140 | 0.49 | 61 | 100680 | 100760 | 100 | 15700 | 5 | 1 |  | 2018-06-16 02:36 | 1569 | 137 |  | 43 | [16 empty] | 99.93 | 100 | 0 | 0 | 0 |  | 650 | 300 | 선택 | 선택 | 0 | 0 | 0 |  | 650 | 300 | 선택 | 선택 | 해제 | 미정 | 미정 | 미정 | 미정 |  | 미정 | RB200.00 | H
A46202 | 2018-06-15 | 1 | A |  | 7 | A | AE1055LS | 탄소강 | G-AE1055LS | BM#1 | 1568 | 32 | 1575 | 1510 | 30 | 5400 |  | 3 | 0.29 | 25 |  | -1.5 | 1531 | 1575 | 0 | 8.67 |  | 2 | 31 | 99 | Y |  | 2018-06-16 03:37 | 47 | 1127 | 17 | 23 | 25 | 24 | 24 | 22 | 21 | 19 | 18 | 17 | 16 | 14 |  | 14 | 20 | 25 | 14 | 0 | -0.24 |  | 45.02 | Y | -0.4 | [7 empty] | Y | Y | Y | Y | 230 | 0.5 | 58 | 101508 | 99820 | 7000 | 15510 | 15 | 2 |  | 2018-06-16 03:43 | 1531 | 75 |  | 8 | [16 empty] | 95.04 | 100 | 0 | 0 | 0 |  | 400 |  | 선택 | 해제 | 0 | 0 | 0 |  | 400 |  | 선택 | 해제 | 해제 | 미정 | 미정 | 선택 | 선택 | 6 | 미정 | BT180180 | H
B46138 | 2018-06-15 | 2 | A |  | 9 | A | SMN425M | 합금강 | C1 | BM#2 | 1593 | 42 | 1636 | 1556 | 33 | 6900 |  | 1 | 0.28 | 17 |  | -2.59 | 1559 | 1632 | 3.77 | 0 | 0 | 6 | 65 | 37 | Y |  | 2018-06-16 03:37 | 54 | 1147 | 17 | 19 | 20 | 20 | 20 | 20 | 19 | 18 | 17 | 17 | 15 | 14 | 13 | 13 | 18 | 20 | 13 | 20 | -0.14 |  | 50 | Y | -0.2 | [8 empty] | N | N | Y | 130 | 0.5 | 64 | 100080 | 104450 | 130 | 15600 | 5 | 1 |  | 2018-06-16 03:47 | 1559 | 138 |  | 41 | [16 empty] | 95.95 | 0 | 0 | 0 | 0 |  | 650 | 300 | 선택 | 선택 | 0 | 0 | 0 |  | 650 | 300 | 선택 | 선택 | 해제 | 미정 | 미정 | 미정 | 미정 |  | 미정 | RB200.00 | H
B46139 | 2018-06-15 | 2 | A |  | 8 | A | AE1055LS | 탄소강 | G-AE1055LS | BM#1 | 1565 | 44 | 1586 | 1517 | 31 | 6100 |  | 3 | 0.29 | 25 |  | -1.12 | 1554 | 1586 | 0 | 13.21 |  | 23 | 27 | 36 | Y |  | 2018-06-16 04:19 | 70 | 1137 | 12 | 26 | 33 | 37 | 39 | 39 | 39 | 39 | 38 | 38 | 37 | 37 |  | 37 | 34 | 39 | 37 | 39 | -0.06 | Y | 35.02 | Y | 0 | [7 empty] | Y | Y | Y | Y | 220 | 0.5 | 57 | 84590 | 84110 | 7050 | 15240 | 15 | 2 |  | 2018-06-16 04:26 | 1554 | 104 |  | 26 | [16 empty] | 83.67 | 100 | 0 | 0 | 0 |  | 400 |  | 선택 | 해제 | 0 | 0 | 0 |  | 400 |  | 선택 | 해제 | 해제 | 미정 | 미정 | 선택 | 미정 |  | 미정 | BT180180 | H
C44678 | 2018-06-15 | 3 | B |  | 10 | A | SMN425M | 합금강 | C1 | BM#2 | 1617 | 50 | 1638 | 1541 | 38 | 7400 |  | 2 | 0.4 | 16 | 40 | -2.72 | 1566 | 1633 | 0.54 | 0 | 0 | 21 | 40 | 78 | Y |  | 2018-06-16 05:00 | 61 | 1078 | 9 | 15 | 20 | 22 | 23 | 23 | 22 | 21 | 20 | 19 | 18 | 16 |  | 16 | 19 | 23 | 16 | 0 | -0.2 | Y | 35 | Y | -0.4 |  |  |  | 1.15 |  |  |  | Y | N | N | Y | 120 | 0.49 | 59 | 100080 | 97590 | 60 | 14700 | 5 | 1 |  | 2018-06-16 05:07 | 1566 | 125 |  | 25 | [16 empty] | 102.54 | 100 | 0 | 0 | 0 |  | 650 | 300 | 선택 | 선택 | 0 | 0 | 0 |  | 650 | 300 | 선택 | 선택 | 해제 | 미정 | 미정 | 미정 | 미정 |  | 미정 | RB200.00 | H
A46203 | 2018-06-15 | 1 | B |  | 9 | A | AE1055LS | 탄소강 | G-AE1055LS | BM#1 | 1611 | 60 | 1596 | 1529 | 40 | 6800 |  | 3 | 0.29 | 25 |  | -1.46 | 1559 | 1603 | 0 | 11.98 |  | 11 | 18 | 91 | Y |  | 2018-06-16 05:17 | 75 | 1139 | 35 | 38 | 41 | 42 | 41 | 40 | 40 | 39 | 38 | 37 | 36 | 35 | 34 | 34 | 38 | 42 | 34 | 0 | -0.18 | Y | 45 | Y | -0.2 | [7 empty] | Y | Y | Y | Y | 210 | 0.5 | 61 | 101508 | 97400 | 6950 | 14900 | 15 | 2 |  | 2018-06-16 05:25 | 1559 | 137 |  | 28 |  | *STR#1,2 S/R재세팅 | [14 empty] | 97.36 | 100 | 0 | 0 | 0 |  | 400 |  | 선택 | 해제 | 0 | 0 | 0 |  | 400 |  | 선택 | 해제 | 해제 | 미정 | 미정 | 선택 | 미정 |  | 미정 | BT180180 | H
B46140 | 2018-06-15 | 2 | B |  | 11 | A | SMN425M | 합금강 | C1 | BM#2 | 1621 |  |  | 1530 | 0 | 7700 |  | 1 | 0.31 | 15 |  | -2.34 | 1572 | 1639 | 6.09 | 0 | 0 | 10 | 6 | 36 | Y |  | 2018-06-16 05:49 | 67 | 1141 | 11 | 19 | 24 | 26 | 27 | 28 | 27 | 27 | 26 | 25 | 24 | 23 |  | 23 | 24 | 28 | 23 | 27 | -0.17 | Y | 29.98 | Y | -0.2 | [7 empty] | N | N | N | Y | 110 | 0.49 | 59 | 100080 | 96100 | 3000 | 15200 | 5 | 1 | 50 | 2018-06-16 05:59 | 1572 | 146 |  | 39 | [16 empty] | 102.12 | 100 | 0 | 0 | 0 |  | 650 | 300 | 선택 | 선택 | 0 | 0 | 0 |  | 650 | 300 | 선택 | 선택 | 해제 | 미정 | 미정 | 미정 | 미정 |  | 미정 | RB200.00 | H
A46204 | 2018-06-15 | 1 | B |  | 10 | A | AE1055LS | 탄소강 | G-AE1055LS | BM#1 | 1555 | 48 | 1608 | 1530 | 39 | 6800 |  | 3 | 0.3 | 25 |  | -1.69 | 1549 | 1598 | 0 | 15.53 |  | 37 | 13 | 101 | Y |  | 2018-06-16 06:14 | 65 | 1127 | 33 | 34 | 35 | 35 | 35 | 34 | 33 | 33 | 31 | 30 | 29 | 28 |  | 28 | 33 | 35 | 28 | 35 | -0.16 |  | 45 | Y | -0.2 | [7 empty] | Y | Y | Y | Y | 200 | 0.5 | 59 | 101508 | 96500 | 7130 | 15900 | 15 | 2 |  | 2018-06-16 06:22 | 1549 | 139 |  | 33 | [16 empty] | 98.08 | 100 | 0 | 0 | 0 |  | 400 |  | 선택 | 해제 | 0 | 0 | 0 |  | 400 |  | 선택 | 해제 | 해제 | 미정 | 미정 | 선택 | 미정 |  | 미정 | BT180180 | H
B46141 | 2018-06-15 | 2 | B |  | 12 | A | SMN425M | 합금강 | C1 | BM#2 | 1611 | 40 | 1634 | 1568 | 32 | 5700 |  | 1 | 0.26 | 15 |  | 0 | 1564 | 1616 | 2.33 | 0 | 0 | 1 | 6 | 35 | Y |  | 2018-06-16 07:01 | 59 | 1134 | 20 | 24 | 26 | 28 | 29 | 29 | 28 | 27 | 27 | 26 | 25 | 25 | 24 | 24 | 26 | 29 | 24 | 0 | -0.13 | Y | 37.83 | Y | -0.2 | [7 empty] | N | N | N | Y | 100 | 0.49 | 61 | 100080 | 100450 | 410 | 14700 | 5 | 1 | 10 | 2018-06-16 07:03 | 1564 | 144 |  | 30 | [16 empty] | 99.29 | 100 | 0 | 0 | 0 |  | 650 | 300 | 선택 | 선택 | 0 | 0 | 0 |  | 650 | 300 | 선택 | 선택 | 해제 | 미정 | 미정 | 미정 | 미정 |  | 미정 | RB200.00 | H
A46205 | 2018-06-15 | 1 | B |  | 11 | A | AE1055LS | 탄소강 | G-AE1055LS | BM#1 | 1614 | 47 | 1603 | 1537 | 27 | 4700 |  | 3 | 0.31 | 25 |  | -2.37 | 1535 | 1603 | 0 | 14.29 |  | 33 | 53 | 92 | Y |  | 2018-06-16 07:08 | 51 | 1130 | 26 | 23 | 22 | 21 | 20 | 19 | 18 | 17 | 16 | 15 | 15 | 14 | 13 | 13 | 18 | 22 | 13 | 0 | -0.18 |  | 50.02 | Y | -0.2 | [7 empty] | Y | Y | Y | Y | 190 | 0.5 | 65 | 101508 | 103370 | 7080 | 15600 | 15 | 2 |  | 2018-06-16 07:15 | 1535 | 138 |  | 39 | [16 empty] | 91.99 | 100 | 0 | 0 | 0 |  | 400 |  | 선택 | 해제 | 0 | 0 | 0 |  | 400 |  | 선택 | 해제 | 해제 | 미정 | 해제 | 선택 | 미정 |  | 미정 | BT180180 | H
B46142 | 2018-06-16 | 2 | B | TUNDISH교체전 | 13 | A | SMN425M | 합금강 | C1 | BM#2 | 1636 | 60 | 1637 | 1544 | 35 | 7600 |  | 1 | 0.29 | 16 |  | -2 | 1566 | 1631 | 2.87 | 0 | 0 | 6 | 66 | 33 | Y |  | 2018-06-16 08:14 | 61 | 1080 | 27 | 32 | 34 | 35 | 36 | 35 | 34 | 33 | 32 | 31 | 29 |  |  | 29 | 32 | 36 | 29 | 0 | -0.23 | Y | 30.03 | Y | -0.4 | [7 empty] | N | N | N | M | 150 | 0.48 | 60 | 106164 | 96870 | -470 | 2000 | 5 | 1 | 20 | 2018-06-16 08:26 | 1566 | 145 |  | 21 |  |  | 031B1D7F08D8434985A14A79B5B9EF70 | ED3143991EC8498294326FA5E0263DA0 | CBCD3031A2784E63B93767FB71F03692 | [11 empty] | 110.13 | 100 | 0 | 2500 | 0 |  | 650 | 300 | 선택 | 선택 | 0 | 2500 | 0 |  | 650 | 300 | 선택 | 선택 | 해제 | 미정 | 미정 | 미정 | 미정 |  | 미정 | RB200.00 | H
A46206 | 2018-06-16 | 1 | B |  | 12 | A | AE1055LS | 탄소강 | G-AE1055LS | BM#1 | 1644 | 51 | 1597 | 1575 | 30 | 5000 |  | 3 | 0.3 | 26 |  | -1.7 | 1552 | 1603 | 0 | 13.15 |  | 2 | 32 | 95 | Y |  | 2018-06-16 08:06 | 68 | 1096 | 11 | 21 | 26 | 29 | 30 | 30 | 30 | 30 | 29 | 28 | 28 | 27 |  | 27 | 27 | 30 | 27 | 30 | -0.08 | Y | 35.02 | Y | -0.2 | [7 empty] | Y | Y | Y | Y | 180 | 0.5 | 56 | 101508 | 92230 | 7090 | 16300 | 15 | 2 |  | 2018-06-16 08:12 | 1552 | 143 |  | 48 | [16 empty] | 102.33 | 100 | 0 | 0 | 0 |  | 400 |  | 선택 | 해제 | 0 | 0 | 0 |  | 400 |  | 선택 | 해제 | 해제 | 미정 | 미정 | 선택 | 미정 |  | 미정 | BT180180 | H
A46207 | 2018-06-16 | 1 | B |  | 13 | A | AE1055LS | 탄소강 | G-AE1055LS | BM#1 | 1609 | 42 | 1603 | 1569 | 31 | 5300 |  | 3 | 0.29 | 25 |  | -1.67 | 1544 | 1593 | 0 | 12.74 |  | 11 | 19 | 24 | Y |  | 2018-06-16 09:26 | 60 | 1092 | 25 | 31 | 34 | 36 | 38 | 38 | 37 | 37 | 36 | 36 | 35 | 35 | 34 | 34 | 35 | 38 | 34 | 36 | -0.1 | Y | 40 | Y | -0.2 | [7 empty] | Y | Y | Y | Y | 230 | 0.5 | 65 | 101508 | 104290 | 7090 | 14900 | 15 | 2 |  | 2018-06-16 09:33 | 1544 | 118 |  | 26 | 28 | [15 empty] | 91.2 | 100 | 0 | 0 | 0 |  | 400 |  | 선택 | 해제 | 0 | 0 | 0 |  | 400 |  | 선택 | 해제 | 해제 | 미정 | 미정 | 선택 | 미정 |  | 미정 | BT180180 | H
B46143 | 2018-06-16 | 2 | B | TUNDISH교체 | 1 | A | SCM440HM2 | 소입성보증강 | D | BM#2 | 1583 | 44 | 1654 | 1554 | 38 | 8200 |  | 1 | 0.24 | 20 |  | -2.12 | 1572 | 1625 | 2.33 | 0 | 0 | 23 | 28 | 83 | Y |  | 2018-06-16 09:19 | 79 | 1083 | -126 | 11 | 16 | 12 | 18 | 22 | 25 | 26 | 27 | 28 | 29 | 29 | 29 | 29 | 22 | 29 | 29 | 29 | 0 |  | 10.02 | Y | 0 | 1.2 | 2.5 | 2.5 | 1.83 |  |  |  | N | N | N | N | 150 | 0.49 | 57 | 90708 | 97450 | 1480 | 15100 | 13 | 2 | 10 | 2018-06-16 09:22 | 1572 | 148 |  | 46 | 39 | * T/D 용강량 실측:1210mm / 19.9 TON * T/D FLUX 용탕부: 120 KG / 유탕부: 15KG 투입 * 슬리브 롱노즐( Y자형 ) 사용 * 생왕겨 미투입 | [14 empty] | 91.81 | 100 | 1000 | 0 | 0 |  | 650 | 400 | 선택 | 해제 | 1000 | 0 | 0 |  | 650 | 400 | 선택 | 해제 | 해제 | 미정 | 미정 | 미정 | 미정 |  | 미정 | RB145.00 | H
A46208 | 2018-06-16 | 1 | B |  | 14 | A | AE1055LS | 탄소강 | G-AE1055LS | BM#1 | 1632 | 40 | 1592 | 1577 | 25 | 4100 |  | 3 | 0.29 | 25 |  | -1.59 | 1549 | 1595 | 0 | 13.55 |  | 37 | 14 | 54 | Y |  | 2018-06-16 10:25 | 65 | 1093 | 32 | 33 | 34 | 34 | 34 | 33 | 33 | 32 | 31 | 30 | 29 | 29 |  | 29 | 32 | 34 | 29 | 34 | -0.11 |  | 45 | Y | 0 | [7 empty] | Y | Y | Y | Y | 220 | 0.5 | 60 | 101508 | 98410 | 7080 | 14700 | 15 | 2 |  | 2018-06-16 10:36 | 1549 | 113 |  | 33 | 17 | [15 empty] | 96.31 | 100 | 0 | 0 | 0 |  | 400 |  | 선택 | 해제 | 0 | 0 | 0 |  | 400 |  | 선택 | 해제 | 해제 | 미정 | 미정 | 선택 | 미정 |  | 미정 | BT180180 | H
B46144 | 2018-06-16 | 2 | B |  | 2 | A | SCM440HM2 | 소입성보증강 | D | BM#2 | 1594 | 41 | 1634 | 1557 | 36 | 7700 |  | 1 | 0.26 | 23 |  | -1.98 | 1568 | 1630 | 2.31 | 0 | 0 | 10 | 7 | 74 | Y |  | 2018-06-16 10:25 | 75 | 1090 | 27 | 31 | 34 | 36 | 36 | 36 | 35 | 35 | 33 | 33 | 31 | 30 | 28 | 28 | 33 | 36 | 28 | 36 | -0.18 | Y | 45.02 | Y | -0.4 |  |  |  | 1.03 |  |  |  | N | N | N | N | 140 | 0.49 | 61 | 98267 | 100530 | 100 | 14700 | 13 | 2 | 20 | 2018-06-16 10:46 | 1568 | 133 |  | 41 | [16 empty] | 98.07 | 100 | 0 | 0 | 0 |  | 650 | 400 | 선택 | 해제 | 0 | 0 | 0 |  | 650 | 400 | 선택 | 해제 | 해제 | 미정 | 미정 | 미정 | 미정 |  | 미정 | RB145.00 | H
A46209 | 2018-06-16 | 1 | B |  | 15 | A | AE1055LS | 탄소강 | G-AE1055LS | BM#1 | 1682 | 45 | 1611 | 1608 | 24 | 3100 |  | 3 | 0.3 | 25 |  | -1.27 | 1556 | 1593 | 0 | 13.78 |  | 33 | 54 | 58 | Y |  | 2018-06-16 11:31 | 72 | 1089 | 28 | 32 | 35 | 38 | 39 | 39 | 39 | 39 | 38 | 37 | 36 | 35 | 35 | 35 | 36 | 39 | 35 | 39 | -0.11 | Y | 35.33 | Y | 0 | [7 empty] | Y | Y | Y | Y | 210 | 0.5 | 55 | 135344 | 87180 | 7030 | 15400 | 15 | 2 |  | 2018-06-16 11:40 | 1556 | 114 |  | 29 |  | *혼탕부 성분확인 ID:106.107.108.206.207.208 | [14 empty] | 143.75 | 100 | 0 | 0 | 0 |  | 400 |  | 선택 | 해제 | 0 | 0 | 0 |  | 400 |  | 선택 | 해제 | 해제 | 미정 | 미정 | 선택 | 미정 |  | 미정 | BT180180 | H
B46145 | 2018-06-16 | 2 | B |  | 3 | A | SCM440HM2 | 소입성보증강 | D | BM#2 | 1639 | 48 | 1616 | 1545 | 32 | 7000 |  | 1 | 0.27 | 18 |  | -1.96 | 1559 | 1610 | 2.17 | 0 | 0 | 1 | 7 | 64 | Y |  | 2018-06-16 11:24 | 66 | 1097 | 25 | 27 | 27 | 27 | 26 | 26 | 25 | 24 | 23 | 22 | 21 |  |  | 21 | 25 | 27 | 21 | 27 | -0.15 |  | 40 | Y | -0.2 |  |  |  | 1.26 |  |  |  | N | N | N | N | 130 | 0.51 | 59 | 98267 | 100750 | 110 | 13200 | 13 | 2 | 30 | 2018-06-16 12:03 | 1559 | 139 |  | 46 | [16 empty] | 98.27 | 100 | 0 | 0 | 0 |  | 650 | 400 | 선택 | 해제 | 0 | 0 | 0 |  | 650 | 400 | 선택 | 해제 | 해제 | 미정 | 미정 | 미정 | 미정 |  | 미정 | RB165.10 | C
A46210 | 2018-06-16 | 1 | B |  | 16 | B | P-AE1055LSM | 탄소강 | G-AE1055LS | BM#1 | 1635 | 40 | 1596 | 1558 | 33 | 4100 |  | 3 | 0.29 | 25 |  | -1.48 | 1552 | 1595 | 0 | 13.72 |  | 2 | 33 | 61 | Y |  | 2018-06-16 12:29 | 68 | 1091 | 34 | 36 | 37 | 38 | 38 | 38 | 37 | 36 | 35 | 35 | 34 | 33 |  | 33 | 36 | 38 | 33 | 38 | -0.12 | Y | 40.02 | Y | -0.2 | [7 empty] | Y | Y | Y | Y | 200 | 0.48 | 57 | 50754 | 90470 | 7110 | 15900 | 15 | 2 |  | 2018-06-16 12:36 | 1552 | 104 |  | 27 | 10 | *혼탕부 성분확인 ID:101.201 | [14 empty] | 51.76 | 100 | 0 | 0 | 0 |  | 400 |  | 선택 | 해제 | 0 | 0 | 0 |  | 400 |  | 선택 | 해제 | 해제 | 미정 | 미정 | 선택 | 미정 |  | 미정 | BT180180 | H
B46146 | 2018-06-16 | 2 | D |  | 4 | A | SCM440HM2 | 소입성보증강 | D | BM#2 | 1612 | 47 | 1627 | 1545 | 34 | 7200 |  | 1 | 0.25 | 19 |  | -2.05 | 1561 | 1621 | 2.42 | 0 | 0 | 6 | 67 | 65 | Y |  | 2018-06-16 12:34 | 68 | 1087 | 25 | 29 | 31 | 32 | 32 | 31 | 31 | 30 | 29 | 27 | 26 |  |  | 26 | 29 | 32 | 26 | 31 | -0.17 | Y | 35.02 | Y | -0.2 |  |  |  | 1.09 |  |  |  | N | N | N | N | 120 | 0.5 | 58 | 95267 | 97900 | 10 | 14100 | 13 | 2 | 40 | 2018-06-16 12:40 | 1561 | 137 |  | 39 | [16 empty] | 97.46 | 100 | 0 | 0 | 0 |  | 650 | 400 | 선택 | 해제 | 0 | 0 | 0 |  | 650 | 400 | 선택 | 해제 | 해제 | 미정 | 미정 | 미정 | 미정 |  | 미정 | RB158.75 | C
A46211 | 2018-06-16 | 1 | D |  | 17 | A | P-AE1055LSM | 탄소강 | G-AE1055LS | BM#1 | 1598 | 39 | 1601 | 1550 | 33 | 4500 |  | 3 | 0.29 | 25 |  | -1.5 | 1555 | 1600 | 0 | 16.02 |  | 11 | 20 | 61 | Y |  | 2018-06-16 13:29 | 71 | 1094 | 32 | 37 | 40 | 42 | 43 | 43 | 42 | 41 | 41 | 40 | 39 | 39 | 38 | 38 | 40 | 43 | 38 | 0 | -0.13 | Y | 39.98 | Y | -0.2 | [7 empty] | Y | Y | Y | Y | 190 | 0.48 | 63 | 101508 | 97270 | 7030 | 15600 | 15 | 2 |  | 2018-06-16 13:36 | 1555 | 101 |  | 26 | [16 empty] | 96.77 | 100 | 0 | 0 | 0 |  | 400 |  | 선택 | 해제 | 0 | 0 | 0 |  | 400 |  | 선택 | 해제 | 해제 | 미정 | 미정 | 선택 | 미정 |  | 미정 | BT180180 | H
B46147 | 2018-06-16 | 2 | D |  | 5 | B | SCM440 | 합금강 | D | BM#2 | 1592 | 41 | 1635 | 1534 | 31 | 6700 |  | 1 | 0.27 | 19 |  | -2.2 | 1555 | 1615 | 3.14 | 0 | 0 | 23 | 29 | 38 | Y |  | 2018-06-16 13:28 | 59 | 1082 | 18 | 21 | 22 | 23 | 24 | 23 | 22 | 21 | 21 | 20 | 19 | 18 | 16 | 16 | 21 | 24 | 16 | 21 | -0.2 | Y | 40 | Y | -0.4 |  |  |  | 0.99 |  |  |  | Y | Y | N | Y | 110 | 0.48 | 61 | 95062 | 95680 | 2140 | 14900 | 13 | 2 | 40 | 2018-06-16 14:06 | 1555 | 132 |  | 46 | [16 empty] | 97.45 | 100 | 0 | 0 | 0 |  | 650 | 400 | 선택 | 해제 | 0 | 0 | 0 |  | 650 | 400 | 선택 | 해제 | 해제 | 미정 | 미정 | 미정 | 미정 |  | 미정 | RB250.00 | C
A46212 | 2018-06-16 | 1 | D |  | 18 | A | P-AE1055LSM | 탄소강 | G-AE1055LS | BM#1 | 1565 | 42 | 1594 | 1534 | 39 | 6300 |  | 3 | 0.29 | 25 |  | -1.61 | 1547 | 1594 | 0 | 17.87 |  | 37 | 15 | 57 | Y |  | 2018-06-16 14:40 | 63 | 1077 | 38 | 38 | 39 | 39 | 39 | 38 | 37 | 35 | 34 | 33 | 32 | 31 | 30 | 29 | 35 | 39 | 29 | 39 | -0.18 |  | 55.02 | Y | -0.2 | [7 empty] | Y | Y | Y | Y | 180 | 0.48 | 66 | 101508 | 101760 | 7040 | 15700 | 15 | 2 |  | 2018-06-16 14:48 | 1547 | 101 |  | 19 | [16 empty] | 92.79 | 100 | 0 | 0 | 0 |  | 400 |  | 선택 | 해제 | 0 | 0 | 0 |  | 400 |  | 선택 | 해제 | 해제 | 미정 | 미정 | 선택 | 미정 |  | 미정 | BT180180 | H
B46148 | 2018-06-16 | 2 | D |  | 6 | A | SCM440 | 합금강 | D | BM#2 | 1641 | 53 | 1617 | 1544 | 32 | 7100 |  | 1 | 0.26 | 17 |  | -2.05 | 1557 | 1618 | 0 | 4.16 | 0 | 10 | 8 | 29 | Y |  | 2018-06-16 14:52 | 61 | 1076 | 12 | 19 | 25 | 28 | 29 | 29 | 28 | 28 | 27 | 25 | 24 | 22 | 21 | 21 | 24 | 29 | 21 | 28 | -0.2 | Y | 40.02 | Y | -0.2 |  |  |  | 1.22 |  |  |  | Y | Y | Y | Y | 100 | 0.48 | 63 | 100111 | 100650 | 60 | 15300 | 13 | 2 | 10 | 2018-06-16 15:10 | 1557 | 137 |  | 26 | [16 empty] | 99.61 | 100 | 0 | 0 | 0 |  | 650 | 400 | 선택 | 해제 | 0 | 0 | 0 |  | 650 | 400 | 선택 | 해제 | 해제 | 미정 | 미정 | 미정 | 미정 |  | 미정 | RB240.00 | C
A46213 | 2018-06-16 | 1 | D |  | 19 | A | P-AE1055LSM | 탄소강 | G-AE1055LS | BM#1 | 1626 | 41 | 1593 | 1553 | 39 | 4100 |  | 3 | 0.3 | 25 |  | -1.5 | 1549 | 1593 | 0 | 20.86 |  | 33 | 55 | 75 | Y |  | 2018-06-16 15:37 | 65 | 1087 | 27 | 29 | 32 | 34 | 34 | 33 | 33 | 32 | 31 | 30 | 30 | 29 | 29 | 29 | 31 | 34 | 29 | 29 | -0.11 | Y | 45.02 | Y | 0 | [7 empty] | Y | Y | Y | Y | 230 | 0.48 | 63 | 101508 | 93960 | 7650 | 15800 | 15 | 2 |  | 2018-06-16 15:46 | 1549 | 107 |  | 30 |  | *L/D잔강 7.5톤에 슬래그 유입됨 | [14 empty] | 99.37 | 100 | 0 | 0 | 0 |  | 400 |  | 선택 | 해제 | 0 | 0 | 0 |  | 400 |  | 선택 | 해제 | 해제 | 미정 | 미정 | 선택 | 미정 |  | 미정 | BT180180 | H
B46149 | 2018-06-16 | 2 | D |  | 7 | A | SCM440 | 합금강 | D | BM#2 | 1628 | 40 | 1627 | 1557 | 32 | 5500 |  | 1 | 0.27 | 16 |  | -2.13 | 1560 | 1617 | 0 | 3.59 | 0 | 1 | 8 | 48 | Y |  | 2018-06-16 15:55 | 64 | 1098 | 19 | 23 | 26 | 28 | 28 | 28 | 27 | 26 | 25 | 24 | 23 | 22 |  | 22 | 25 | 28 | 22 | 28 | -0.15 | Y | 40 | Y | -0.2 |  |  |  | 0.9 |  |  |  | N | Y | Y | N | 150 | 0.48 | 56 | 153019 | 89700 | 920 | 14900 | 13 | 2 | 20 | 2018-06-16 16:02 | 1560 | 121 |  | 29 |  | * 유사강종 연연주 혼탕부 ID:309~311/408~410이상재등록 | [14 empty] | 169.08 | 100 | 0 | 0 | 0 |  | 650 | 400 | 선택 | 해제 | 0 | 0 | 0 |  | 650 | 400 | 선택 | 해제 | 해제 | 미정 | 미정 | 미정 | 미정 |  | 미정 | RB180.00 | C
A46214 | 2018-06-16 | 1 | D | TUNDISH교체전 | 20 | A | P-AE1055LSM | 탄소강 | G-AE1055LS | BM#1 | 1612 | 46 | 1593 | 1574 | 34 | 4500 |  | 3 | 0.31 | 26 |  | -1.58 | 1547 | 1593 | 0 | 18.93 |  | 2 | 34 | 63 | Y |  | 2018-06-16 16:40 | 63 | 1087 | 28 | 30 | 31 | 32 | 33 | 32 | 32 | 31 | 31 | 30 | 30 | 29 | 29 | 29 | 31 | 33 | 29 | 32 | -0.1 | Y | 40.02 | Y | 0 | [7 empty] | Y | Y | Y | M | 220 | 0.48 | 64 | 82887 | 102300 | 7650 | 1500 | 15 | 2 |  | 2018-06-16 16:45 | 1547 | 113 |  | 31 |  |  | 6CBAA37EAD9442EFB447D7BDA72608E7 | 39233FCB4EE842D79CFE1AC48CA2EC4A | A9386D9E61D44F138B2E8888373E1718 | [11 empty] | 75.39 | 100 | 0 | 3500 | 0 |  | 400 |  | 선택 | 해제 | 0 | 3500 | 0 |  | 400 |  | 선택 | 해제 | 해제 | 미정 | 미정 | 선택 | 미정 |  | 미정 | BT180180 | H
B46150 | 2018-06-16 | 2 | D |  | 8 | A | AE4140Q | 합금강 | D4 | BM#2 | 1576 | 45 | 1614 | 1536 | 40 | 8100 |  | 1 | 0.25 | 20 |  | -1.96 | 1572 | 1630 | 1.26 | 0 | 0 | 6 | 68 | 59 | Y |  | 2018-06-16 17:01 | 78 | 1087 | 20 | 32 | 39 | 42 | 44 | 45 | 44 | 43 | 42 | 41 | 40 | 38 | 37 | 37 | 39 | 45 | 37 | 0 | -0.23 | Y | 35.02 | Y | -0.2 |  |  |  | 1.16 |  |  |  | N | N | N | N | 140 | 0.49 | 65 | 47527 | 103220 | 810 | 13900 | 13 | 2 | 30 | 2018-06-16 17:03 | 1572 | 117 |  | 22 |  | * 유사강종 연연주 혼탕부 ID:301/401 이상재등록 | [14 empty] | 45.7 | 100 | 0 | 0 | 0 |  | 650 | 1100 | 선택 | 선택 | 0 | 0 | 0 |  | 650 | 1100 | 선택 | 선택 | 선택 | 미정 | 미정 | 미정 | 미정 |  | 미정 | RB150.00 | H
B46151 | 2018-06-16 | 2 | D |  | 9 | A | AE4140Q | 합금강 | D4 | BM#2 | 1585 | 42 | 1626 | 1547 | 34 | 7200 |  | 1 | 0.23 | 20 |  | -2.2 | 1562 | 1628 | 1.22 | 0 | 0 | 23 | 30 | 61 | Y |  | 2018-06-16 17:55 | 68 | 1088 | 31 | 33 | 33 | 32 | 31 | 30 | 29 | 28 | 27 | 26 | 24 | 22 |  | 22 | 29 | 33 | 22 | 0 | -0.24 |  | 45.02 | Y | -0.4 |  |  |  | 1.18 |  |  |  | N | N | N | N | 130 | 0.49 | 60 | 94800 | 99500 | 120 | 13500 | 13 | 2 | 40 | 2018-06-16 17:55 | 1562 | 128 |  | 37 | [16 empty] | 95.76 | 100 | 0 | 0 | 0 |  | 650 | 1100 | 선택 | 선택 | 0 | 0 | 0 |  | 650 | 1100 | 선택 | 선택 | 선택 | 미정 | 미정 | 미정 | 선택 | 8 | 미정 | RB150.00 | H
A46215 | 2018-06-16 | 1 | D | TUNDISH교체 | 1 | A | SCR420HON2 | 소입성보증강 | C | BM#1 | 1635 | 48 | 1650 | 1569 | 31 | 6200 |  | 3 | 0.31 | 19 |  | -2.06 | 1603 | 1650 | 0 | 14.7 |  | 11 | 21 | 65 | Y |  | 2018-06-16 17:31 | 92 | 1086 | 0 | 18 | 23 | 29 | 32 | 34 | 35 | 36 | 36 | 37 | 37 |  |  | 37 | 31 | 37 | 37 | 0 | 0 |  | 5 | Y | 0 |  | 2.92 | 2.86 | 1.66 |  |  |  | N | N | N | N | 150 | 0.53 | 56 | 101508 | 98940 | 7510 | 15900 | 2 | 1 |  | 2018-06-16 17:38 | 1603 | 145 |  | 68 |  | *T/Dflux 유15kg 용120kg *수소측정 기준초과(10분)으로 이상재 등록 ID:101102.201.202 생관통보 | [14 empty] | 95.36 | 100 | 1000 | 0 | 0 |  | 410 |  | 선택 | 선택 | 1000 | 0 | 0 |  | 410 |  | 선택 | 선택 | 해제 | 미정 | 미정 | 선택 | 선택 |  | 미정 | BT180180 | H
A46216 | 2018-06-16 | 1 | D |  | 2 | A | SCR420HON2 | 소입성보증강 | C | BM#1 | 1654 | 49 | 1627 | 1594 | 45 | 5300 |  | 3 | 0.33 | 18 |  | -2.32 | 1574 | 1627 | 0 | 14.01 |  | 37 | 16 | 54 | Y |  | 2018-06-16 18:51 | 63 | 1086 | 35 | 30 | 27 | 27 | 26 | 26 | 25 | 25 | 25 | 23 | 23 |  |  | 23 | 27 | 27 | 23 | 25 | -0.09 |  | 39.97 | Y | 0 | [7 empty] | N | N | N | N | 140 | 0.55 | 52 | 84590 | 90730 | 7090 | 15400 | 2 | 1 |  | 2018-06-16 19:01 | 1574 | 126 |  | 45 | 19 | [15 empty] | 86.05 | 100 | 0 | 0 | 0 |  | 410 |  | 선택 | 선택 | 0 | 0 | 0 |  | 410 |  | 선택 | 선택 | 해제 | 미정 | 미정 | 선택 | 미정 |  | 미정 | BT180180 | H
B46152 | 2018-06-16 | 2 | D |  | 10 | A | AE4140Q | 합금강 | D4 | BM#2 | 9999 | 43 | 1626 | 1544 | 34 | 7100 |  | 1 | 0.23 | 20 |  | -1.96 | 1570 | 1626 | 1.42 | 0 | 0 | 10 | 9 | 49 | Y |  | 2018-06-16 19:07 | 76 | 1086 | 18 | 28 | 32 | 34 | 35 | 35 | 34 | 33 | 32 | 31 | 30 | 28 | 27 | 27 | 31 | 35 | 27 | 0 | -0.2 | Y | 40 | Y | -0.2 |  |  |  | 1.29 |  |  |  | N | N | N | N | 120 | 0.49 | 61 | 94800 | 100330 | 260 | 15000 | 13 | 2 | 10 | 2018-06-16 19:15 | 1570 | 128 |  | 28 | [16 empty] | 94.33 | 100 | 0 | 0 | 0 |  | 650 | 1100 | 선택 | 선택 | 0 | 0 | 0 |  | 650 | 1100 | 선택 | 선택 | 선택 | 미정 | 미정 | 미정 | 미정 |  | 미정 | RB150.00 | H
A46217 | 2018-06-16 | 1 | D |  | 3 | A | SCR420HON2 | 소입성보증강 | C | BM#1 | 1671 | 41 | 1619 | 1592 | 40 | 4900 |  | 3 | 0.32 | 17 |  | -2.3 | 1570 | 1619 | 0 | 11.26 |  | 33 | 56 | 71 | Y |  | 2018-06-16 19:56 | 59 | 1086 | 23 | 25 | 27 | 28 | 28 | 27 | 27 | 26 | 25 | 24 | 22 | 22 |  | 22 | 26 | 28 | 22 | 27 | -0.15 | Y | 40 | Y | 0 | [7 empty] | N | N | N | N | 130 | 0.55 | 56 | 101508 | 97540 | 7070 | 14900 | 2 | 1 |  | 2018-06-16 20:05 | 1570 | 105 |  | 33 | 15 | [15 empty] | 96.54 | 100 | 0 | 0 | 0 |  | 410 |  | 선택 | 선택 | 0 | 0 | 0 |  | 410 |  | 선택 | 선택 | 해제 | 미정 | 미정 | 선택 | 미정 |  | 미정 | BT180180 | H
B46153 | 2018-06-16 | 2 | D |  | 11 | A | AE4140Q | 합금강 | D4 | BM#2 | 1601 | 43 | 1627 | 1544 | 34 | 7100 |  | 1 | 0.23 | 20 |  | -2.13 | 1561 | 1627 | 1.54 | 0 | 0 | 1 | 9 | 50 | Y |  | 2018-06-16 20:08 | 67 | 1086 | 23 | 28 | 32 | 33 | 33 | 33 | 32 | 31 | 30 | 30 | 28 | 27 | 25 | 25 | 30 | 33 | 25 | 33 | -0.18 | Y | 45.02 | Y | -0.4 |  |  |  | 1.18 |  |  |  | N | N | N | N | 110 | 0.49 | 64 | 94800 | 104130 | 50 | 15100 | 13 | 2 | 20 | 2018-06-16 20:28 | 1561 | 134 |  | 32 | [16 empty] | 92.04 | 100 | 0 | 0 | 0 |  | 650 | 1100 | 선택 | 선택 | 0 | 0 | 0 |  | 650 | 1100 | 선택 | 선택 | 선택 | 미정 | 미정 | 미정 | 미정 |  | 미정 | RB150.00 | H
A46218 | 2018-06-16 | 1 | A |  | 4 | A | SCR420HON2 | 소입성보증강 | C | BM#1 | 1628 | 47 | 1625 | 1590 | 37 | 5400 |  | 3 | 0.33 | 18 |  | -1.95 | 1582 | 1625 | 0 | 16.14 |  | 2 | 35 | 65 | Y |  | 2018-06-16 20:53 | 71 | 1086 | 20 | 28 | 32 | 33 | 34 | 34 | 34 | 33 | 33 | 33 | 32 |  |  | 32 | 31 | 34 | 32 | 34 | -0.07 | Y | 29.98 | Y | -0.2 | [7 empty] | N | N | N | N | 120 | 0.55 | 54 | 84590 | 99530 | 7140 | 15310 | 2 | 1 |  | 2018-06-16 21:01 | 1582 | 107 |  | 33 | [16 empty] | 79.39 | 100 | 0 | 0 | 0 |  | 410 |  | 선택 | 선택 | 0 | 0 | 0 |  | 410 |  | 선택 | 선택 | 해제 | 미정 | 미정 | 선택 | 미정 |  | 미정 | BT180180 | H
B46154 | 2018-06-16 | 2 | A |  | 12 | A | AE4140Q | 합금강 | D4 | BM#2 | 1586 | 40 | 1634 | 1536 | 35 | 7300 |  | 1 | 0.24 | 20 |  | -2.15 | 1554 | 1630 | 1.94 | 0 | 0 | 6 | 69 | 42 | Y |  | 2018-06-16 21:16 | 60 | 1086 | 24 | 27 | 28 | 28 | 28 | 27 | 26 | 25 | 24 | 23 | 22 | 20 |  | 20 | 25 | 28 | 20 | 28 | -0.18 |  | 45 | Y | -0.4 |  |  |  | 1.19 |  |  |  | N | N | N | Y | 100 | 0.48 | 63 | 90960 | 98890 | 1220 | 14700 | 13 | 2 |  | 2018-06-16 21:21 | 1554 | 138 |  | 31 | [16 empty] | 90.96 | 100 | 0 | 0 | 0 |  | 650 | 1100 | 선택 | 선택 | 0 | 0 | 0 |  | 650 | 1100 | 선택 | 선택 | 선택 | 미정 | 미정 | 미정 | 미정 |  | 미정 | RB140.00 | C
A46219 | 2018-06-16 | 1 | A |  | 5 | A | SCR420HON2 | 소입성보증강 | C | BM#1 | 1604 | 45 | 1628 | 1556 | 39 | 6000 |  | 3 | 0.3 | 21 |  | -1.59 | 1589 | 1628 | 0 | 16.18 |  | 11 | 22 | 50 | Y |  | 2018-06-16 21:52 | 78 | 1087 | 31 | 38 | 42 | 44 | 44 | 44 | 44 | 43 | 42 | 41 | 41 |  |  | 41 | 41 | 44 | 41 | 44 | -0.08 | Y | 34.97 | Y | 0 | [7 empty] | N | N | N | N | 110 | 0.55 | 55 | 101508 | 100050 | 7030 | 15100 | 2 | 1 |  | 2018-06-16 22:07 | 1589 | 106 |  | 31 | [16 empty] | 94.87 | 100 | 0 | 0 | 0 |  | 410 |  | 선택 | 선택 | 0 | 0 | 0 |  | 410 |  | 선택 | 선택 | 해제 | 미정 | 미정 | 선택 | 미정 |  | 미정 | BT180180 | H
B46155 | 2018-06-16 | 2 | A |  | 13 | A | AE4140Q | 합금강 | D4 | BM#2 | 1567 | 42 | 1627 | 1534 | 35 | 7400 |  | 1 | 0.24 | 18 |  | -2.23 | 1565 | 1632 | 1.76 | 0 | 0 | 23 | 31 | 40 | Y |  | 2018-06-16 22:11 | 71 | 1086 | 22 | 27 | 30 | 31 | 30 | 29 | 29 | 28 | 27 | 26 | 24 |  |  | 24 | 28 | 31 | 24 | 0 | -0.2 | Y | 35.03 | Y | -0.4 |  |  |  | 1.14 |  |  |  |  | N | N | N | 150 | 0.47 | 60 | 118426 | 95470 | 120 | 15800 | 13 | 2 |  | 2018-06-16 22:07 | 1565 | 142 |  | 43 | [16 empty] | 124.01 | 100 | 0 | 0 | 0 |  | 650 | 1100 | 선택 | 선택 | 0 | 0 | 0 |  | 650 | 1100 | 선택 | 선택 | 선택 | 미정 | 미정 | 미정 | 미정 |  | 미정 | BT180180 | C
A46220 | 2018-06-16 | 1 | A |  | 6 | A | SCR420HON2 | 소입성보증강 | C | BM#1 | 1661 | 41 | 1618 | 1576 | 24 | 4200 |  | 3 | 0.32 | 20 |  | -1.81 | 1576 | 1622 | 0 | 16.98 |  | 37 | 17 | 58 | Y |  | 2018-06-16 22:55 | 65 | 1086 | 39 | 36 | 36 | 36 | 35 | 34 | 33 | 32 | 32 | 31 | 31 |  |  | 31 | 34 | 36 | 31 | 36 | -0.12 |  | 40.03 | Y | 0 | [7 empty] | N | N | N | N | 100 | 0.55 | 50 | 101508 | 91720 | 7390 | 13450 | 2 | 1 |  | 2018-06-16 23:02 | 1576 | 100 |  | 26 |  | *L/D물량 7.4ton에 슬러그 나옴-이상재등록 | [14 empty] | 101.92 | 100 | 0 | 0 | 0 |  | 410 |  | 선택 | 선택 | 0 | 0 | 0 |  | 410 |  | 선택 | 선택 | 해제 | 미정 | 미정 | 해제 | 미정 |  | 미정 | BT180180 | H
B46156 | 2018-06-16 | 2 | A |  | 14 | A | AE4140Q | 합금강 | D4 | BM#2 | 1604 | 42 | 1645 | 1554 | 35 | 7200 |  | 1 | 0.25 | 18 |  | -2.24 | 1572 | 1643 | 4.07 | 0 | 0 | 10 | 10 | 38 | Y |  | 2018-06-16 23:10 | 78 | 1086 | 29 | 34 | 37 | 38 | 38 | 38 | 37 | 37 | 35 | 35 | 33 | 32 |  | 32 | 35 | 38 | 32 | 38 | -0.15 | Y | 39.97 | Y | -0.2 |  |  |  | 1.05 |  |  |  |  | N | N | N | 140 | 0.48 | 62 | 94395 | 100210 | 810 | 15300 | 13 | 2 |  | 2018-06-16 23:13 | 1572 | 147 |  | 47 | [16 empty] | 93.46 | 100 | 0 | 0 | 0 |  | 650 | 1100 | 선택 | 선택 | 0 | 0 | 0 |  | 650 | 1100 | 선택 | 선택 | 선택 | 미정 | 미정 | 미정 | 미정 |  | 미정 | RB140.00 | C
A46221 | 2018-06-16 | 1 | A |  | 7 | B | SCR420HON2 | 소입성보증강 | C | BM#1 | 1618 | 40 | 1610 | 1552 | 32 | 5500 |  | 3 | 0.34 | 20 |  | -1.78 | 1574 | 1620 | 0 | 14.82 |  | 33 | 57 | 61 | Y |  | 2018-06-16 23:55 | 63 | 1119 | 28 | 34 | 36 | 36 | 36 | 36 | 36 | 35 | 35 | 34 | 33 |  |  | 33 | 35 | 36 | 33 | 36 | -0.07 |  | 40.02 | Y | -0.2 | [7 empty] | N | N | N | N | 150 | 0.55 | 53 | 101508 | 97160 | 8640 | 14880 | 2 | 1 |  | 2018-06-17 00:01 | 1574 | 96 |  | 20 |  | *L/D물량 8.6ton에 슬러그 나옴-이상재등록 | [14 empty] | 96.03 | 100 | 0 | 0 | 0 |  | 410 |  | 선택 | 선택 | 0 | 0 | 0 |  | 410 |  | 선택 | 선택 | 해제 | 미정 | 미정 | 해제 | 미정 |  | 미정 | BT180180 | H
A46222 | 2018-06-16 | 1 | A | TUNDISH교체전 | 8 | A | SCR420HON2 | 소입성보증강 | C | BM#1 | 1575 | 40 | 1623 | 1530 | 36 | 6400 |  | 3 | 0.34 | 22 |  | -2.13 | 1567 | 1623 | 0 | 14.14 |  | 2 | 36 | 59 | Y |  | 2018-06-17 01:02 | 56 | 1077 | 37 | 35 | 36 | 35 | 35 | 35 | 35 | 33 | 33 | 33 |  |  |  | 33 | 0 | 36 | 33 | 35 | 0 |  |  | Y | 0 | [7 empty] | N | N | N | N | 140 | 0 | 0 | 93014 | 100530 | 7970 | 1300 | 2 | 1 |  | 2018-06-17 01:10 | 1567 | 90 |  | 10 |  | *L/D물량 8.1ton에 슬러그 나옴-이상재등록 | BB7F7307F933401A946771AD24B31398 | 9C2A047719274F47A2069FA53EB02BFC |  | 43D198895BE34B5BA11A12C21AC69E08 | [10 empty] | 85.73 | 100 | 0 | 3000 | 0 |  | 410 |  | 선택 | 선택 | 0 | 3000 | 0 |  | 410 |  | 선택 | 선택 | 해제 | 미정 | 미정 | 미정 | 미정 |  | 미정 | BT180180 | H
A46223 | 2018-06-16 | 1 | A | TUNDISH교체 | 1 | A | STB2 | 베어링강 | STB (SF) | BM#1 | 1564 | 40 | 1581 | 1533 | 34 | 5700 |  | 3 | 0.33 | 25 |  | -1.4 | 1540 | 1581 | 9.16 | 0 |  | 11 | 23 | 62 | Y |  | 2018-06-17 02:06 | 84 | 1128 | 38 | 38 | 38 | 38 | 38 | 39 | 39 | 40 | 41 | 41 | 41 |  |  | 41 | 0 | 41 | 41 | 41 | 0 |  |  | Y | 0 |  | 2.02 | 2.02 |  |  |  |  | Y | N | N | M | 230 | 0 | 54 | 101508 | 98230 | 7070 | 15700 | 1 | 2 |  | 2018-06-17 02:15 | 1540 | 24 |  | -53 |  | *T/D가열온도:자동-1355`.수동건-1307`.STR#1:1027.STR#2:1046.T/D FLUX 유:15,용:275 | [14 empty] | 96.4 | 100 | 1500 | 0 | 0 |  | 650 |  | 선택 | 해제 | 1500 | 0 | 0 |  | 650 |  | 선택 | 해제 | 선택 | 미정 | 미정 | 선택 | 선택 |  | 미정 | BT180180 | H
B46157 | 2018-06-16 | 2 | A |  | 15 | A | AE4140Q | 합금강 | D4 | BM#2 | 1556 | 42 | 1637 | 1526 | 37 | 8100 |  | 1 | 0.25 | 18 |  | -2.46 | 1558 | 1630 | 5.21 | 0 | 0 | 1 | 10 | 32 | Y |  | 2018-06-17 00:34 | 64 | 1122 | 29 | 31 | 33 | 33 | 33 | 32 | 32 | 31 | 30 | 30 | 29 | 28 | 27 | 27 | 31 | 33 | 27 | 33 | -0.12 |  | 50 | Y | -0.2 |  |  |  | 1.19 |  |  |  |  | N | N | N | 130 | 0.49 | 64 | 97556 | 104410 | 1090 | 15700 | 13 | 2 |  | 2018-06-17 00:39 | 1558 | 131 |  | 29 | [16 empty] | 92.56 | 100 | 0 | 0 | 0 |  | 650 | 1100 | 선택 | 선택 | 0 | 0 | 0 |  | 650 | 1100 | 선택 | 선택 | 선택 | 미정 | 미정 | 미정 | 미정 |  | 미정 | RB125.00 | C
B46158 | 2018-06-16 | 2 | A | TUNDISH교체전 | 16 | A | AE4140Q | 합금강 | D4 | BM#2 | 1582 | 44 | 1624 | 1544 | 40 | 8200 |  | 1 | 0.28 | 16 |  | -2.24 | 1560 | 1629 | 4.03 | 0 | 0 | 6 | 70 | 49 | Y |  | 2018-06-17 01:34 | 66 | 1124 | 27 | 30 | 32 | 33 | 33 | 32 | 31 | 30 | 30 | 29 | 28 | 27 | 25 | 25 | 30 | 33 | 25 | 30 | -0.18 | Y | 45.02 | Y | -0.4 |  |  |  | 1.35 |  |  |  |  | N | N | N | 120 | 0.49 | 66 | 125528 | 106400 | 650 | 2000 | 13 | 2 |  | 2018-06-17 01:33 | 1560 | 139 |  | 37 |  |  | A873628CAC4246DEBC875757101E4B35 | A686FD9DF09A415F994F182BCFBE7ADB | 4FAC5E7E9FB346E6A6CFF2523B1F97AA | [11 empty] | 117.26 | 100 | 0 | 2500 | 0 |  | 650 | 1100 | 선택 | 선택 | 0 | 2500 | 0 |  | 650 | 1100 | 선택 | 선택 | 선택 | 미정 | 미정 | 미정 | 미정 |  | 미정 | BT180180 | H
B46159 | 2018-06-16 | 2 | A | TUNDISH교체 | 1 | B | AE1510M2 | 합금강 | C | BM#2 | 1580 | 48 | 1706 | 1556 | 44 | 9600 |  | 1 | 0.3 | 21 |  | -2.85 | 1605 | 1698 | 3.43 | 0 | 0 | 23 | 32 | 48 | Y |  | 2018-06-17 02:45 | 89 | 1124 | -349 | -134 | 27 | 29 | 29 | 27 | 26 | 32 | 38 | 41 | 43 | 44 | 44 | 46 | 36 | 46 | 46 | 0 | 0 |  |  | Y | 0.4 |  | 2.94 | 2.81 | 1.33 |  |  |  |  | N | N | N | 150 | 0.52 | 51 | 100020 | 92340 | 2050 | 14500 | 11 | 1 |  | 2018-06-17 02:50 | 1619 | 170 |  | 59 |  | *턴디쉬 플럭스 120KG/15KG *슬리브 롱노즐 사용 *수소기준초과 10분 이상재 등록 | [14 empty] | 107.26 | 100 | 1000 | 0 | 0 |  | 510 | 300 | 선택 | 선택 | 1000 | 0 | 0 |  | 510 | 300 | 선택 | 선택 | 해제 | 미정 | 미정 | 미정 | 미정 |  | 미정 | RB150.00 | H
A46224 | 2018-06-16 | 1 | A |  | 2 | A | STB2 | 베어링강 | STB (SF) | BM#1 | 1610 | 39 | 1563 | 1542 | 30 | 5200 |  | 3 | 0.31 | 26 |  | -1.38 | 1522 | 1563 | 12.22 | 0 |  | 37 | 18 | 79 | Y |  | 2018-06-17 03:16 | 66 | 1123 | 39 | 37 | 37 | 36 | 35 | 34 | 34 | 34 | 33 | 32 | 32 | 32 |  | 32 | 35 | 37 | 32 | 34 | -0.11 |  | 45.02 | Y | 0 |  |  |  | 1.49 |  |  |  | Y | Y | Y | Y | 220 | 0.48 | 62 | 84590 | 97650 | 7020 | 15500 | 1 | 2 |  | 2018-06-17 03:25 | 1522 | 99 |  | 23 | [16 empty] | 80.83 | 100 | 0 | 0 | 0 |  | 650 |  | 선택 | 해제 | 0 | 0 | 0 |  | 650 |  | 선택 | 해제 | 선택 | 미정 | 미정 | 선택 | 미정 |  | 미정 | BT180180 | H
B46160 | 2018-06-16 | 2 | A |  | 2 | A | AE1510M2 | 합금강 | C | BM#2 | 1647 | 45 | 1654 | 1617 | 35 | 6600 |  | 1 | 0.26 | 17 |  | -2.66 | 1576 | 1652 | 2.95 | 0 | 0 | 10 | 11 | 45 | Y |  | 2018-06-17 03:47 | 60 | 1119 | 36 | 31 | 29 | 28 | 26 | 27 | 27 | 27 | 26 | 26 |  |  |  | 26 | 28 | 29 | 26 | 27 | -0.04 | Y | 35.02 | Y | 0 |  |  |  | 1.42 |  |  |  |  | N | N | N | 140 | 0.55 | 54 | 100020 | 98390 | 1550 | 13800 | 11 | 1 |  | 2018-06-17 03:50 | 1576 | 159 |  | 51 |  | *V/D진공 미달 수소측정 | [14 empty] | 100.67 | 100 | 0 | 0 | 300 |  | 510 | 300 | 선택 | 선택 | 0 | 0 | 300 |  | 510 | 300 | 선택 | 선택 | 해제 | 미정 | 미정 | 미정 | 미정 |  | 미정 | RB150.00 | H
A46225 | 2018-06-16 | 1 | A |  | 3 | A | STB2 | 베어링강 | STB (SF) | BM#1 | 1566 | 41 | 1551 | 1535 | 33 | 5600 |  | 3 | 0.3 | 26 |  | -1.44 | 1520 | 1564 | 14.79 | 0 |  | 33 | 58 | 92 | Y |  | 2018-06-17 04:22 | 64 | 1079 | 31 | 32 | 34 | 34 | 34 | 34 | 34 | 33 | 31 | 31 | 31 | 31 | 30 | 30 | 32 | 34 | 30 | 34 | -0.07 | Y | 50 | Y | -0.2 |  |  |  | 1.47 |  |  |  | Y | Y | Y | Y | 210 | 0.48 | 63 | 101508 | 100960 | 7040 | 16100 | 1 | 2 |  | 2018-06-17 04:32 | 1520 | 102 |  | 21 | [16 empty] | 94.03 | 100 | 0 | 0 | 0 |  | 650 |  | 선택 | 해제 | 0 | 0 | 0 |  | 650 |  | 선택 | 해제 | 선택 | 미정 | 미정 | 선택 | 미정 |  | 미정 | BT180180 | H
B46161 | 2018-06-16 | 2 | B |  | 3 | A | AE1510M2 | 합금강 | C | BM#2 | 1596 | 45 | 1664 | 1575 | 30 | 6200 |  | 1 | 0.27 | 18 |  | -2.51 | 1584 | 1658 | 4.29 | 0 | 0 | 1 | 11 | 48 | Y |  | 2018-06-17 04:50 | 68 | 1085 | 23 | 25 | 25 | 25 | 24 | 24 | 23 | 21 | 20 |  |  |  |  | 20 | 23 | 25 | 20 | 25 | -0.17 |  | 30 | Y | -0.2 | [7 empty] | N | N | N | N | 130 | 0.55 | 49 | 91685 | 90360 | 2680 | 14600 | 11 | 1 | 30 | 2018-06-17 05:04 | 1584 | 143 |  | 45 | [16 empty] | 98.59 | 100 | 0 | 0 | 0 |  | 510 | 300 | 선택 | 선택 | 0 | 0 | 0 |  | 510 | 300 | 선택 | 선택 | 해제 | 미정 | 미정 | 미정 | 미정 |  | 미정 | RB150.00 | H
A46226 | 2018-06-16 | 1 | B |  | 4 | A | STB2 | 베어링강 | STB (SF) | BM#1 | 1580 | 41 | 1576 | 1533 | 33 | 5700 |  | 3 | 0.3 | 26 |  | -1.5 | 1514 | 1558 | 11.56 | 0 |  | 2 | 37 | 150 | Y |  | 2018-06-17 05:28 | 58 | 1119 | 29 | 29 | 30 | 30 | 30 | 29 | 28 | 28 | 27 | 27 | 26 | 26 | 25 | 25 | 28 | 30 | 25 | 30 | -0.1 |  | 50.02 | Y | -0.2 |  |  |  | 1.44 |  |  |  | Y | Y | Y | Y | 200 | 0.48 | 61 | 101508 | 94770 | 7110 | 15800 | 1 | 2 |  | 2018-06-17 05:33 | 1514 | 112 |  | 22 | [16 empty] | 99.71 | 100 | 0 | 0 | 0 |  | 650 |  | 선택 | 해제 | 0 | 0 | 0 |  | 650 |  | 선택 | 해제 | 선택 | 미정 | 미정 | 선택 | 미정 |  | 미정 | BT180180 | H
B46162 | 2018-06-16 | 2 | B |  | 4 | A | AE1510M2 | 합금강 | C | BM#2 | 1604 | 46 | 1666 | 1576 | 38 | 7800 |  | 1 | 0.28 | 19 |  | -2.36 | 1579 | 1660 | 3.57 | 0 | 0 | 6 | 71 | 34 | Y |  | 2018-06-17 06:02 | 63 | 1121 | 26 | 30 | 33 | 34 | 34 | 35 | 35 | 35 | 33 | 33 | 33 | 33 | 32 | 29 | 32 | 35 | 29 | 35 | -0.18 | Y | 32.6 | Y | -0.4 | [7 empty] | N | N | N | N | 120 | 0.55 | 57 | 91685 | 102260 | 2130 | 14400 | 11 | 1 | 10 | 2018-06-17 06:12 | 1579 | 135 |  | 26 |  | *B46163 래들 막힘으로 강제개공 1회 실시,(T/D 웨이트 헌팅으로 래들 막힘) :306.405 | [14 empty] | 87.91 | 100 | 0 | 0 | 0 |  | 510 | 300 | 선택 | 선택 | 0 | 0 | 0 |  | 510 | 300 | 선택 | 선택 | 해제 | 미정 | 미정 | 미정 | 미정 |  | 미정 | RB150.00 | H
A46227 | 2018-06-16 | 1 | B |  | 5 | A | STB2 | 베어링강 | STB (SF) | BM#1 | 1583 | 41 | 1564 | 1539 | 35 | 5900 |  | 3 | 0.31 | 28 |  | -1.25 | 1521 | 1561 | 13.45 | 0 |  | 11 | 24 | 149 | Y |  | 2018-06-17 06:23 | 65 | 1129 | 24 | 30 | 34 | 36 | 38 | 38 | 38 | 38 | 37 | 37 | 37 | 36 | 36 | 36 | 35 | 38 | 36 | 38 | -0.05 | Y | 40.03 | Y | 0 |  |  |  | 1.32 |  |  |  | Y | Y | Y | Y | 190 | 0.48 | 63 | 101508 | 97670 | 7080 | 15400 | 1 | 2 |  | 2018-06-17 06:31 | 1521 | 114 |  | 30 | [16 empty] | 97 | 100 | 0 | 0 | 0 |  | 650 |  | 선택 | 해제 | 0 | 0 | 0 |  | 650 |  | 선택 | 해제 | 선택 | 미정 | 미정 | 선택 | 미정 |  | 미정 | BT180180 | H
B46163 | 2018-06-16 | 2 | B |  | 5 | A | AE1510M2 | 합금강 | C | BM#2 | 1582 | 44 | 1657 | 1566 | 31 | 6900 |  | 1 | 0.3 | 18 |  | -2.27 | 1575 | 1639 | 2.15 | 0 | 0 | 23 | 33 | 23 | Y |  | 2018-06-17 07:05 | 59 | 1130 | 30 | 31 | 30 | 29 | 33 | 33 | 35 | 35 | 36 | 36 | 36 | 36 | 36 | 31 | 34 | 36 | 31 | 36 | -0.16 | Y | 31.42 | Y | 0 | [7 empty] | N | N | N | N | 110 | 0.51 | 56 | 91685 | 96180 | 40 | 16200 | 11 | 1 | 10 | 2018-06-17 07:21 | 1575 | 128 |  | 23 |  | *전공정 작업지연 감속주입 | [14 empty] | 95.51 | 100 | 0 | 0 | 0 |  | 510 | 300 | 선택 | 선택 | 0 | 0 | 0 |  | 510 | 300 | 선택 | 선택 | 해제 | 미정 | 미정 | 미정 | 미정 |  | 미정 | RB150.00 | H
A46228 | 2018-06-17 | 1 | B |  | 6 | A | STB2 | 베어링강 | STB (SF) | BM#1 | 1608 | 43 | 1549 | 1565 | 31 | 5000 |  | 3 | 0.3 | 28 |  | -1.29 | 1508 | 1549 | 15.12 | 0 |  | 37 | 19 | 60 | Y |  | 2018-06-17 07:37 | 52 | 1090 | 35 | 33 | 32 | 31 | 30 | 29 | 27 | 27 | 26 | 25 | 25 | 24 | 24 | 24 | 28 | 32 | 24 | 0 | -0.16 |  | 50 | Y | 0 | [7 empty] | Y | Y | Y | Y | 180 | 0.48 | 62 | 84590 | 97500 | 7080 | 16000 | 1 | 2 |  | 2018-06-17 07:43 | 1508 | 107 |  | 20 | [16 empty] | 80.95 | 100 | 0 | 0 | 0 |  | 650 |  | 선택 | 해제 | 0 | 0 | 0 |  | 650 |  | 선택 | 해제 | 선택 | 미정 | 미정 | 선택 | 미정 |  | 미정 | BT180180 | H
B46164 | 2018-06-17 | 2 | B |  | 6 | A | AE1510M2 | 합금강 | C | BM#2 | 1582 | 42 | 1644 | 1565 | 29 | 6400 |  | 1 | 0.27 | 19 |  | -2.26 | 1577 | 1640 | 1.61 | 0 | 0 | 10 | 12 | 43 | Y |  | 2018-06-17 07:52 | 61 | 1078 | 28 | 29 | 30 | 30 | 30 | 30 | 29 | 28 | 26 | 24 | 24 | 24 | 22 | 22 | 28 | 30 | 22 | 30 | -0.18 |  | 45.18 | Y | -0.4 | [7 empty] | N | N | N | N | 100 | 0.52 | 59 | 91685 | 101620 | 2080 | 16900 | 11 | 1 | 20 | 2018-06-17 08:17 | 1579 | 124 |  | 34 |  | *전공정 작업지연 감속주입 | [14 empty] | 88.5 | 100 | 0 | 0 | 0 |  | 510 | 300 | 해제 | 선택 | 0 | 0 | 0 |  | 510 | 300 | 해제 | 선택 | 해제 | 미정 | 미정 | 미정 | 미정 |  | 미정 | RB150.00 | H
A46229 | 2018-06-17 | 1 | B |  | 7 | A | STB2 | 베어링강 | STB (SF) | BM#1 | 1614 | 44 | 1577 | 1556 | 32 | 5500 |  | 3 | 0.3 | 27 |  | -1.38 | 1522 | 1565 | 16.41 | 0 |  | 33 | 59 | 67 | Y |  | 2018-06-17 08:38 | 66 | 1083 | 23 | 27 | 33 | 37 | 39 | 39 | 39 | 39 | 39 | 38 | 38 | 37 | 37 | 37 | 36 | 39 | 37 | 39 | -0.05 | Y | 40 | Y | 0 |  |  |  | 1.28 |  |  |  | Y | Y | Y | Y | 230 | 0.48 | 62 | 84590 | 93760 | 7100 | 15400 | 1 | 2 |  | 2018-06-17 08:48 | 1522 | 110 |  | 22 | [16 empty] | 83.96 | 100 | 0 | 0 | 0 |  | 650 |  | 선택 | 해제 | 0 | 0 | 0 |  | 650 |  | 선택 | 해제 | 선택 | 미정 | 미정 | 선택 | 미정 |  | 미정 | BT180180 | H
B46165 | 2018-06-17 | 2 | B |  | 7 | A | AE1510M2 | 합금강 | C | BM#2 | 1632 | 44 | 1645 | 1594 | 24 | 5000 |  | 1 | 0.27 | 19 |  | -2 | 1570 | 1625 | 1.2 | 0 | 0 | 1 | 12 | 41 | Y |  | 2018-06-17 08:57 | 54 | 1080 | 23 | 24 | 24 | 24 | 23 | 23 | 21 | 20 | 19 | 17 | 16 | 15 | 15 | 15 | 21 | 24 | 15 | 24 | -0.24 |  | 38.18 | Y | 0 | [7 empty] | N | N | N | N | 150 | 0.52 | 58 | 100812 | 99920 | 530 | 17100 | 11 | 1 | 10 | 2018-06-17 09:02 | 1570 | 120 |  | 31 |  | *전공정 작업지연 감속주입 | [14 empty] | 100.36 | 100 | 0 | 0 | 0 |  | 510 | 300 | 선택 | 선택 | 0 | 0 | 0 |  | 510 | 300 | 선택 | 선택 | 해제 | 미정 | 미정 | 미정 | 미정 |  | 미정 | RB150.00 | H
A46230 | 2018-06-17 | 1 | B |  | 8 | A | STB2 | 베어링강 | STB (SF) | BM#1 | 1645 | 41 | 1559 | 1567 | 24 | 4000 |  | 3 | 0.3 | 26 |  | -1.35 | 1518 | 1559 | 13.88 | 0 |  | 2 | 38 | 70 | Y |  | 2018-06-17 09:35 | 62 | 1090 | 35 | 35 | 35 | 35 | 34 | 34 | 33 | 33 | 32 | 31 | 31 | 31 |  | 31 | 33 | 35 | 31 | 35 | -0.09 |  | 45.03 | Y | 0 |  |  |  | 1.31 |  |  |  | Y | Y | Y | Y | 220 | 0.48 | 58 | 152262 | 92240 | 7130 | 15900 | 1 | 2 |  | 2018-06-17 09:43 | 1518 | 103 |  | 28 |  | *혼탕부 성분확인 ID:107.108.109.207.208.209 | [14 empty] | 153.41 | 100 | 0 | 0 | 0 |  | 650 |  | 선택 | 해제 | 0 | 0 | 0 |  | 650 |  | 선택 | 해제 | 선택 | 미정 | 미정 | 선택 | 미정 |  | 미정 | BT180180 | H
B46166 | 2018-06-17 | 2 | B |  | 8 | A | AE1510M2 | 합금강 | C | BM#2 | 1599 | 40 | 1644 | 1576 | 28 | 5900 |  | 1 | 0.28 | 18 |  | -2.43 | 1575 | 1638 | 1.64 | 0 | 0 | 6 | 72 | 51 | Y |  | 2018-06-17 10:02 | 59 | 1085 | 16 | 18 | 23 | 27 | 28 | 28 | 29 | 29 | 29 | 28 | 27 | 24 | 24 | 22 | 25 | 29 | 22 | 29 | -0.2 | Y | 34.5 | Y | -0.62 | [7 empty] | N | N | N | N | 140 | 0.52 | 57 | 101208 | 94570 | 540 | 17100 | 11 | 1 | 20 | 2018-06-17 10:08 | 1575 | 107 |  | 27 |  | *전공정 작업지연 감속주입 | [14 empty] | 107.04 | 100 | 0 | 0 | 0 |  | 510 | 300 | 선택 | 선택 | 0 | 0 | 0 |  | 510 | 300 | 선택 | 선택 | 해제 | 미정 | 미정 | 미정 | 미정 |  | 미정 | RB150.00 | H
A46231 | 2018-06-17 | 1 | B | TUNDISH교체전 | 9 | A | STB2N | 베어링강 | STB (SF) | BM#1 | 1593 | 40 | 1570 | 1535 | 32 | 5400 |  | 3 | 0.3 | 28 |  | -1.64 | 1518 | 1570 | 15.69 | 0 |  | 11 | 25 | 59 | Y |  | 2018-06-17 10:49 | 63 | 1097 | 31 | 33 | 36 | 37 | 38 | 37 | 37 | 36 | 36 | 35 | 35 | 35 |  | 35 | 35 | 38 | 35 | 37 | -0.04 | Y | 35.02 | Y | 0 | [8 empty] | N | N | M | 210 | 0.48 | 62 | 45119 | 97900 | 7000 | 2000 | 1 | 2 |  | 2018-06-17 10:53 | 1518 | 108 |  | 15 |  | *혼탕부 성분확인 ID:101.201 | A8857C9C398A4494AB1382FCBFDE5A43 | 0C7D6780C5C940598246CBB107B40EE9 | 6842BFCBDFB549F5BBF747D620D64A88 | [11 empty] | 43.01 | 100 | 0 | 3500 | 0 |  | 650 |  | 선택 | 해제 | 0 | 3500 | 0 |  | 650 |  | 선택 | 해제 | 선택 | 미정 | 미정 | 선택 | 미정 |  | 미정 | BT180180 | H
B46167 | 2018-06-17 | 2 | B |  | 9 | A | AE1510M2 | 합금강 | C | BM#2 | 1649 | 42 | 1637 | 1547 | 35 | 7600 |  | 1 | 0.29 | 19 |  | -2.14 | 1571 | 1629 | 1.84 | 0 | 0 | 23 | 34 | 55 | Y |  | 2018-06-17 11:05 | 55 | 1093 | 23 | 23 | 26 | 27 | 27 | 26 | 24 | 23 | 22 | 21 | 20 | 20 | 20 | 17 | 23 | 27 | 17 | 23 | -0.25 | Y | 40.15 | Y | 0 | [7 empty] | N | N | N | N | 130 | 0.55 | 57 | 101208 | 103630 | 120 | 16600 | 11 | 1 |  | 2018-06-17 11:11 | 1571 | 109 |  | 22 | [16 empty] | 98.45 | 100 | 0 | 0 | 0 |  | 510 | 300 | 선택 | 선택 | 0 | 0 | 0 |  | 510 | 300 | 선택 | 선택 | 해제 | 미정 | 미정 | 미정 | 미정 |  | 미정 | RB150.00 | H
B46168 | 2018-06-17 | 2 | B |  | 10 | A | AE1510M2 | 합금강 | C | BM#2 | 1614 | 40 | 1637 | 1565 | 32 | 6700 |  | 1 | 0.3 | 19 |  | -1.94 | 1576 | 1636 | 1.65 | 0 | 0 | 10 | 13 | 57 | Y |  | 2018-06-17 12:02 | 60 | 1088 | 25 | 29 | 28 | 28 | 27 | 27 | 25 | 24 | 24 | 22 | 21 |  |  | 21 | 26 | 28 | 21 | 0 | -0.18 |  | 39.98 | Y | -0.2 | [7 empty] | N | N | N | N | 120 | 0.55 | 56 | 109642 | 103480 | 650 | 17800 | 11 | 1 | 40 | 2018-06-17 12:14 | 1576 | 112 |  | 25 | [16 empty] | 105.27 | 100 | 0 | 0 | 0 |  | 510 | 300 | 선택 | 선택 | 0 | 0 | 0 |  | 510 | 300 | 선택 | 선택 | 해제 | 미정 | 미정 | 미정 | 미정 |  | 미정 | RB150.00 | H
A46232 | 2018-06-17 | 1 | B | TUNDISH교체 | 1 | A | STB2D | 베어링강 | STB (SF) | BM#1 | 1622 | 48 | 1593 | 1576 | 40 | 6700 |  | 3 | 0.31 | 28 |  | -1.44 | 1546 | 1592 | 17.17 | 0 |  | 37 | 20 | 61 | Y |  | 2018-06-17 11:54 | 92 | 1087 | 35 | 39 | 39 | 41 | 44 | 46 | 47 | 48 | 48 | 48 | 49 | 49 | 49 | 49 | 45 | 49 | 49 | 49 | 0 |  | 10.02 | Y | 0 |  | 1.48 | 1.48 | [5 empty] | N | N | M | 230 | 0.46 | 65 | 101508 | 103790 | 7010 | 15200 | 7 | 1 |  | 2018-06-17 12:01 | 1546 | 138 |  | 37 |  | *T/Dflux 유15kg 용275kg | [14 empty] | 91.61 | 100 | 1500 | 0 | 0 |  | 650 |  | 선택 | 해제 | 1500 | 0 | 0 |  | 650 |  | 선택 | 해제 | 선택 | 미정 | 미정 | 선택 | 미정 |  | 미정 | BT180180 | H
B46169 | 2018-06-17 | 2 | D | TUNDISH교체전 | 11 | A | AE1510M2 | 합금강 | C | BM#2 | 1619 | 45 | 1607 | 1565 | 37 | 7700 |  | 1 | 0.28 | 19 |  | -2.17 | 1587 | 1649 | 1.29 | 0 | 0 | 1 | 13 | 51 | Y |  | 2018-06-17 13:08 | 71 | 1091 | 21 | 25 | 29 | 34 | 37 | 39 | 39 | 38 | 38 | 38 | 36 | 35 | 34 | 30 | 34 | 39 | 30 | 38 | -0.22 | Y | 40.75 | Y | -0.2 | [7 empty] | N | N | N | N | 110 | 0.55 | 59 | 99504 | 107650 | 4300 | 2000 | 11 | 1 | 10 | 2018-06-17 13:15 | 1587 | 111 |  | 18 |  |  | 9A8A49C7ED8F401D80EA7B5583B320F6 | 51B770B8AD3A40A8B7916F52D2B3B67C | 96C9E2D696B84E0F865E6E2FFA8E3A76 | [11 empty] | 88.88 | 100 | 0 | 3530 | 0 |  | 510 | 300 | 선택 | 선택 | 0 | 3120 | 0 |  | 510 | 300 | 선택 | 선택 | 해제 | 미정 | 미정 | 미정 | 미정 |  | 미정 | RB150.00 | H
A46233 | 2018-06-17 | 1 | D |  | 2 | A | STB2D | 베어링강 | STB (SF) | BM#1 | 1573 | 59 | 1551 | 1535 | 45 | 7500 |  | 3 | 0.3 | 28 |  | -1.3 | 1518 | 1559 | 17.42 | 0 |  | 33 | 60 | 63 | Y |  | 2018-06-17 13:21 | 64 | 1081 | 49 | 43 | 40 | 37 | 36 | 34 | 34 | 33 | 32 | 32 | 31 | 32 | 32 | 32 | 36 | 40 | 31 | 32 | -0.22 |  | 40 | Y | 0 | [7 empty] | Y | Y | Y | Y | 220 | 0.48 | 67 | 101508 | 101060 | 7090 | 14900 | 7 | 1 |  | 2018-06-17 13:27 | 1518 | 134 |  | 18 | 10 | [15 empty] | 93.38 | 100 | 0 | 0 | 0 |  | 650 |  | 선택 | 해제 | 0 | 0 | 0 |  | 650 |  | 선택 | 해제 | 선택 | 미정 | 미정 | 선택 | 미정 |  | 미정 | BT180180 | H
A46234 | 2018-06-17 | 1 | D |  | 3 | A | STB2D | 베어링강 | STB (SF) | BM#1 | 1592 | 51 | 1561 | 1503 | 43 | 7000 |  | 3 | 0.3 | 29 |  | -1.42 | 1515 | 1561 | 16.19 | 0 |  | 2 | 39 | 88 | Y |  | 2018-06-17 14:16 | 61 | 1084 | 31 | 31 | 31 | 31 | 30 | 30 | 30 | 29 | 28 | 28 | 27 | 27 |  | 27 | 29 | 31 | 27 | 31 | -0.09 |  | 45.03 | Y | 0 | [7 empty] | Y | Y | Y | Y | 210 | 0.48 | 59 | 84590 | 93460 | 7120 | 15900 | 7 | 1 |  | 2018-06-17 14:32 | 1515 | 123 |  | 30 | 20 | [15 empty] | 83.71 | 100 | 0 | 0 | 0 |  | 650 |  | 선택 | 해제 | 0 | 0 | 0 |  | 650 |  | 선택 | 해제 | 선택 | 미정 | 미정 | 선택 | 미정 |  | 미정 | BT180180 | H
B46170 | 2018-06-17 | 2 | D | TUNDISH교체 | 1 | A | SM35C | 탄소강 | B | BM#2 | 1594 | 51 | 1666 | 1565 | 36 | 7500 |  | 1 | 0.28 | 20 |  | -1.88 | 1592 | 1654 | 1.9 | 0 | 0 | 6 | 73 | 59 | Y |  | 2018-06-17 14:16 | 91 | 1080 | -265 | 30 | 30 | 29 | 35 | 38 | 42 | 44 | 43 | 45 | 45 | 45 | 46 | 46 | 41 | 46 | 46 | 45 | 0 |  |  | Y | 0.2 | 0.7 | 1.92 | 1.92 |  |  |  |  | N | N | N | N | 150 | 0.48 | 61 | 97207 | 97120 | 1970 | 15700 | 4 | 2 | 10 | 2018-06-17 14:18 | 1592 | 134 |  | 33 |  | * T/D FLUX 용탕부: 120 KG / 유탕부: 15KG 투입 * 래들에 탄화왕겨 250KG 투입. | [14 empty] | 95.3 | 100 | 700 | 0 | 0 |  | 650 | 400 | 선택 | 해제 | 760 | 0 | 0 |  | 650 | 400 | 선택 | 해제 | 해제 | 미정 | 미정 | 미정 | 미정 |  | 미정 | RB130.00 | C
B46171 | 2018-06-17 | 2 | D |  | 2 | A | SM35C | 탄소강 | B | BM#2 | 1582 | 41 | 1614 | 1536 | 31 | 6200 |  | 1 | 0.25 | 15 |  | -1.78 | 1562 | 1613 | 1.37 | 0 | 0 | 23 | 35 | 58 | Y |  | 2018-06-17 15:28 | 61 | 1079 | 44 | 37 | 33 | 30 | 28 | 26 | 24 | 22 | 21 | 19 | 18 | 16 |  | 16 | 26 | 33 | 16 | 0 | -0.38 |  | 44.98 | Y | -0.4 | [7 empty] | N | N | N | N | 140 | 0.51 | 60 | 95438 | 99830 | 230 | 14700 | 4 | 2 | 20 | 2018-06-17 15:32 | 1562 | 112 |  | 23 | [16 empty] | 95.44 | 100 | 0 | 0 | 0 |  | 650 | 400 | 선택 | 해제 | 0 | 0 | 0 |  | 650 | 400 | 선택 | 해제 | 해제 | 미정 | 미정 | 미정 | 미정 |  | 미정 | RB160.00 | C
A46235 | 2018-06-17 | 1 | D |  | 4 | A | STB2D | 베어링강 | STB (SF) | BM#1 | 1582 | 50 | 1567 | 1508 | 43 | 6600 |  | 3 | 0.3 | 29 |  | -1.73 | 1511 | 1567 | 16.09 | 0 |  | 11 | 26 | 90 | Y |  | 2018-06-17 15:21 | 57 | 1085 | 26 | 28 | 29 | 31 | 30 | 30 | 29 | 29 | 28 | 27 | 27 | 26 | 26 | 24 | 28 | 31 | 24 | 29 | -0.13 | Y | 53.02 | Y | -0.33 | [7 empty] | Y | Y | Y | Y | 200 | 0.48 | 68 | 101508 | 103940 | 7070 | 15900 | 7 | 1 |  | 2018-06-17 15:32 | 1511 | 124 |  | 27 | [16 empty] | 90.96 | 100 | 0 | 0 | 0 |  | 650 |  | 선택 | 해제 | 0 | 0 | 0 |  | 650 |  | 선택 | 해제 | 선택 | 미정 | 미정 | 선택 | 미정 |  | 미정 | BT180180 | H
B46172 | 2018-06-17 | 2 | D |  | 3 | A | SM35C | 탄소강 | B | BM#2 | 1575 | 42 | 1594 | 1527 | 34 | 6100 |  | 1 | 0.26 | 15 |  | -2.39 | 1558 | 1609 | 1.13 | 0 | 0 | 10 | 14 | 81 | Y |  | 2018-06-17 16:25 | 57 | 1087 | 16 | 18 | 19 | 20 | 20 | 19 | 18 | 18 | 17 | 16 | 15 | 14 |  | 14 | 18 | 20 | 14 | 18 | -0.15 | Y | 40 | Y | -0.2 | [7 empty] | N | N | N | N | 130 | 0.46 | 63 | 97100 | 95830 | 2260 | 16000 | 4 | 2 | 30 | 2018-06-17 16:35 | 1558 | 114 |  | 29 | [16 empty] | 99.08 | 100 | 0 | 0 | 0 |  | 650 | 600 | 선택 | 해제 | 0 | 0 | 0 |  | 650 | 600 | 선택 | 해제 | 해제 | 미정 | 미정 | 미정 | 미정 |  | 미정 | RB100.00 | C
A46236 | 2018-06-17 | 1 | D |  | 5 | A | STB2D | 베어링강 | STB (SF) | BM#1 | 1603 | 41 | 1562 | 1537 | 37 | 5100 |  | 3 | 0.31 | 29 |  | -1.54 | 1512 | 1562 | 16.95 | 0 |  | 37 | 21 | 61 | Y |  | 2018-06-17 16:31 | 58 | 1087 | 24 | 27 | 30 | 32 | 32 | 32 | 32 | 31 | 30 | 30 | 30 | 29 | 29 | 29 | 30 | 32 | 29 | 32 | -0.06 | Y | 45 | Y | 0 | [7 empty] | Y | Y | Y | Y | 190 | 0.48 | 63 | 101508 | 96490 | 7110 | 15300 | 7 | 1 |  | 2018-06-17 16:39 | 1512 | 106 |  | 26 | 22 | [15 empty] | 97.51 | 100 | 0 | 0 | 0 |  | 650 |  | 선택 | 해제 | 0 | 0 | 0 |  | 650 |  | 선택 | 해제 | 선택 | 미정 | 미정 | 선택 | 미정 |  | 미정 | BT180180 | H
A46237 | 2018-06-17 | 1 | D |  | 6 | A | STB2D | 베어링강 | STB (SF) | BM#1 | 1631 | 41 | 1550 | 1560 | 35 | 4700 |  | 3 | 0.32 | 25 |  | -1.14 | 1517 | 1550 | 17.15 | 0 |  | 33 | 61 | 72 | Y |  | 2018-06-17 17:22 | 63 | 1087 | 29 | 30 | 31 | 31 | 32 | 31 | 31 | 31 | 30 | 30 | 30 | 30 | 31 | 31 | 31 | 32 | 30 | 31 | -0.06 | Y | 35 | Y | 0.2 | [7 empty] | Y | Y | Y | Y | 180 | 0.48 | 66 | 101508 | 99120 | 7030 | 15400 | 7 | 1 |  | 2018-06-17 17:30 | 1517 | 109 |  | 38 | [16 empty] | 95.09 | 100 | 0 | 0 | 0 |  | 650 |  | 선택 | 해제 | 0 | 0 | 0 |  | 650 |  | 선택 | 해제 | 선택 | 미정 | 미정 | 선택 | 미정 |  | 미정 | BT180180 | H
B46173 | 2018-06-17 | 2 | D |  | 4 | A | SM35C | 탄소강 | B | BM#2 | 1600 | 41 | 1604 | 1556 | 34 | 5400 |  | 1 | 0.24 | 16 |  | -2.39 | 1570 | 1622 | 1.33 | 0 | 0 | 1 | 14 | 77 | Y |  | 2018-06-17 17:43 | 69 | 1087 | 20 | 26 | 29 | 30 | 30 | 29 | 27 | 26 | 24 | 24 | 22 | 20 | 18 | 18 | 25 | 30 | 18 | 0 | -0.27 | Y | 45 | Y | -0.4 | [7 empty] | N | N | N | N | 120 | 0.44 | 67 | 99203 | 99030 | 110 | 15100 | 4 | 2 | 40 | 2018-06-17 17:47 | 1570 | 101 |  | 16 | [16 empty] | 100.21 | 100 | 0 | 0 | 0 |  | 650 | 600 | 선택 | 해제 | 0 | 0 | 0 |  | 650 | 600 | 선택 | 해제 | 해제 | 미정 | 미정 | 미정 | 미정 |  | 미정 | RB110.00 | C
A46238 | 2018-06-17 | 1 | D |  | 7 | A | STB2D | 베어링강 | STB (SF) | BM#1 | 1615 | 40 | 1565 | 1535 | 36 | 5200 |  | 3 | 0.32 | 28 |  | -1.58 | 1514 | 1565 | 19.58 | 0 |  | 2 | 40 | 64 | Y |  | 2018-06-17 18:34 | 60 | 1089 | 30 | 30 | 31 | 31 | 32 | 31 | 31 | 31 | 30 | 30 | 30 | 30 | 30 | 30 | 31 | 32 | 30 | 31 | -0.02 | Y | 39.98 | Y | 0 | [7 empty] | Y | Y | Y | Y | 230 | 0.48 | 62 | 101508 | 95580 | 7050 | 15400 | 7 | 1 |  | 2018-06-17 18:41 | 1514 | 115 |  | 33 | [16 empty] | 98.36 | 100 | 0 | 0 | 0 |  | 650 |  | 선택 | 해제 | 0 | 0 | 0 |  | 650 |  | 선택 | 해제 | 선택 | 미정 | 미정 | 선택 | 미정 |  | 미정 | BT180180 | H
B46174 | 2018-06-17 | 2 | D |  | 5 | A | SM35C | 탄소강 | B | BM#2 | 1592 | 42 | 1605 | 1535 | 31 | 5400 |  | 1 | 0.24 | 16 |  | -2.06 | 1558 | 1610 | 1.42 | 0 | 0 | 6 | 74 | 74 | Y |  | 2018-06-17 18:43 | 57 | 1086 | 19 | 20 | 21 | 22 | 21 | 20 | 20 | 18 | 17 | 17 | 17 | 16 |  | 16 | 19 | 22 | 16 | 20 | -0.15 | Y | 40.02 | Y | -0.2 | [7 empty] | N | N | N | N | 110 | 0.46 | 61 | 104013 | 94220 | 840 | 15200 | 4 | 2 | 10 | 2018-06-17 18:45 | 1558 | 111 |  | 27 | [16 empty] | 109.49 | 100 | 0 | 0 | 0 |  | 650 | 400 | 선택 | 해제 | 0 | 0 | 0 |  | 650 | 400 | 선택 | 해제 | 해제 | 미정 | 미정 | 미정 | 미정 |  | 미정 | RB160.00 | C
A46239 | 2018-06-17 | 1 | D | TUNDISH교체전 | 8 | A | STB2D | 베어링강 | STB (SF) | BM#1 | 1632 | 42 | 1574 | 1557 | 34 | 4600 |  | 3 | 0.32 | 25 |  | -1.66 | 1526 | 1574 | 22.08 | 0 |  | 11 | 27 | 57 | Y |  | 2018-06-17 19:27 | 72 | 1087 | 29 | 32 | 36 | 39 | 40 | 41 | 41 | 41 | 41 | 41 | 41 | 41 |  | 41 | 39 | 41 | 41 | 41 | 0 |  | 30 | Y | 0 | [7 empty] | Y | N | N | M | 220 | 0.48 | 63 | 89348 | 98370 | 7630 | 1500 | 7 | 1 |  | 2018-06-17 19:35 | 1526 | 119 |  | 43 |  |  | 20207B912A5C468DAEAA36C53538B787 | B400BD50003044E797EC54358E903923 |  | 96A1638889C4463787EEDD6A47F4015E | [10 empty] | 84.29 | 100 | 0 | 3500 | 0 |  | 650 |  | 선택 | 해제 | 0 | 3500 | 0 |  | 650 |  | 선택 | 해제 | 선택 | 미정 | 미정 | 선택 | 미정 |  | 미정 | BT180180 | H
B46175 | 2018-06-17 | 2 | D |  | 6 | A | SM35C | 탄소강 | B | BM#2 | 1589 | 41 | 1625 | 1524 | 33 | 6400 |  | 1 | 0.24 | 15 |  | -1.88 | 1560 | 1616 | 1.49 | 0 | 0 | 23 | 36 | 71 | Y |  | 2018-06-17 19:58 | 59 | 1087 | 13 | 19 | 24 | 26 | 27 | 26 | 26 | 24 | 23 | 22 | 21 | 20 | 19 | 19 | 23 | 27 | 19 | 26 | -0.2 | Y | 39.98 | Y | -0.2 | [7 empty] | N | N | N | N | 100 | 0.51 | 60 | 97972 | 101370 | 130 | 15000 | 4 | 2 | 20 | 2018-06-17 20:04 | 1560 | 117 |  | 16 | [16 empty] | 97.39 | 100 | 0 | 0 | 0 |  | 650 | 400 | 선택 | 해제 | 0 | 0 | 0 |  | 650 | 400 | 선택 | 해제 | 해제 | 미정 | 미정 | 미정 | 미정 |  | 미정 | RB130.00 | C
A46240 | 2018-06-17 | 1 | A |  | 7 | B | SM35C | 탄소강 | B | BM#2 | 1716 | 64 | 1614 | 1640 | 12 | 1900 |  | 3 | 0.33 | 16 |  | -2.63 | 1561 | 1614 | 30.09 | 0 |  | 37 | 22 | 56 | Y |  | 2018-06-17 21:05 | 60 | 1087 | 27 | 33 | 36 | 36 | 35 | 35 | 34 | 33 | 32 | 31 | 29 |  |  | 29 | 33 | 36 | 29 | 0 | -0.18 |  | 39.98 | Y | -0.4 | [7 empty] | N | N | N | N | 150 | 0.5 | 60 | 100980 | 98790 | 2330 | 14200 | 4 | 2 |  | 2018-06-17 21:02 | 1561 | 111 |  | 11 | 13 | [15 empty] | 99.98 | 100 | 0 | 0 | 0 |  | 650 | 400 | 선택 | 해제 | 0 | 0 | 0 |  | 650 | 400 | 선택 | 해제 | 해제 | 미정 | 미정 | 미정 | 선택 | 7 | 미정 | BM510510 | C
B46176 | 2018-06-17 | 2 | A | TUNDISH교체 | 1 | B | KSG4120H | 소입성보증강 | C | BM#1 | 1619 | 49 | 1675 | 1575 | 41 | 8900 |  | 1 | 0.29 | 20 |  | -2.07 | 1606 | 1669 | 0 | 3.48 | 0 | 10 | 15 | 66 | Y |  | 2018-06-17 21:01 | 93 | 1087 | 14 | 23 | 22 | 31 | 35 | 36 | 37 | 37 | 39 | 39 | 39 |  |  | 39 | 33 | 39 | 39 | 39 | 0 |  | 10.02 | Y | 0 |  | 2.56 | 2.56 | 1.59 |  |  |  | N | N | N | N | 150 | 0.48 | 56 | 101508 | 94490 | 5510 | 15860 | 16 | 2 |  | 2018-06-17 21:05 | 1606 | 140 |  | 41 |  | *T/Dflux 유15kg 용225kg *전공정 지연으로 감속주입 *첫Heat 수소측정치 OVER되어 이상재 등록및 생관통보-ID:101.102.201.202 | [14 empty] | 101.51 | 100 | 1000 | 0 | 0 |  | 410 |  | 선택 | 선택 | 1000 | 0 | 0 |  | 410 |  | 선택 | 선택 | 해제 | 미정 | 선택 | 해제 | 선택 |  | 미정 | BT180180 | H
B46177 | 2018-06-17 | 2 | A |  | 8 | A | SM35C | 탄소강 | B | BM#2 | 1634 | 43 | 1624 | 1577 | 23 | 4800 |  | 1 | 0.28 | 16 |  | -2.08 | 1568 | 1613 | 1.43 | 0 | 0 | 1 | 15 | 63 | Y |  | 2018-06-17 21:40 | 67 | 1089 | 26 | 27 | 28 | 28 | 28 | 27 | 26 | 25 | 24 | 23 | 22 |  |  | 22 | 26 | 28 | 22 | 28 | -0.15 |  | 39.98 | Y | -0.2 | [8 empty] | N | N | N | 140 | 0.5 | 59 | 93576 | 98680 | 1040 | 16000 | 4 | 2 |  | 2018-06-17 21:41 | 1568 | 120 |  | 41 | [16 empty] | 93.95 | 100 | 0 | 0 | 0 |  | 650 | 400 | 선택 | 해제 | 0 | 0 | 0 |  | 650 | 400 | 선택 | 해제 | 해제 | 미정 | 미정 | 미정 | 미정 |  | 미정 | RB120.00 | C
A46241 | 2018-06-17 | 1 | A |  | 2 | A | KSG4120H | 소입성보증강 | C | BM#1 | 1618 | 48 | 1608 | 1557 | 46 | 7500 |  | 3 | 0.31 | 19 |  | -1.93 | 1578 | 1624 | 0 | 12.41 |  | 33 | 62 | 84 | Y |  | 2018-06-17 22:21 | 65 | 1087 | 39 | 35 | 33 | 32 | 32 | 30 | 30 | 29 | 29 | 29 | 28 | 27 |  | 27 | 31 | 33 | 27 | 29 | -0.13 |  | 45.02 | Y | -0.2 | [7 empty] | N | N | N | N | 140 | 0.5 | 59 | 84590 | 96370 | 7040 | 15580 | 16 | 2 |  | 2018-06-17 22:26 | 1578 | 109 |  | 18 |  | *전공정 지연으로 감속주입 *Sample채취 ID:103.203 | [14 empty] | 81.89 | 100 | 0 | 0 | 300 |  | 410 |  | 선택 | 선택 | 0 | 0 | 300 |  | 410 |  | 선택 | 선택 | 해제 | 미정 | 미정 | 선택 | 미정 |  | 미정 | BT180180 | H
B46178 | 2018-06-17 | 2 | A | TUNDISH교체전 | 9 | A | SM35C | 탄소강 | B | BM#2 | 1600 | 42 | 1647 | 1544 | 34 | 6800 |  | 1 | 0.32 | 16 |  | -2.38 | 1566 | 1635 | 5.61 | 0 | 0 | 6 | 75 | 49 | Y |  | 2018-06-17 23:00 | 65 | 1089 | 27 | 31 | 34 | 35 | 35 | 35 | 34 | 33 | 32 | 31 | 29 |  |  | 29 | 32 | 35 | 29 | 35 | -0.17 | Y | 35 | Y | -0.4 | [8 empty] | N | N | N | 130 | 0.5 | 59 | 94224 | 97460 | 1140 | 2000 | 4 | 2 |  | 2018-06-17 23:04 | 1566 | 124 |  | 22 |  |  | AF1BE1D75CD045DC85FB3BBE35153F8D | F8A434E980C148D68612FA3580A9AE3E | C6E835EFC4D74FB98DACF4EABDB78411 | [11 empty] | 95.56 | 100 | 0 | 2553 | 0 |  | 650 | 400 | 선택 | 해제 | 0 | 2749 | 0 |  | 650 | 400 | 선택 | 해제 | 해제 | 미정 | 미정 | 미정 | 미정 |  | 미정 | BM510510 | C
A46242 | 2018-06-17 | 1 | A |  | 3 | A | KSG4120H | 소입성보증강 | C | BM#1 | 1641 | 40 | 1617 | 1593 | 32 | 5400 |  | 3 | 0.33 | 19 |  | -1.6 | 1573 | 1610 | 0 | 7.25 |  | 2 | 41 | 88 | Y |  | 2018-06-17 23:07 | 60 | 1088 | 25 | 22 | 21 | 20 | 19 | 18 | 17 | 17 | 16 | 16 | 16 | 16 |  | 16 | 19 | 21 | 16 | 16 | -0.11 |  | 45.1 | Y | 0 | [7 empty] | N | N | N | N | 130 | 0.51 | 56 | 84590 | 96110 | 7110 | 14700 | 16 | 2 |  | 2018-06-17 23:16 | 1573 | 104 |  | 34 |  | *전공정 지연으로 감속주입 | [14 empty] | 82.05 | 100 | 0 | 0 | 0 |  | 410 |  | 선택 | 선택 | 0 | 0 | 0 |  | 410 |  | 선택 | 선택 | 해제 | 미정 | 미정 | 선택 | 미정 |  | 미정 | BT180180 | H
A46243 | 2018-06-17 | 1 | A |  | 4 | A | KSG4120H | 소입성보증강 | C | BM#1 | 1610 | 47 | 1600 | 1541 | 43 | 7700 |  | 3 | 0.3 | 18 |  | -1.5 | 1567 | 1600 | 0 | 8.82 |  | 11 | 28 | 84 | Y |  | 2018-06-18 00:24 | 54 | 1127 | 14 | 20 | 23 | 25 | 25 | 25 | 24 | 24 | 23 | 22 | 21 |  |  | 21 | 22 | 25 | 21 | 25 | -0.11 | Y | 35 | Y | -0.2 | [7 empty] | N | N | N | N | 120 | 0.54 | 54 | 101508 | 97330 | 7090 | 15500 | 16 | 2 |  | 2018-06-18 00:29 | 1567 | 100 |  | 16 | [16 empty] | 97.32 | 100 | 0 | 0 | 0 |  | 410 |  | 선택 | 선택 | 0 | 0 | 0 |  | 410 |  | 선택 | 선택 | 해제 | 미정 | 미정 | 선택 | 미정 |  | 미정 | BT180180 | H
B46179 | 2018-06-17 | 2 | A | TUNDISH교체 | 1 | A | SCM415 | 합금강 | C | BM#2 | 1637 | 41 | 1675 | 1576 | 34 | 7000 |  | 1 | 0.29 | 20 |  | -2.5 | 1599 | 1673 | 3.11 | 0 | 0 | 23 | 37 | 52 | Y |  | 2018-06-18 00:05 | 83 | 1133 | -189 | 24 | 24 | 22 | 22 | 19 | 19 | 15 | 20 | 23 | 25 | 27 | 28 | 30 | 24 | 30 | 30 | 0 | 0 |  | 4.98 | Y | 0 | 1 |  |  | 2.25 |  |  |  |  | N | N | N | 150 | 0.46 | 60 | 93108 | 94740 | 3880 | 15000 | 9 | 1 |  | 2018-06-18 00:05 | 1599 | 144 |  | 44 |  | *턴디쉬 플럭스 120KG/15KG *슬리브 롱노즐 사용 *전공정 요청 감속주입 | [14 empty] | 96.74 | 100 | 1000 | 0 | 0 |  | 410 | 300 | 선택 | 선택 | 1000 | 0 | 0 |  | 410 | 300 | 선택 | 선택 | 해제 | 미정 | 미정 | 미정 | 미정 |  | 미정 | BM510510 | C
A46244 | 2018-06-17 | 1 | A |  | 5 | A | KSG4120H | 소입성보증강 | C | BM#1 | 1581 | 50 | 1621 | 1533 | 41 | 7600 |  | 3 | 0.28 | 18 |  | -1.94 | 1578 | 1621 | 0 | 10.98 |  | 10 | 16 | 68 | Y |  | 2018-06-18 01:19 | 65 | 1132 | 19 | 28 | 33 | 36 | 37 | 37 | 36 | 35 | 34 | 33 | 33 |  |  | 33 | 33 | 37 | 33 | 33 | -0.13 | Y | 30 | Y | 0 | [7 empty] | N | N | N | N | 110 | 0.55 | 55 | 101508 | 100780 | 7020 | 14660 | 16 | 2 |  | 2018-06-18 01:25 | 1578 | 100 |  | 18 | [16 empty] | 94.21 | 100 | 0 | 0 | 0 |  | 410 |  | 선택 | 선택 | 0 | 0 | 0 |  | 410 |  | 선택 | 선택 | 해제 | 미정 | 미정 | 선택 | 미정 |  | 미정 | BT180180 | H
B46180 | 2018-06-17 | 2 | A |  | 2 | A | SCM415 | 합금강 | C | BM#2 | 1612 | 42 | 1647 | 1577 | 36 | 7100 |  | 1 | 0.3 | 19 |  | -2.26 | 1587 | 1652 | 3.92 | 0 | 0 | 37 | 23 | 51 | Y |  | 2018-06-18 01:02 | 71 | 1125 | 24 | 23 | 23 | 23 | 22 | 22 | 22 | 21 | 20 | 19 | 18 | 17 | 16 | 16 | 21 | 23 | 16 | 23 | -0.14 |  | 49.98 | Y | -0.2 | [7 empty] | Y | Y | Y | Y | 140 | 0.48 | 66 | 100044 | 104540 | 60 | 14800 | 9 | 1 |  | 2018-06-18 01:09 | 1587 | 145 |  | 49 | [16 empty] | 96.61 | 100 | 0 | 0 | 0 |  | 490 | 300 | 선택 | 선택 | 0 | 0 | 0 |  | 490 | 300 | 선택 | 선택 | 해제 | 미정 | 미정 | 미정 | 미정 |  | 미정 | RB240.00 | C
A46245 | 2018-06-17 | 1 | A |  | 6 | A | KSG4120H | 소입성보증강 | C | BM#1 | 1582 | 43 | 1611 | 1543 | 33 | 6100 |  | 3 | 0.29 | 19 |  | -1.57 | 1575 | 1611 | 0 | 12.59 |  | 33 | 63 | 67 | Y |  | 2018-06-18 02:13 | 62 | 1126 | 30 | 29 | 30 | 30 | 29 | 29 | 28 | 27 | 26 | 25 | 24 | 24 |  | 24 | 28 | 30 | 24 | 30 | -0.13 |  | 45 | Y | 0 | [7 empty] | N | N | N | N | 100 | 0.55 | 56 | 101508 | 102250 | 7100 | 15350 | 16 | 2 |  | 2018-06-18 02:24 | 1575 | 99 |  | 23 | [16 empty] | 92.96 | 100 | 0 | 0 | 0 |  | 410 |  | 선택 | 선택 | 0 | 0 | 0 |  | 410 |  | 선택 | 선택 | 해제 | 미정 | 미정 | 선택 | 미정 |  | 미정 | BT180180 | H
B46181 | 2018-06-17 | 2 | A |  | 3 | A | SCM415C1 | 합금강 | C | BM#2 | 1597 | 42 | 1645 | 1564 | 32 | 6700 |  | 1 | 0.32 | 15 |  | -2.37 | 1582 | 1646 | 3.61 | 0 | 0 | 1 | 16 | 49 | Y |  | 2018-06-18 02:06 | 66 | 1142 | 16 | 19 | 21 | 23 | 24 | 21 | 20 | 20 | 20 | 20 | 20 | 19 |  | 19 | 20 | 24 | 19 | 20 | -0.04 | Y | 35 | Y | -0.2 |  |  |  | 1.39 |  |  |  | Y | Y | Y | Y | 130 | 0.49 | 63 | 98000 | 100680 | 890 | 15000 | 9 | 1 |  | 2018-06-18 02:18 | 1582 | 158 |  | 54 | [16 empty] | 96.08 | 100 | 0 | 0 | 0 |  | 490 | 300 | 선택 | 선택 | 0 | 0 | 0 |  | 490 | 300 | 선택 | 선택 | 해제 | 미정 | 미정 | 미정 | 미정 |  | 미정 | SB265265 | C
A46246 | 2018-06-17 | 1 | A |  | 7 | A | KSG4120H | 소입성보증강 | C | BM#1 | 1612 | 40 | 1611 | 1560 | 31 | 5700 |  | 3 | 0.3 | 18 |  | -1.37 | 1581 | 1611 | 0 | 12.56 |  | 2 | 42 | 63 | Y |  | 2018-06-18 03:06 | 68 | 1136 | 22 | 23 | 25 | 25 | 26 | 25 | 24 | 23 | 23 | 22 | 21 |  |  | 21 | 24 | 26 | 21 | 25 | -0.17 | Y | 30.03 | Y | -0.2 | [7 empty] | N | N | N | N | 150 | 0.55 | 52 | 101508 | 95600 | 7060 | 14350 | 16 | 2 |  | 2018-06-18 03:13 | 1581 | 92 |  | 28 | [16 empty] | 98.98 | 100 | 0 | 0 | 0 |  | 410 |  | 선택 | 선택 | 0 | 0 | 0 |  | 410 |  | 선택 | 선택 | 해제 | 미정 | 미정 | 선택 | 미정 |  | 미정 | BT180180 | C
B46182 | 2018-06-17 | 2 | A |  | 4 | A | SCM415C1 | 합금강 | C | BM#2 | 1573 | 41 | 1656 | 1567 | 34 | 6700 |  | 1 | 0.28 | 15 |  | -2.16 | 1578 | 1646 | 3.64 | 0 | 0 | 6 | 76 | 48 | Y |  | 2018-06-18 03:06 | 62 | 1137 | 14 | 15 | 17 | 18 | 18 | 18 | 18 | 18 | 17 | 16 | 15 | 16 |  | 16 | 17 | 18 | 15 | 18 | -0.05 | Y | 34.98 | Y | 0.2 |  |  |  | 1.26 |  |  |  | Y | Y | Y | Y | 120 | 0.49 | 63 | 98000 | 102000 | 110 | 13900 | 9 | 1 |  | 2018-06-18 03:17 | 1578 | 168 |  | 59 |  | *후 HEAT 강제개공 307.407 | [14 empty] | 96.08 | 78.57 | 0 | 0 | 0 |  | 490 | 300 | 선택 | 선택 | 0 | 0 | 0 |  | 490 | 300 | 선택 | 선택 | 해제 | 미정 | 미정 | 미정 | 미정 |  | 미정 | SB300300 | C
B46183 | 2018-06-17 | 2 | A |  | 8 | B | KSG4120H | 소입성보증강 | C | BM#1 | 1621 | 42 | 1655 | 1586 | 32 | 6400 |  | 1 | 0.24 | 19 |  | -2.86 | 1581 | 1653 | 0 | 2.5 | 0 | 12 | 1 | 17420 | Y |  | 2018-06-18 03:49 | 68 | 1187 | 18 | 14 | 13 | 13 | 14 | 13 | 12 | 12 | 11 |  |  |  |  | 11 | 13 | 14 | 11 | 13 | -0.06 | Y | 19.98 | Y | -0.2 | [7 empty] | N | N | N | N | 140 | 0.57 | 43 | 84590 | 84230 | 5130 | 15270 | 16 | 2 |  | 2018-06-18 04:09 | 1588 | 134 |  | 41 | [16 empty] | 94.83 | 100 | 0 | 0 | 0 |  | 410 |  | 선택 | 선택 | 0 | 0 | 0 |  | 410 |  | 선택 | 선택 | 해제 | 미정 | 선택 | 미정 | 선택 | 7 | 미정 | BT180180 | C
B46184 | 2018-06-17 | 2 | C |  | 9 | A | KSG4120H | 소입성보증강 | C | BM#1 | 1621 | 46 | 1655 | 1576 | 37 | 7900 |  | 1 | 0.21 | 18 |  | -2.75 | 1578 | 1653 | 0 | 10.51 | 0 | 23 | 38 | 74 | Y |  | 2018-06-18 05:02 | 65 | 1097 | 9 | 22 | 29 | 32 | 33 | 33 | 33 | 32 | 32 | 30 | 29 |  |  | 29 | 29 | 33 | 29 | 33 | -0.12 | Y | 30.03 | Y | -0.2 | [7 empty] | N | N | N | N | 130 | 0.55 | 54 | 84590 | 96900 | 5060 | 15800 | 16 | 2 |  | 2018-06-18 05:04 | 1578 | 117 |  | 15 | [16 empty] | 83.01 | 100 | 0 | 0 | 0 |  | 410 |  | 선택 | 선택 | 0 | 0 | 0 |  | 410 |  | 선택 | 선택 | 해제 | 미정 | 선택 | 미정 | 미정 |  | 미정 | BT180180 | H
A46247 | 2018-06-17 | 1 | C |  | 5 | A | SCM415C1 | 합금강 | C | BM#2 | 1679 | 62 | 1605 | 1610 | 23 | 3700 |  | 3 | 0.32 | 15 |  | -1.74 | 1575 | 1608 | 7.29 | 0 |  | 11 | 29 | 62 | N | 1 | 2018-06-18 04:36 | 59 | 1126 | 12 | 15 | 17 | 18 | 18 | 18 | 16 | 15 | 14 | 12 | 12 | 10 | 10 | 10 | 14 | 18 | 10 | 18 | -0.18 | Y | 45 | Y | 0 |  |  |  | 1 |  |  |  | Y | Y | Y | Y | 110 | 0.49 | 63 | 102000 | 104190 | 870 | 15100 | 9 | 1 | 10 | 2018-06-18 04:42 | 1575 | 130 |  | 36 | [16 empty] | 97.19 | 75 | 0 | 0 | 0 |  | 490 | 300 | 선택 | 선택 | 0 | 0 | 0 |  | 490 | 300 | 선택 | 선택 | 해제 | 미정 | 미정 | 미정 | 미정 |  | 미정 | SB270270 | C
A46248 | 2018-06-17 | 1 | C |  | 10 | A | KSG4120H | 소입성보증강 | C | BM#1 | 1593 | 44 | 1598 | 1546 | 35 | 6500 |  | 3 | 0.27 | 20 |  | -1.78 | 1564 | 1606 | 0 | 7.9 |  | 10 | 17 | 103 | Y |  | 2018-06-18 05:48 | 51 | 1130 | 27 | 24 | 23 | 23 | 22 | 21 | 20 | 19 | 18 | 17 | 17 |  |  | 17 | 21 | 23 | 17 | 0 | -0.15 |  | 40.02 | Y | 0 | [7 empty] | N | N | N | N | 120 | 0.55 | 55 | 101508 | 95420 | 6960 | 15000 | 16 | 2 |  | 2018-06-18 06:02 | 1564 | 104 |  | 23 | [16 empty] | 99.18 | 100 | 0 | 0 | 0 |  | 410 |  | 선택 | 선택 | 0 | 0 | 0 |  | 410 |  | 선택 | 선택 | 해제 | 미정 | 미정 | 선택 | 미정 |  | 미정 | BT180180 | H
B46185 | 2018-06-17 | 2 | C |  | 6 | A | SCM415C1 | 합금강 | C | BM#2 | 1618 | 42 | 1644 | 1557 | 34 | 6800 |  | 1 | 0.25 | 15 |  | -2.54 | 1578 | 1640 | 3.94 | 0 | 0 | 37 | 24 | 63 | Y |  | 2018-06-18 05:50 | 62 | 1141 | 6 | 17 | 20 | 23 | 24 | 24 | 24 | 23 | 22 | 21 | 20 | 19 | 18 | 18 | 20 | 24 | 18 | 24 | -0.15 | Y | 40.02 | Y | -0.2 |  |  |  | 1 |  |  |  | Y | Y | Y | Y | 100 | 0.48 | 64 | 102000 | 102380 | 1720 | 16800 | 9 | 1 | 10 | 2018-06-18 06:00 | 1578 | 123 |  | 29 | [16 empty] | 98.08 | 75 | 0 | 0 | 0 |  | 490 | 300 | 선택 | 선택 | 0 | 0 | 0 |  | 490 | 300 | 선택 | 선택 | 해제 | 미정 | 미정 | 미정 | 미정 |  | 미정 | SB300300 | C
A46249 | 2018-06-17 | 1 | C |  | 11 | A | KSG4120H | 소입성보증강 | C | BM#1 | 1614 | 47 | 1619 | 1570 | 38 | 6600 |  | 3 | 0.3 | 20 |  | -1.86 | 1574 | 1619 | 0 | 13.95 |  | 2 | 43 | 48 | Y |  | 2018-06-18 06:44 | 61 | 1121 | 16 | 25 | 29 | 32 | 34 | 34 | 34 | 33 | 33 | 32 | 32 |  |  | 32 | 30 | 34 | 32 | 34 | -0.07 | Y | 29.98 | Y | 0 | [7 empty] | N | N | N | N | 110 | 0.55 | 54 | 101508 | 97300 | 7000 | 14400 | 16 | 2 |  | 2018-06-18 06:51 | 1574 | 104 |  | 23 | [16 empty] | 97.32 | 100 | 0 | 0 | 0 |  | 410 |  | 선택 | 선택 | 0 | 0 | 0 |  | 410 |  | 선택 | 선택 | 해제 | 미정 | 미정 | 선택 | 미정 |  | 미정 | BT180180 | H
B46186 | 2018-06-17 | 2 | C |  | 7 | A | SCM415C1 | 합금강 | C | BM#2 | 1610 | 40 | 1645 | 1564 | 30 | 6200 |  | 1 | 0.25 | 15 |  | 0 | 1574 | 1640 | 1.53 | 0 | 0 | 1 | 17 | 60 | Y |  | 2018-06-18 06:50 | 58 | 1135 | 14 | 19 | 22 | 22 | 22 | 20 | 21 | 19 | 17 | 17 | 15 | 12 |  | 12 | 19 | 22 | 12 | 22 | -0.22 | Y | 45.02 | Y | -0.6 |  |  |  | 1.33 |  |  |  | Y | Y | Y | Y | 150 | 0.49 | 63 | 102000 | 100500 | 20 | 15900 | 9 | 1 | 20 | 2018-06-18 07:15 | 1574 | 131 |  | 35 | [16 empty] | 102.72 | 75 | 0 | 0 | 0 |  | 490 | 300 | 선택 | 선택 | 0 | 0 | 0 |  | 490 | 300 | 선택 | 선택 | 해제 | 미정 | 미정 | 미정 | 미정 |  | 미정 | SB230230 | C
A46250 | 2018-06-18 | 1 | C |  | 12 | A | KSG4120H | 소입성보증강 | C | BM#1 | 1639 | 44 | 1618 | 1570 | 36 | 6200 |  | 3 | 0.28 | 20 |  | -1.77 | 1576 | 1618 | 0 | 11.65 |  | 12 | 2 | 56 | Y |  | 2018-06-18 07:38 | 63 | 1088 | 30 | 29 | 29 | 30 | 30 | 30 | 30 | 29 | 28 | 28 | 27 | 27 | 27 | 27 | 29 | 30 | 27 | 30 | -0.05 | Y | 44.97 | Y | 0 | [7 empty] | N | N | N | N | 100 | 0.53 | 61 | 101508 | 103850 | 150 | 16100 | 16 | 2 |  | 2018-06-18 07:45 | 1576 | 103 |  | 25 |  | 전공정요청 L/D잔강 이월 미실시 *롱노즐교체 SEN내부 크랙 발생 4회사용 | [14 empty] | 97.7 | 100 | 0 | 0 | 0 |  | 410 |  | 선택 | 선택 | 0 | 0 | 0 |  | 410 |  | 선택 | 선택 | 해제 | 미정 | 미정 | 미정 | 선택 | 4 | 미정 | BT180180 | C
B46187 | 2018-06-18 | 2 | C | TUNDISH교체전 | 8 | A | SCM415 | 합금강 | C | BM#2 | 1599 | 44 | 1654 | 1544 | 32 | 6900 |  | 1 | 0.26 | 16 |  | 0 | 1587 | 1651 | 1.54 | 0 | 0 | 6 | 77 | 37 | Y |  | 2018-06-18 07:51 | 71 | 1090 | 20 | 24 | 26 | 28 | 28 | 29 | 28 | 27 | 27 | 27 | 26 | 24 |  | 24 | 26 | 29 | 24 | 28 | -0.17 | Y | 30.02 | Y | -0.4 | [7 empty] | N | N | N | N | 140 | 0.48 | 61 | 101329 | 96540 | 1340 | 2000 | 9 | 1 | 10 | 2018-06-18 08:04 | 1587 | 137 |  | 39 |  | *빅사이즈 후속 | 112266BD87214C31A4E97F59B8BEFF52 | D10133FA07204B7EADB62B918A8D84C0 | CDAC47C0BA494C39858F126684A65A46 | [11 empty] | 10132900 | 78.57 | 0 | 3318 | 0 |  | 410 | 300 | 선택 | 선택 | 0 | 3578 | 0 |  | 410 | 300 | 선택 | 선택 | 해제 | 미정 | 미정 | 미정 | 미정 |  | 미정 | RB140.00 | C
A46251 | 2018-06-18 | 1 | C |  | 13 | B | KSG4120H | 소입성보증강 | C | BM#1 | 1658 | 41 | 1633 | 1595 | 30 | 4900 |  | 3 | 0.28 | 20 |  | -2.27 | 1577 | 1633 | 0 | 15.59 |  | 23 | 39 | 55 | Y |  | 2018-06-18 08:38 | 64 | 1102 | 26 | 30 | 34 | 36 | 37 | 37 | 37 | 36 | 36 | 35 | 35 |  |  | 35 | 34 | 37 | 35 | 37 | -0.07 | Y | 29.98 | Y | 0 | [7 empty] | N | N | N | N | 150 | 0.55 | 52 | 98448 | 93080 | 2800 | 16200 | 16 | 2 |  | 2018-06-18 08:58 | 1577 | 104 |  | 27 |  | 전공정요청 L/D잔강 이월 미실시 | [14 empty] | 102.82 | 100 | 0 | 0 | 0 |  | 410 |  | 선택 | 선택 | 0 | 0 | 0 |  | 410 |  | 선택 | 선택 | 해제 | 미정 | 미정 | 미정 | 미정 |  | 미정 | RB120.00 | C
B46188 | 2018-06-18 | 2 | C | TUNDISH교체 | 1 | A | SNCM439P | 합금강 | SNCM439계 | BM#2 | 1611 | 46 | 1657 | 1565 | 41 | 8700 |  | 1 | 1000 |  |  | 0 | 1581 | 1664 | 0 | 0 | 0 | 11 | 30 | 35 | Y |  | 2018-06-18 09:06 | 94 | 1096 | -285 | 40 | 39 | 38 | 35 | 34 | 33 | 33 | 32 | 31 | 32 | 36 | 41 | 45 | 40 | 46 | 45 | 45 | -0.2 |  | 5 | Y | -0.2 | 1.1 | 1.97 | 1.9 |  |  |  |  | N | N | N | N | 190 | 0.48 | 61 | 84390 | 97750 | 100 | 15100 | 14 | 2 | 10 | 2018-06-18 09:11 | 1581 | 164 |  | 52 |  | *T/D플럭스 120/15KG *롱노즐 실리부 부착 | [14 empty] | 85.24 | 70 | 718 | 0 | 0 |  | 650 | 400 | 선택 | 해제 | 757 | 0 | 0 |  | 650 | 400 | 선택 | 해제 | 선택 | 미정 | 미정 | 미정 | 선택 |  | 미정 | BT180180 | C
A46252 | 2018-06-18 | 1 | C | TUNDISH교체전 | 14 | A | KSG4120H | 소입성보증강 | C | BM#1 | 1666 | 40 | 1619 | 1592 | 34 | 5500 |  | 3 | 0.3 | 21 |  | -1.82 | 1574 | 1619 | 0 | 15.49 |  | 10 | 18 | 69 | Y |  | 2018-06-18 09:44 | 61 | 1089 | 34 | 34 | 36 | 36 | 36 | 35 | 34 | 33 | 33 | 32 | 31 | 30 | 29 | 29 | 33 | 36 | 29 | 36 | -0.14 |  | 49.98 | Y | -0.2 | [7 empty] | N | N | N | N | 140 | 0.55 | 65 | 102137 | 110780 | 3120 | 2000 | 16 | 2 |  | 2018-06-18 09:51 | 1574 | 90 |  | 14 |  | 전공정요청 L/D잔강 이월 미실시 | 7C0783AC72A24A34AF12D4B14C6988C3 | B3178E918B1341ECA1C1508DA892141F | 88DB86FD57784474BC75F7E55D61CC3A | [11 empty] | 89.67 | 100 | 0 | 3180 | 0 |  | 410 |  | 선택 | 선택 | 0 | 3100 | 0 |  | 410 |  | 선택 | 선택 | 해제 | 미정 | 미정 | 미정 | 미정 |  | 미정 | BT180180 | C
B46189 | 2018-06-18 | 2 | C | 잔강최소화전 | 2 | A | SNCM439P | 합금강 | SNCM439계 | BM#2 | 1565 | 49 | 1627 | 1515 | 44 | 9300 |  | 1 | 0.23 | 19 |  | 0 | 1561 | 1626 | 1.68 | 0 | 0 | 37 | 25 | 31 | Y |  | 2018-06-18 10:22 | 74 | 1094 | 38 | 36 | 35 | 35 | 34 | 33 | 31 | 31 | 30 | 29 | 28 | 26 |  | 26 | 32 | 35 | 26 | 0 | -0.2 |  | 44.98 | Y | -0.4 | [7 empty] | N | N | N | N | 180 | 0.5 | 63 | 104424 | 102920 | 90 | 3000 | 14 | 2 | 20 | 2018-06-18 10:50 | 1561 | 142 |  | 39 | 27 | [15 empty] | 101.53 | 78.57 | 0 | 3170 | 0 |  | 650 | 400 | 선택 | 해제 | 0 | 3210 | 0 |  | 650 | 400 | 선택 | 해제 | 선택 | 미정 | 미정 | 미정 | 미정 |  | 미정 | RB120.00 | C
A46253 | 2018-06-18 | 1 | C | TUNDISH교체 | 1 | A | AE1055LS | 탄소강 | G-AE1055LS | BM#1 | 1644 | 41 | 1616 | 1595 | 32 | 4900 |  | 3 | 0.3 | 25 |  | -1.53 | 1571 | 1616 | 0 | 15.72 |  | 2 | 44 | 62 | Y |  | 2018-06-18 10:46 | 87 | 1109 | -112 | 36 | 31 | 36 | 38 | 42 | 43 | 44 | 45 | 45 | 45 |  |  | 45 | 40 | 45 | 45 | 45 | 0 |  | 9.98 | Y | 0 |  | 1.76 | 1.76 |  |  |  |  | Y | N | N | M | 230 | 0.49 | 57 | 84590 | 90550 | 6020 | 16500 | 10 | 1 |  | 2018-06-18 10:54 | 1571 | 118 |  | 38 | [16 empty] | 86.71 | 100 | 1500 | 0 | 0 |  | 400 |  | 선택 | 해제 | 1500 | 0 | 0 |  | 400 |  | 선택 | 해제 | 해제 | 미정 | 미정 | 선택 | 미정 |  | 미정 | BT180180 | H
B46190 | 2018-06-18 | 2 | C | 잔강최소화 | 3 | A | AE4330VM5 | 합금강 | SNCM439계 | BM#2 | 1586 | 46 | 1635 | 1544 | 40 | 8500 |  | 1 | 0.25 | 21 |  | 0 | 1563 | 1637 | 2.46 | 0 | 0 | 1 | 18 | 57 | Y |  | 2018-06-18 11:32 | 71 | 1093 | 21 | 29 | 30 | 30 | 30 | 30 | 30 | 29 | 28 | 27 | 26 |  |  | 26 | 28 | 30 | 26 | 30 | -0.1 |  | 40 | Y | -0.2 |  |  |  | 1.29 |  |  |  | N | N | N | N | 170 | 0.5 | 58 | 103704 | 105110 | 1180 | 15000 | 14 | 2 | 40 | 2018-06-18 11:51 | 1563 | 152 |  | 46 | [16 empty] | 98.77 | 100 | 2500 | 0 | 0 |  | 650 | 400 | 선택 | 선택 | 2500 | 0 | 0 |  | 650 | 400 | 선택 | 선택 | 선택 | 미정 | 미정 | 미정 | 선택 | 2 | 미정 | RB171.45 | C
A46254 | 2018-06-18 | 1 | C |  | 2 | A | AE1055LS | 탄소강 | G-AE1055LS | BM#1 | 1614 | 40 | 1600 | 1548 | 30 | 4800 |  | 3 | 0.29 | 25 |  | -1.53 | 1555 | 1600 | 0 | 13.66 |  | 12 | 3 | 59 | Y |  | 2018-06-18 11:43 | 71 | 1090 | 45 | 41 | 37 | 36 | 37 | 36 | 36 | 36 | 36 | 36 | 35 | 35 |  | 35 | 37 | 37 | 35 | 36 | -0.02 | Y | 45 | Y | 0 | [7 empty] | Y | Y | Y | Y | 220 | 0.5 | 58 | 84590 | 90900 | 6990 | 16200 | 10 | 1 |  | 2018-06-18 11:57 | 1555 | 116 |  | 38 | [16 empty] | 86.4 | 100 | 0 | 0 | 0 |  | 400 |  | 선택 | 해제 | 0 | 0 | 0 |  | 400 |  | 선택 | 해제 | 해제 | 미정 | 미정 | 선택 | 미정 |  | 미정 | BT180180 | H
A46255 | 2018-06-18 | 1 | D |  | 3 | A | AE1055LS | 탄소강 | G-AE1055LS | BM#1 | 1595 | 40 | 1605 | 1547 | 30 | 4800 |  | 3 | 0.29 | 26 |  | -1.76 | 1553 | 1605 | 0 | 20.07 |  | 23 | 40 | 60 | Y |  | 2018-06-18 12:47 | 69 | 1101 | 34 | 36 | 38 | 39 | 38 | 38 | 38 | 37 | 37 | 36 | 36 | 35 |  | 35 | 37 | 39 | 35 | 38 | -0.1 | Y | 40.02 | Y | -0.2 | [7 empty] | Y | Y | Y | Y | 210 | 0.5 | 59 | 101508 | 94510 | 7070 | 15400 | 10 | 1 |  | 2018-06-18 12:56 | 1553 | 109 |  | 33 | [16 empty] | 99.42 | 100 | 0 | 0 | 0 |  | 400 |  | 선택 | 해제 | 0 | 0 | 0 |  | 400 |  | 선택 | 해제 | 해제 | 미정 | 미정 | 선택 | 미정 |  | 미정 | BT180180 | C
B46191 | 2018-06-18 | 2 | D |  | 4 | B | AE4330VM5 | 합금강 | SNCM439계 | BM#2 | 1609 | 47 | 1617 | 1564 | 40 | 8200 |  | 1 | 0.25 | 20 |  | 0 | 1563 | 1636 | 3.15 | 0 | 0 | 6 | 78 | 53 | Y |  | 2018-06-18 12:38 | 71 | 1080 | 28 | 30 | 32 | 31 | 32 | 31 | 29 | 28 | 28 | 27 | 26 | 25 | 23 | 23 | 29 | 32 | 23 | 28 | -0.18 | Y | 49.98 | Y | -0.4 |  |  |  | 1.48 |  |  |  | N | N | N | N | 160 | 0.5 | 65 | 95062 | 107680 | 110 | 14600 | 14 | 2 | 10 | 2018-06-18 12:54 | 1563 | 149 |  | 40 | [16 empty] | 88.35 | 100 | 0 | 0 | 0 |  | 650 | 400 | 선택 | 선택 | 0 | 0 | 0 |  | 650 | 400 | 선택 | 선택 | 선택 | 미정 | 미정 | 미정 | 미정 |  | 미정 | RB171.45 | C
A46256 | 2018-06-18 | 1 | D |  | 4 | A | AE1055LS | 탄소강 | G-AE1055LS | BM#1 | 1591 | 40 | 1595 | 1527 | 30 | 5100 |  | 3 | 0.28 | 25 |  | -1.88 | 1540 | 1595 | 0 | 15.25 |  | 10 | 19 | 62 | Y |  | 2018-06-18 13:53 | 56 | 1108 | 34 | 32 | 31 | 31 | 29 | 29 | 28 | 27 | 27 | 26 | 26 | 25 | 25 | 25 | 29 | 31 | 25 | 0 | -0.12 |  | 50 | Y | 0 | [7 empty] | Y | Y | Y | Y | 200 | 0.5 | 62 | 101508 | 97080 | 7090 | 15800 | 10 | 1 |  | 2018-06-18 14:04 | 1540 | 102 |  | 28 | [16 empty] | 96.95 | 100 | 0 | 0 | 0 |  | 400 |  | 선택 | 해제 | 0 | 0 | 0 |  | 400 |  | 선택 | 해제 | 해제 | 미정 | 미정 | 선택 | 미정 |  | 미정 | BT180180 | C
B46192 | 2018-06-18 | 2 | D |  | 5 | B | AE4330VM5 | 합금강 | SNCM439계 | BM#2 | 1595 | 48 | 1634 | 1565 | 39 | 8200 |  | 1 | 0.25 | 19 |  | 0 | 1562 | 1632 | 2.34 | 0 | 0 | 11 | 31 | 37 | Y |  | 2018-06-18 13:59 | 70 | 1098 | 19 | 24 | 28 | 29 | 30 | 29 | 28 | 27 | 25 | 23 | 21 | 19 | 17 | 14 | 24 | 30 | 14 | 0 | -0.36 | Y | 44.98 | Y | -0.6 |  |  |  | 1.46 |  |  |  | N | N | N | N | 150 | 0.46 | 68 | 93825 | 102250 | 1600 | 14900 | 14 | 2 | 20 | 2018-06-18 14:08 | 1562 | 155 |  | 28 | [16 empty] | 90.43 | 100 | 0 | 0 | 0 |  | 650 | 400 | 선택 | 선택 | 0 | 0 | 0 |  | 650 | 400 | 선택 | 선택 | 선택 | 미정 | 미정 | 미정 | 미정 |  | 미정 | RB133.35 | C
A46257 | 2018-06-18 | 1 | D |  | 5 | A | AE1055LS | 탄소강 | G-AE1055LS | BM#1 | 1566 | 40 | 1605 | 1517 | 38 | 5900 |  | 3 | 0.29 | 26 |  | -1.64 | 1556 | 1605 | 0 | 19.8 |  | 2 | 45 | 51 | Y |  | 2018-06-18 14:59 | 72 | 1087 | 24 | 33 | 39 | 41 | 42 | 43 | 43 | 42 | 41 | 41 | 41 | 40 | 40 | 40 | 39 | 43 | 40 | 41 | -0.02 | Y | 35 | Y | 0 | [7 empty] | Y | Y | Y | Y | 190 | 0.5 | 62 | 101508 | 100660 | 7030 | 15100 | 10 | 1 |  | 2018-06-18 15:08 | 1556 | 102 |  | 24 | [16 empty] | 93.73 | 100 | 0 | 0 | 0 |  | 400 |  | 선택 | 해제 | 0 | 0 | 0 |  | 400 |  | 선택 | 해제 | 해제 | 미정 | 미정 | 선택 | 미정 |  | 미정 | BT180180 | H
B46193 | 2018-06-18 | 2 | D |  | 6 | A | AE4330VM | 합금강 | SNCM439계 | BM#2 | 1582 | 65 | 1634 | 1554 | 44 | 9300 |  | 1 | 0.23 | 20 |  | -2.03 | 1554 | 1632 | 1.47 | 0 | 0 | 37 | 26 | 34 | Y |  | 2018-06-18 15:08 | 60 | 1093 | 14 | 20 | 23 | 25 | 25 | 25 | 24 | 23 | 22 | 21 | 20 | 18 | 17 | 16 | 21 | 25 | 16 | 25 | -0.18 | Y | 50.02 | Y | -0.2 |  |  |  | 1.55 |  |  |  | N | N | N | N | 190 | 0.45 | 72 | 152469 | 108590 | 70 | 15400 | 14 | 2 | 30 | 2018-06-18 15:29 | 1554 | 165 |  | 31 |  | * 유사강종 연연주 혼탕부 ID:307~309/407~409이상재등록 | [14 empty] | 144.52 | 100 | 0 | 0 | 0 |  | 650 | 400 | 선택 | 선택 | 0 | 0 | 0 |  | 650 | 400 | 선택 | 선택 | 선택 | 미정 | 미정 | 미정 | 미정 |  | 미정 | BT180180 | C
A46258 | 2018-06-18 | 1 | D |  | 6 | A | AE1055LS | 탄소강 | G-AE1055LS | BM#1 | 1635 | 40 | 1603 | 1570 | 37 | 3800 |  | 3 | 0.28 | 25 |  | -1.83 | 1549 | 1603 | 0 | 21.5 |  | 12 | 4 | 14 | Y |  | 2018-06-18 16:01 | 65 | 1086 | 39 | 38 | 39 | 39 | 39 | 38 | 37 | 37 | 36 | 36 | 36 | 36 |  | 36 | 38 | 39 | 36 | 39 | -0.05 |  | 45.02 | Y | 0 | [7 empty] | Y | Y | Y | Y | 180 | 0.5 | 56 | 84590 | 89030 | 7110 | 16600 | 10 | 1 |  | 2018-06-18 16:08 | 1549 | 101 |  | 25 | [16 empty] | 87.57 | 100 | 0 | 0 | 0 |  | 400 |  | 선택 | 해제 | 0 | 0 | 0 |  | 400 |  | 선택 | 해제 | 해제 | 미정 | 미정 | 선택 | 미정 |  | 미정 | BT180180 | H
B46194 | 2018-06-18 | 2 | D |  | 7 | A | AE4330VM2 | 합금강 | SNCM439계 | BM#2 | 1598 | 51 | 1626 | 1556 | 44 | 8000 |  | 1 | 0.34 | 18 |  | -1.91 | 1570 | 1636 | 1.32 | 0 | 0 | 1 | 19 | 46 | Y |  | 2018-06-18 16:09 | 77 | 1087 | 20 | 26 | 29 | 31 | 31 | 31 | 30 | 30 | 29 | 28 | 27 | 26 | 25 | 25 | 28 | 31 | 25 | 31 | -0.13 | Y | 45 | Y | -0.2 |  |  |  | 1.32 |  |  |  | N | N | N | N | 180 | 0.45 | 69 | 41816 | 101730 | 120 | 14600 | 14 | 2 | 30 | 2018-06-18 16:12 | 1570 | 152 |  | 43 | 20 | * 유사강종 연연주 혼탕부 ID:301/401 이상재등록 | [14 empty] | 41.4 | 100 | 0 | 0 | 0 |  | 650 | 400 | 선택 | 선택 | 0 | 0 | 0 |  | 650 | 400 | 선택 | 선택 | 선택 | 미정 | 미정 | 미정 | 미정 |  | 미정 | RB127.00 | C
A46259 | 2018-06-18 | 1 | D |  | 7 | A | AE1055LS | 탄소강 | G-AE1055LS | BM#1 | 1585 | 41 | 1597 | 1535 | 35 | 5300 |  | 3 | 0.28 | 25 |  | -1.78 | 1545 | 1597 | 0 | 21.06 |  | 23 | 41 | 66 | Y |  | 2018-06-18 17:07 | 61 | 1087 | 36 | 36 | 37 | 37 | 37 | 36 | 35 | 34 | 33 | 33 | 32 | 31 | 30 | 30 | 34 | 37 | 30 | 37 | -0.14 |  | 50 | Y | -0.2 | [7 empty] | Y | Y | Y | Y | 230 | 0.5 | 64 | 101508 | 102500 | 7040 | 15000 | 10 | 1 |  | 2018-06-18 17:17 | 1545 | 98 |  | 16 | [16 empty] | 92.15 | 100 | 0 | 0 | 0 |  | 400 |  | 선택 | 해제 | 0 | 0 | 0 |  | 400 |  | 선택 | 해제 | 해제 | 미정 | 미정 | 선택 | 미정 |  | 미정 | BT180180 | H
B46195 | 2018-06-18 | 2 | D |  | 8 | A | AE4330VM2 | 합금강 | SNCM439계 | BM#2 | 1588 | 46 | 1637 | 1546 | 42 | 8700 |  | 1 | 0.29 | 18 |  | -2.11 | 1565 | 1642 | 1.61 | 0 | 0 | 6 | 79 | 47 | Y |  | 2018-06-18 17:28 | 72 | 1086 | 21 | 26 | 27 | 30 | 31 | 32 | 32 | 31 | 31 | 30 | 29 | 28 | 26 | 26 | 29 | 32 | 26 | 31 | -0.17 | Y | 35 | Y | -0.4 |  |  |  | 1.33 |  |  |  | N | N | N | N | 170 | 0.49 | 61 | 90146 | 100130 | 1900 | 15100 | 14 | 2 | 30 | 2018-06-18 17:33 | 1565 | 148 |  | 37 | [16 empty] | 88.38 | 100 | 0 | 0 | 0 |  | 650 | 400 | 선택 | 선택 | 0 | 0 | 0 |  | 650 | 400 | 선택 | 선택 | 선택 | 미정 | 미정 | 미정 | 선택 | 7 | 미정 | RB146.05 | C
A46260 | 2018-06-18 | 1 | D |  | 8 | A | AE1055LS | 탄소강 | G-AE1055LS | BM#1 | 1593 | 43 | 1583 | 1542 | 41 | 5200 |  | 3 | 0.28 | 26 |  | -1.12 | 1550 | 1583 | 0 | 21.5 |  | 10 | 20 | 73 | Y |  | 2018-06-18 18:07 | 66 | 1086 | 29 | 34 | 36 | 37 | 38 | 38 | 37 | 37 | 36 | 36 | 35 | 34 | 34 | 33 | 35 | 38 | 33 | 37 | -0.11 | Y | 45.03 | Y | -0.2 | [7 empty] | Y | Y | Y | Y | 220 | 0.47 | 69 | 101508 | 102200 | 7020 | 15300 | 10 | 1 |  | 2018-06-18 18:14 | 1550 | 104 |  | 22 |  | *전공정요청 감속주입(정속유지강종) | [14 empty] | 92.41 | 100 | 0 | 0 | 0 |  | 400 |  | 선택 | 해제 | 0 | 0 | 0 |  | 400 |  | 선택 | 해제 | 해제 | 미정 | 미정 | 선택 | 미정 |  | 미정 | BT180180 | H
B46196 | 2018-06-18 | 2 | D |  | 9 | A | AE4330VM2 | 합금강 | SNCM439계 | BM#2 | 1582 | 48 | 1646 | 1557 | 41 | 7700 |  | 1 | 0.34 | 19 |  | -2.05 | 1550 | 1619 | 1.75 | 0 | 0 | 11 | 32 | 51 | Y |  | 2018-06-18 18:38 | 57 | 1087 | 28 | 30 | 31 | 32 | 32 | 31 | 31 | 30 | 29 | 28 | 26 |  |  | 26 | 30 | 32 | 26 | 31 | -0.18 | Y | 32.92 | Y | -0.68 |  |  |  | 1.17 |  |  |  | N | N | N | N | 160 | 0.45 | 54 | 97008 | 82410 | 630 | 13600 | 14 | 2 | 40 | 2018-06-18 18:37 | 1550 | 153 |  | 32 | [16 empty] | 116.88 | 100 | 0 | 0 | 0 |  | 650 | 400 | 선택 | 선택 | 0 | 0 | 0 |  | 650 | 400 | 선택 | 선택 | 선택 | 미정 | 미정 | 미정 | 미정 |  | 미정 | RB209.55 | C
A46261 | 2018-06-18 | 1 | D |  | 9 | A | AE1055LS | 탄소강 | G-AE1055LS | BM#1 | 1606 | 43 | 1595 | 1549 | 34 | 4400 |  | 3 | 0.26 | 25 |  | -1.5 | 1552 | 1595 | 0 | 22.69 |  | 2 | 46 | 66 | Y |  | 2018-06-18 19:03 | 68 | 1086 | 32 | 33 | 35 | 36 | 38 | 38 | 38 | 37 | 37 | 37 | 36 | 36 | 36 | 36 | 36 | 38 | 36 | 38 | -0.05 | Y | 40.02 | Y | 0 | [7 empty] | Y | Y | Y | Y | 210 | 0.5 | 62 | 101508 | 100570 | 7090 | 15800 | 10 | 1 |  | 2018-06-18 19:24 | 1552 | 112 |  | 36 | [16 empty] | 93.82 | 100 | 0 | 0 | 0 |  | 400 |  | 선택 | 해제 | 0 | 0 | 0 |  | 400 |  | 선택 | 해제 | 해제 | 미정 | 미정 | 선택 | 선택 | 8 | 미정 | BT180180 | H
B46197 | 2018-06-18 | 2 | D |  | 10 | A | AE4330VM2 | 합금강 | SNCM439계 | BM#2 | 1615 | 56 | 1647 | 1565 | 50 | 8500 |  | 1 | 1000 |  |  | 0 | 1561 | 1580 | 2.5 | 0 | 0 | 37 | 27 | 47 | Y |  | 2018-06-18 19:53 | 68 | 1088 | 31 | 36 | 38 | 39 | 38 | 37 | 36 | 34 | 32 | 30 | 27 | 25 | 22 | 22 | 33 | 39 | 22 | 0 | -0.38 | Y | 45 | Y | -0.6 |  |  |  | 1.42 |  |  |  | N | N | N | N | 150 | 0.45 | 68 | 94981 | 102750 | 30 | 13500 | 14 | 2 | 10 | 2018-06-18 19:57 | 1555 | 135 |  | 15 |  | * 준 빅사이즈 온도 할당불가 사이즈 변경 통보함. | [14 empty] | 93.49 | 100 | 0 | 0 | 0 |  | 650 | 400 | 선택 | 선택 | 0 | 0 | 0 |  | 650 | 400 | 선택 | 선택 | 선택 | 미정 | 미정 | 미정 | 미정 |  | 미정 | RB133.35 | C
A46262 | 2018-06-18 | 1 | D |  | 10 | A | AE1055LS | 탄소강 | G-AE1055LS | BM#1 | 1630 | 40 | 1589 | 1551 | 36 | 4100 |  | 3 | 0.27 | 26 |  | -1.48 | 1545 | 1589 | 2.83 | 20.06 |  | 12 | 5 | 66 | Y |  | 2018-06-18 20:09 | 61 | 1089 | 33 | 31 | 30 | 29 | 29 | 29 | 28 | 27 | 27 | 27 | 26 |  |  | 26 | 29 | 30 | 26 | 29 | -0.1 |  | 40 | Y | -0.2 | [7 empty] | Y | Y | Y | Y | 200 | 0.5 | 59 | 101508 | 91090 | 3780 | 14900 | 10 | 1 |  | 2018-06-18 20:16 | 1545 | 114 |  | 33 | [16 empty] | 102.9 | 100 | 0 | 0 | 0 |  | 400 |  | 선택 | 해제 | 0 | 0 | 0 |  | 400 |  | 선택 | 해제 | 해제 | 미정 | 미정 | 선택 | 미정 |  | 미정 | BT180180 | H
B46198 | 2018-06-18 | 2 | A |  | 11 | A | AE4330VM2 | 합금강 | SNCM439계 | BM#2 | 1576 | 47 | 1625 | 1545 | 40 | 8500 |  | 1 | 0.32 | 16 |  | -1.8 | 1548 | 1630 | 1.91 | 0 | 0 | 1 | 20 | 53 | Y |  | 2018-06-18 21:01 | 55 | 1087 | 16 | 22 | 27 | 28 | 29 | 29 | 29 | 28 | 27 | 26 | 24 | 23 | 22 | 20 | 25 | 29 | 20 | 29 | -0.18 | Y | 50.02 | Y | -0.2 |  |  |  | 1.75 |  |  |  | N | N | N | N | 190 | 0.45 | 71 | 118516 | 105710 | 40 | 14000 | 14 | 2 |  | 2018-06-18 21:09 | 1548 | 135 |  | 19 | [16 empty] | 112.66 | 100 | 0 | 0 | 0 |  | 650 | 400 | 선택 | 선택 | 0 | 0 | 0 |  | 650 | 400 | 선택 | 선택 | 선택 | 미정 | 미정 | 미정 | 미정 |  | 미정 | RB209.55 | C
A46263 | 2018-06-18 | 1 | A |  | 11 | A | AE1055LS | 탄소강 | G-AE1055LS | BM#1 | 1592 | 40 | 1590 | 1531 | 37 | 4800 |  | 3 | 0.28 | 25 |  | -1.63 | 1543 | 1590 | 0 | 17.75 |  | 23 | 42 | 66 | Y |  | 2018-06-18 21:18 | 59 | 1087 | 25 | 28 | 31 | 32 | 33 | 32 | 32 | 31 | 31 | 31 | 30 |  |  | 30 | 31 | 33 | 30 | 32 | -0.05 | Y | 30 | Y | -0.2 | [7 empty] | Y | Y | Y | Y | 190 | 0.5 | 53 | 84590 | 88420 | 7090 | 16970 | 10 | 1 |  | 2018-06-18 21:27 | 1543 | 100 |  | 23 | [16 empty] | 88.62 | 100 | 0 | 0 | 0 |  | 400 |  | 선택 | 해제 | 0 | 0 | 0 |  | 400 |  | 선택 | 해제 | 해제 | 미정 | 미정 | 선택 | 미정 |  | 미정 | BT180180 | C
A46264 | 2018-06-18 | 1 | A |  | 12 | A | AE1055LS | 탄소강 | G-AE1055LS | BM#1 | 1586 | 40 | 1603 | 1529 | 32 | 5700 |  | 3 | 0.29 | 26 |  | -1.38 | 1562 | 1603 | 0 | 17.2 |  | 10 | 21 | 64 | Y |  | 2018-06-18 22:21 | 78 | 1087 | 30 | 36 | 41 | 43 | 44 | 44 | 44 | 43 | 42 | 42 | 41 | 41 | 40 | 40 | 41 | 44 | 40 | 44 | -0.09 | Y | 45 | Y | 0 | [7 empty] | Y | Y | Y | Y | 180 | 0.5 | 65 | 101508 | 105830 | 6980 | 15900 | 10 | 1 |  | 2018-06-18 22:28 | 1562 | 92 |  | 16 | [16 empty] | 89.99 | 100 | 0 | 0 | 0 |  | 400 |  | 선택 | 해제 | 0 | 0 | 0 |  | 400 |  | 선택 | 해제 | 해제 | 미정 | 미정 | 선택 | 미정 |  | 미정 | BT180180 | C
B46199 | 2018-06-18 | 2 | A |  | 12 | A | AE4330VM2 | 합금강 | SNCM439계 | BM#2 | 1625 | 55 | 1616 | 1574 | 44 | 7800 |  | 1 | 0.28 | 25 |  | -1.88 | 1559 | 1629 | 2.54 | 0 | 0 | 6 | 80 | 50 | Y |  | 2018-06-18 22:00 | 66 | 1087 | 17 | 23 | 27 | 29 | 30 | 30 | 29 | 28 | 28 | 27 | 26 | 24 | 23 | 20 | 26 | 30 | 20 | 0 | -0.2 | Y | 50 | Y | -0.4 |  |  |  | 1.11 |  |  |  |  | N | N | N | 180 | 0.45 | 70 | 115427 | 104340 | 990 | 14800 | 14 | 2 |  | 2018-06-18 21:58 | 1570 | 149 |  | 34 | [16 empty] | 109.62 | 100 | 0 | 0 | 0 |  | 650 | 400 | 선택 | 선택 | 0 | 0 | 0 |  | 650 | 400 | 선택 | 선택 | 선택 | 미정 | 미정 | 미정 | 미정 |  | 미정 | RB190.50 | C
A46265 | 2018-06-18 | 1 | A |  | 13 | A | AE1055LS | 탄소강 | G-AE1055LS | BM#1 | 1569 | 39 | 1591 | 1541 | 30 | 4800 |  | 3 | 0.28 | 26 |  | -1.32 | 1552 | 1592 | 0 | 18.33 |  | 2 | 47 | 60 | Y |  | 2018-06-18 23:20 | 68 | 1088 | 39 | 39 | 40 | 40 | 40 | 40 | 39 | 39 | 39 | 38 | 38 | 37 |  | 37 | 39 | 40 | 37 | 40 | -0.06 |  | 45.02 | Y | -0.2 | [7 empty] | Y | Y | Y | Y | 230 | 0.5 | 57 | 101508 | 95150 | 7080 | 16350 | 10 | 1 |  | 2018-06-18 23:29 | 1552 | 101 |  | 25 | [16 empty] | 99.37 | 100 | 0 | 0 | 0 |  | 400 |  | 선택 | 해제 | 0 | 0 | 0 |  | 400 |  | 선택 | 해제 | 해제 | 미정 | 미정 | 선택 | 미정 |  | 미정 | BT180180 | C
B46200 | 2018-06-18 | 2 | A | TUNDISH교체전 | 13 | B | AE4330VM2 | 합금강 | SNCM439계 | BM#2 | 1576 | 45 | 1636 | 1544 | 41 | 8800 |  | 1 | 0.31 | 20 |  | -2.14 | 1565 | 1631 | 3.51 | 0 | 0 | 11 | 33 | 57 | Y |  | 2018-06-18 23:06 | 72 | 1087 | 18 | 24 | 28 | 30 | 32 | 32 | 32 | 31 | 30 | 30 | 28 | 27 | 26 | 24 | 28 | 32 | 24 | 32 | -0.18 | Y | 45 | Y | -0.4 |  |  |  | 1.23 |  |  |  |  | N | N | N | 170 | 0.45 | 69 | 105450 | 102720 | -20 | 2000 | 14 | 2 |  | 2018-06-18 23:09 | 1565 | 140 |  | 40 | 20 | *준빅사이즈 후속 HEAT | 3A2A75C463AB4809A4DC2485EA33F9A0 | 4CEB09710208413A8037EC81E51B4EE3 | [12 empty] | 102.68 | 100 | 0 | 2500 | 0 |  | 650 | 400 | 선택 | 선택 | 0 | 2500 | 0 |  | 650 | 400 | 선택 | 선택 | 선택 | 미정 | 미정 | 미정 | 미정 |  | 미정 | BT180180 | C
A46266 | 2018-06-18 | 1 | A |  | 14 | A | AE1055LS | 탄소강 | G-AE1055LS | BM#1 | 1600 | 41 | 1599 | 1531 | 30 | 5100 |  | 3 | 0.28 | 25 |  | -1.74 | 1551 | 1602 | 0 | 19 |  | 12 | 6 | 59 | Y |  | 2018-06-19 00:22 | 67 | 1130 | 36 | 37 | 38 | 39 | 39 | 38 | 38 | 37 | 37 | 37 | 36 | 37 |  | 37 | 37 | 39 | 36 | 38 | -0.02 | Y | 35 | Y | 0.2 | [7 empty] | Y | Y | Y | Y | 220 | 0.49 | 55 | 84590 | 88800 | 7170 | 16540 | 10 | 1 |  | 2018-06-19 00:32 | 1551 | 103 |  | 23 |  | *주입중 전공정 지연으로 감속주입-정속주입 강종 감속으로 이상재 등록ID:103~105.203~205 | [14 empty] | 88.25 | 100 | 0 | 0 | 0 |  | 400 |  | 선택 | 해제 | 0 | 0 | 0 |  | 400 |  | 선택 | 해제 | 해제 | 미정 | 미정 | 선택 | 미정 |  | 미정 | BT180180 | H
B46201 | 2018-06-18 | 2 | A | TUNDISH교체 | 1 | A | 42CRMOS4HAM | 소입성보증강 | 42CRMOS4H | BM#2 | 1596 | 50 | 1676 | 1554 | 44 | 9100 |  | 1 | 0.29 | 20 |  | -2.16 | 1593 | 1670 | 0 | 9.52 | 0 | 37 | 28 | 53 | Y |  | 2018-06-19 00:18 | 101 | 1131 | -73 | 33 | 32 | 27 | 33 | 39 | 41 | 43 | 44 | 46 | 46 | 46 | 46 | 46 | 37 | 46 | 46 | 46 | 0 |  | 15 | Y | 0 | 0.9 | 2.07 | 2.01 |  |  |  |  | N | N | N | N | 150 | 0.47 | 63 | 100236 | 104410 | 710 | 15000 | 17 | 1 |  | 2018-06-19 00:16 | 1593 | 184 |  | 67 |  | *턴디쉬 플럭스 120KG/15KG *슬리브 롱노즐 사용 | [14 empty] | 96.47 | 100 | 700 | 0 | 0 |  | 650 | 400 | 선택 | 선택 | 700 | 0 | 0 |  | 650 | 400 | 선택 | 선택 | 해제 | 미정 | 미정 | 미정 | 미정 |  | 미정 | RB130.00 | C
A46267 | 2018-06-18 | 1 | A |  | 15 | A | AE1055LS | 탄소강 | G-AE1055LS | BM#1 | 1554 | 41 | 1598 | 1524 | 35 | 6000 |  | 3 | 0.28 | 25 |  | -1.56 | 1553 | 1598 | 0 | 17.21 |  | 23 | 43 | 65 | Y |  | 2018-06-19 01:33 | 69 | 1134 | 35 | 38 | 40 | 41 | 41 | 41 | 40 | 39 | 39 | 38 | 37 | 37 | 36 | 36 | 39 | 41 | 36 | 41 | -0.11 | Y | 45 | Y | -0.2 | [7 empty] | Y | Y | Y | Y | 210 | 0.45 | 65 | 101508 | 96410 | 7020 | 16040 | 10 | 1 |  | 2018-06-19 01:42 | 1553 | 92 |  | 11 |  | *전공정 지연으로 감속주입-정속주입 강종 감속으로 이상재 등록 | [14 empty] | 98.17 | 100 | 0 | 0 | 0 |  | 400 |  | 선택 | 해제 | 0 | 0 | 0 |  | 400 |  | 선택 | 해제 | 해제 | 미정 | 미정 | 선택 | 미정 |  | 미정 | BT180180 | H
B46203 | 2018-06-18 | 2 | A |  | 2 | A | 42CRMOS4HAM | 소입성보증강 | 42CRMOS4H | BM#2 | 1550 | 50 | 1645 | 1517 | 42 | 8400 |  | 1 | 0.33 | 18 |  | -2.41 | 1570 | 1636 | 0 | 10.01 | 0 | 6 | 81 | 27 | Y |  | 2018-06-19 02:11 | 78 | 1135 | 43 | 43 | 41 | 41 | 40 | 39 | 38 | 37 | 35 | 34 | 30 | 27 | 25 | 25 | 37 | 41 | 25 | 0 | -0.32 |  | 50.02 | Y | -0.4 | [7 empty] | N | N | N | N | 140 | 0.43 | 69 | 105980 | 98260 | 110 | 15400 | 17 | 1 |  | 2018-06-19 02:12 | 1570 | 127 |  | 19 |  | *전공정 요청 감속주입 | [14 empty] | 108.64 | 100 | 0 | 0 | 0 |  | 650 | 400 | 선택 | 선택 | 0 | 0 | 0 |  | 650 | 400 | 선택 | 선택 | 해제 | 미정 | 미정 | 미정 | 미정 |  | 미정 | SB100100 | C
A46268 | 2018-06-18 | 1 | A |  | 16 | A | AE1055LS | 탄소강 | G-AE1055LS | BM#1 | 1561 | 41 | 1582 | 1512 | 35 | 5900 |  | 3 | 0.27 | 25 |  | -1.25 | 1546 | 1582 | 0 | 13.63 |  | 10 | 22 | 74 | Y |  | 2018-06-19 02:38 | 62 | 1137 | -47 | 35 | 36 | 35 | 33 | 33 | 32 | 31 | 30 | 29 | 28 | 27 | 27 | 27 | 25 | 36 | 27 | 0 | -0.18 |  | 50 | Y | 0 | [7 empty] | Y | Y | Y | Y | 200 | 0.43 | 71 | 101508 | 101110 | 7080 | 15780 | 10 | 1 |  | 2018-06-19 02:45 | 1546 | 94 |  | 14 |  | *전공정 지연으로 감속주입-정속주입 강종 감속으로 이상재 등록 | [14 empty] | 93.9 | 100 | 0 | 0 | 0 |  | 400 |  | 선택 | 해제 | 0 | 0 | 0 |  | 400 |  | 선택 | 해제 | 해제 | 미정 | 미정 | 선택 | 미정 |  | 미정 | BT180180 | H
B46204 | 2018-06-18 | 2 | A |  | 3 | A | 42CRMOS4HAM | 소입성보증강 | 42CRMOS4H | BM#2 | 1586 | 45 | 1644 | 1545 | 38 | 8200 |  | 1 | 0.35 | 18 |  | -3.04 | 1563 | 1650 | 0 | 7.41 | 0 | 31 | 1 | 26122 | Y |  | 2018-06-19 03:31 | 71 | 1252 | 23 | 29 | 34 | 37 | 39 | 39 | 39 | 38 | 36 | 35 | 35 | 34 | 32 | 32 | 35 | 39 | 32 | 39 | -0.18 | Y | 39.98 | Y | -0.4 | [7 empty] | N | N | N | N | 130 | 0.5 | 63 | 96545 | 103170 | 3720 | 15000 | 17 | 1 |  | 2018-06-19 03:32 | 1563 | 131 |  | 11 | [16 empty] | 90.44 | 100 | 0 | 0 | 0 |  | 650 | 400 | 선택 | 선택 | 0 | 0 | 0 |  | 650 | 400 | 선택 | 선택 | 해제 | 미정 | 미정 | 미정 | 미정 |  | 미정 | SB155155 | C
A46269 | 2018-06-18 | 1 | A |  | 17 | A | AE1055LS | 탄소강 | G-AE1055LS | BM#1 | 1536 | 40 | 1584 | 1535 | 33 | 5500 |  | 3 | 0.27 | 25 |  | -1.16 | 1550 | 1584 | 0 | 14.96 |  | 2 | 48 | 81 | Y |  | 2018-06-19 03:45 | 66 | 1127 | 26 | 28 | 29 | 31 | 32 | 32 | 31 | 31 | 30 | 30 | 29 | 29 | 29 | 29 | 30 | 32 | 29 | 31 | -0.04 | Y | 39.98 | Y | 0 | [7 empty] | Y | Y | Y | Y | 190 | 0.5 | 61 | 101508 | 100240 | 7150 | 16320 | 10 | 1 |  | 2018-06-19 03:55 | 1550 | 100 |  | 22 | [16 empty] | 94.65 | 100 | 0 | 0 | 0 |  | 400 |  | 선택 | 해제 | 0 | 0 | 0 |  | 400 |  | 선택 | 해제 | 해제 | 미정 | 미정 | 선택 | 미정 |  | 미정 | BT180180 | H
B46205 | 2018-06-18 | 2 | A |  | 4 | A | 42CRMOS4HAM | 소입성보증강 | 42CRMOS4H | BM#2 | 1575 | 44 | 1645 | 1546 | 37 | 7600 |  | 1 | 0.39 | 18 |  | -2.76 | 1556 | 1643 | 0 | 13.79 | 0 | 11 | 34 | 85 | Y |  | 2018-06-19 04:26 | 64 | 1140 | 28 | 33 | 36 | 37 | 37 | 37 | 37 | 36 | 35 | 34 | 33 | 31 |  | 31 | 35 | 37 | 31 | 37 | -0.15 | Y | 39.98 | Y | -0.4 | [7 empty] | N | N | N | N | 120 | 0.49 | 60 | 96352 | 96670 | 2420 | 15700 | 17 | 1 |  | 2018-06-19 04:39 | 1556 | 136 |  | 22 | [16 empty] | 97.33 | 75 | 0 | 0 | 0 |  | 650 | 400 | 선택 | 선택 | 0 | 0 | 0 |  | 650 | 400 | 선택 | 선택 | 해제 | 미정 | 미정 | 미정 | 미정 |  | 미정 | SB160160 | C
A46270 | 2018-06-18 | 1 | C |  | 18 | B | AE1055LS | 탄소강 | G-AE1055LS | BM#1 | 1625 | 40 | 1602 | 1561 | 29 | 4700 |  | 3 | 0.27 | 25 |  | -1.68 | 1551 | 1600 | 0 | 16.89 |  | 12 | 7 | 87 | Y |  | 2018-06-19 04:51 | 67 | 1133 | 29 | 32 | 35 | 36 | 36 | 36 | 35 | 35 | 34 | 34 | 33 | 32 |  | 32 | 34 | 36 | 32 | 36 | -0.1 | Y | 40 | Y | -0.2 | [7 empty] | Y | Y | Y | Y | 180 | 0.5 | 57 | 84590 | 90810 | 7060 | 15500 | 10 | 1 |  | 2018-06-19 04:58 | 1551 | 105 |  | 19 | [16 empty] | 86.49 | 100 | 0 | 0 | 0 |  | 400 |  | 선택 | 해제 | 0 | 0 | 0 |  | 400 |  | 선택 | 해제 | 해제 | 미정 | 미정 | 선택 | 미정 |  | 미정 | BT180180 | H
B46206 | 2018-06-18 | 2 | C |  | 5 | A | 42CRMOS4HAM | 소입성보증강 | 42CRMOS4H | BM#2 | 1590 | 38 | 1627 | 1545 | 34 | 7000 |  | 1 | 0.31 | 18 |  | -2.45 | 1552 | 1628 | 0 | 9.82 | 0 | 37 | 29 | 58 | Y |  | 2018-06-19 05:24 | 60 | 1137 | 28 | 26 | 26 | 26 | 26 | 25 | 24 | 23 | 22 | 20 | 18 | 17 | 15 | 11 | 22 | 26 | 11 | 26 | -0.25 |  | 60 | Y | -0.4 | [7 empty] | N | N | N | N | 110 | 0.42 | 73 | 102392 | 100440 | 1660 | 15800 | 17 | 1 | 10 | 2018-06-19 05:26 | 1552 | 122 |  | 26 |  | *전공정 요청 20% 이상 감속주입, 이상공정 등록 및 생관통보(전공정 성분 오버) | [14 empty] | 99.89 | 75 | 0 | 0 | 0 |  | 650 | 400 | 선택 | 선택 | 0 | 0 | 0 |  | 650 | 400 | 선택 | 선택 | 해제 | 미정 | 미정 | 미정 | 미정 |  | 미정 | RB170.00 | C
A46271 | 2018-06-18 | 1 | C |  | 19 | A | AE1055LS | 탄소강 | G-AE1055LS | BM#1 | 1608 | 40 | 1590 | 1547 | 31 | 5000 |  | 3 | 0.28 | 25 |  | -1.31 | 1552 | 1590 | 0 | 16.01 |  | 23 | 44 | 71 | Y |  | 2018-06-19 05:38 | 68 | 1128 | 32 | 33 | 33 | 34 | 35 | 34 | 34 | 33 | 32 | 31 | 31 | 31 |  | 31 | 33 | 35 | 31 | 34 | -0.11 | Y | 35.02 | Y | 0 | [8 empty] | Y | Y | Y | 230 | 0.5 | 60 | 101508 | 97650 | 6860 | 14900 | 10 | 1 |  | 2018-06-19 05:45 | 1552 | 107 |  | 31 | [16 empty] | 97 | 100 | 0 | 0 | 0 |  | 400 |  | 선택 | 해제 | 0 | 0 | 0 |  | 400 |  | 선택 | 해제 | 해제 | 미정 | 미정 | 선택 | 미정 |  | 미정 | BT180180 | H
A46272 | 2018-06-18 | 1 | C |  | 20 | A | AE1055LS | 탄소강 | G-AE1055LS | BM#1 | 1595 | 39 | 1597 | 1560 | 28 | 4400 |  | 3 | 0.29 | 25 |  | -1.62 | 1550 | 1597 | 0 | 18.94 |  | 10 | 23 | 57 | Y |  | 2018-06-19 06:41 | 66 | 1136 | 31 | 29 | -47 | 31 | 32 | 33 | 33 | 33 | 33 | 32 | 31 | 31 | 30 | 30 | 26 | 33 | 30 | 33 | -0.07 | Y | 40 | Y | 0 | [8 empty] | Y | Y | Y | 230 | 0.49 | 67 | 101508 | 102350 | 6990 | 15300 | 10 | 1 |  | 2018-06-19 06:48 | 1550 | 100 |  | 27 |  | *롱노즐교체 SEN내부 크랙 발생 3회사용 | [14 empty] | 92.83 | 100 | 0 | 0 | 0 |  | 400 |  | 선택 | 해제 | 0 | 0 | 0 |  | 400 |  | 선택 | 해제 | 해제 | 미정 | 미정 | 선택 | 선택 | 3 | 미정 | BT180180 | H
B46207 | 2018-06-18 | 2 | C |  | 6 | A | 42CRMOS4HAM | 소입성보증강 | 42CRMOS4H | BM#2 | 1592 | 45 | 1635 | 1545 | 36 | 7300 |  | 1 | 0.3 | 19 |  | 0 | 1550 | 1630 | 0 | 3.84 | 0 | 6 | 82 | 46 | Y |  | 2018-06-19 06:35 | 58 | 1139 | 16 | 18 | 22 | 24 | 26 | 27 | 28 | 28 | 28 | 27 | 26 | 26 | 25 | 23 | 25 | 28 | 23 | 28 | -0.12 | Y | 40 | Y | -0.2 | [7 empty] | N | N | N | N | 100 | 0.4 | 76 | 92274 | 98730 | 40 | 15800 | 17 | 1 | 10 | 2018-06-19 06:44 | 1550 | 143 |  | 31 |  | *전공정 요청 20% 이상 감속주입, 이상공정 등록 및 생관통보(전공정 성분 오버) | [14 empty] | 93.11 | 75 | 0 | 0 | 0 |  | 650 | 400 | 선택 | 선택 | 0 | 0 | 0 |  | 650 | 400 | 선택 | 선택 | 해제 | 미정 | 미정 | 미정 | 미정 |  | 미정 |  | C
A46273 | 2018-06-19 | 1 | C |  | 21 | A | AE1055LS | 탄소강 | G-AE1055LS | BM#1 | 1619 | 41 | 1605 | 1575 | 35 | 4000 |  | 3 | 0.28 | 25 |  | -1.84 | 1551 | 1605 | 0 | 17.74 |  | 2 | 49 | 60 | Y |  | 2018-06-19 07:47 | 67 | 1090 | 29 | 32 | 34 | 35 | 35 | 35 | 35 | 35 | 34 | 33 | 33 | 32 |  | 32 | 34 | 35 | 32 | 35 | -0.07 | Y | 40 | Y | -0.2 | [8 empty] | Y | Y | Y | 220 | 0.5 | 60 | 152262 | 97550 | 7030 | 16400 | 10 | 1 |  | 2018-06-19 07:54 | 1551 | 110 |  | 29 |  | 유사강종 연연주 혼탕부ID:107~109.207~209 | [14 empty] | 145.64 | 100 | 0 | 0 | 0 |  | 400 |  | 선택 | 해제 | 0 | 0 | 0 |  | 400 |  | 선택 | 해제 | 해제 | 미정 | 미정 | 선택 | 미정 |  | 미정 | BT180180 | H
B46209 | 2018-06-19 | 2 | C | 잔강최소화전 | 7 | A | 42CRMOS4HAM | 소입성보증강 | 42CRMOS4H | BM#2 | 1607 | 37 | 1645 | 1555 | 30 | 6700 |  | 1 | 0.27 | 21 |  | 0 | 1573 | 1648 | 0 | 4.29 | 0 | 31 | 2 | 100 | Y |  | 2018-06-19 08:08 | 81 | 1098 | 27 | 37 | 44 | 47 | 48 | 49 | 49 | 49 | 48 | 46 | 45 | 44 | 43 | 41 | 44 | 49 | 41 | 49 | -0.23 | Y | 34.43 | Y | -0.4 | [7 empty] | N | N | N | N | 150 | 0.49 | 62 | 88195 | 97890 | -790 | 3000 | 17 | 1 | 20 | 2018-06-19 08:14 | 1573 | 103 |  | 16 | [16 empty] | 90.83 | 75 | 0 | 3100 | 0 |  | 650 | 400 | 선택 | 선택 | 0 | 3100 | 0 |  | 650 | 400 | 선택 | 선택 | 해제 | 미정 | 미정 | 미정 | 미정 |  | 미정 |  | C
A46274 | 2018-06-19 | 1 | C |  | 22 | A | P-AE1055LS | 탄소강 | G-AE1055LS | BM#1 | 1615 | 42 | 1601 | 1562 | 28 | 4200 |  | 3 | 0.29 | 25 |  | -1.73 | 1551 | 1601 | 0 | 18.12 |  | 12 | 8 | 53 | Y |  | 2018-06-19 08:42 | 66 | 1091 | 30 | 29 | 31 | 32 | 32 | 32 | 32 | 32 | 31 | 31 | 30 | 29 | 28 | 29 | 31 | 32 | 28 | 32 | -0.09 | Y | 45 | Y | 0.2 | [8 empty] | Y | Y | Y | 200 | 0.48 | 66 | 50754 | 99200 | 6990 | 16100 | 10 | 1 |  | 2018-06-19 08:50 | 1551 | 110 |  | 34 |  | 유사강종 연연주 혼탕부ID:101.201 | [14 empty] | 47.79 | 100 | 0 | 0 | 0 |  | 650 |  | 선택 | 해제 | 0 | 0 | 0 |  | 650 |  | 선택 | 해제 | 해제 | 미정 | 미정 | 선택 | 미정 |  | 미정 | BT180180 | H
B46208 | 2018-06-18 | 2 | C | 잔강최소화, 교체전 | 8 | B | SUM43M3 | 특수용도강 | D1 | BM#2 | 1611 | 50 | 1645 | 1554 | 23 | 11400 |  | 1 | 0.42 | 10 |  | 0 | 1568 | 1628 | 0 | 2.88 | 0 | 1 | 22 | 231 | Y |  | 2018-06-19 09:04 | 74 | 1137 | -133 | 33 | 36 | 36 | 36 | 37 | 37 | 37 | 37 | 36 | 34 | 33 | 32 | 30 | 30 | 37 | 30 | 37 | -0.22 | Y | 31.62 | Y | -0.4 |  |  |  | 1.69 |  |  |  | N | N | N | N | 140 | 0.46 | 57 | 109513 | 100910 | -3030 | 2100 | 17 | 1 | 30 | 2018-06-19 09:14 | 1568 | 238 |  | 38 |  | *잔강 최소화 헤드/테일 R- order처리 ID:301.302.401.402 *샘플채취 300mm ID:303.403 | 9593C29FA343474296324834D83B097E | 9310D1A5E19C421FABCBDE632CBC6554 | E278913B654B469C8F4109219D819494 | [11 empty] | 110.17 | 78.57 | 0 | 2508 | 300 |  | 350 | 400 | 선택 | 선택 | 0 | 2500 | 300 |  | 350 | 400 | 선택 | 선택 | 선택 | 미정 | 미정 | 미정 | 선택 | 7 | 미정 | BT180180 | C
A46275 | 2018-06-19 | 1 | C |  | 23 | A | P-AE1055LS | 탄소강 | G-AE1055LS | BM#1 | 1618 | 42 | 1583 | 1568 | 33 | 3800 |  | 3 | 0.28 | 25 |  | -1.2 | 1548 | 1583 | 0 | 18.14 |  | 23 | 45 | 55 | Y |  | 2018-06-19 09:48 | 63 | 1098 | 28 | 28 | 30 | 31 | 32 | 32 | 31 | 31 | 31 | 30 | 29 | 29 | 29 | 29 | 30 | 32 | 29 | 31 | -0.04 | Y | 40 | Y | 0 | [8 empty] | Y | Y | Y | 190 | 0.48 | 62 | 101508 | 96600 | 7010 | 15800 | 10 | 1 |  | 2018-06-19 10:03 | 1548 | 112 |  | 35 | [16 empty] | 97.98 | 100 | 0 | 0 | 0 |  | 650 |  | 선택 | 해제 | 0 | 0 | 0 |  | 650 |  | 선택 | 해제 | 해제 | 미정 | 미정 | 선택 | 미정 |  | 미정 | BT180180 | H
B46210 | 2018-06-19 | 2 | C | TUNDISH교체 | 1 | A | SCM440 | 합금강 | D | BM#2 | 1587 | 57 | 1656 | 1515 | 44 | 9500 |  | 1 | 0.27 | 22 |  | 0 | 1580 | 1651 | 0 | 8.68 | 0 | 37 | 30 | 70 | Y |  | 2018-06-19 10:23 | 84 | 1105 | -491 | -142 | 27 | 24 | 26 | 30 | 33 | 35 | 36 | 36 | 36 | 37 | 37 | 36 | 27 | 37 | 36 | 36 | 0 |  | 10 | Y | -0.2 | 0.9 | 3.1 | 2.92 | 1.43 |  |  |  | N | N | N | N | 150 | 0.44 | 63 | 98244 | 99020 | 10 | 15800 | 5 | 2 | 10 | 2018-06-19 10:34 | 1580 | 160 |  | 42 |  | *T/D플럭스 120/15KG *롱노즐 실리부 부착 *수소 10분 측정값 기준치 초과(11분 3.11PPM 13분 3.1PPM),생관통보 *전공정 작업지연 감속주입 | [14 empty] | 101.13 | 75 | 1038 | 0 | 0 |  | 650 | 400 | 선택 | 해제 | 1067 | 0 | 0 |  | 650 | 400 | 선택 | 해제 | 해제 | 미정 | 미정 | 미정 | 선택 |  | 미정 | RB130.00 | C
A46276 | 2018-06-19 | 1 | C |  | 24 | A | P-AE1055LS | 탄소강 | G-AE1055LS | BM#1 | 1610 | 43 | 1600 | 1571 | 32 | 5200 |  | 3 | 0.29 | 25 |  | -1.69 | 1551 | 1600 | 0 | 18.17 |  | 10 | 24 | 50 | Y |  | 2018-06-19 10:59 | 66 | 1088 | 29 | 32 | 34 | 35 | 35 | 35 | 35 | 33 | 32 | 32 | 32 |  |  | 32 | 33 | 35 | 32 | 35 | -0.08 | Y | 35 | Y | 0 | [8 empty] | N | Y | Y | 180 | 0.46 | 58 | 67672 | 82600 | 27440 | 16800 | 10 | 1 |  | 2018-06-19 11:11 | 1551 | 113 |  | 26 |  | *STR#1 클로깅 심하여 L/D잔강 27톤 내려보냄 *STR#1 클로깅 발생 감속주입 몰드레벨 헌팅ID:102.103 (한줄종료12시30분) *STR#1 메뉴얼 전한 고철처리(4000mm) *STR#1클로깅발생감속주입S/R미적용ID:101.102.103 | [14 empty] | 61.55 | 100 | 0 | 3500 | 4074 | 매뉴얼작업 | 650 |  | 선택 | 해제 | 0 | 0 | 0 |  | 650 |  | 선택 | 해제 | 해제 | 미정 | 미정 | 선택 | 미정 |  | 미정 | BT180180 | H
B46211 | 2018-06-19 | 2 | C |  | 2 | A | SCM440 | 합금강 | D | BM#2 | 1613 | 44 | 1637 | 1566 | 32 | 6600 |  | 1 | 0.28 | 15 |  | 0 | 1561 | 1624 | 0 | 4.84 | 0 | 6 | 83 | 57 | Y |  | 2018-06-19 11:32 | 65 | 1097 | 33 | 33 | 33 | 33 | 33 | 32 | 31 | 30 | 29 | 29 | 28 | 28 | 26 | 24 | 30 | 33 | 24 | 33 | -0.16 |  | 55 | Y | -0.4 |  |  |  | 1.48 |  |  |  | Y | Y | Y | Y | 140 | 0.47 | 68 | 154976 | 105100 | 110 | 14000 | 5 | 2 |  | 2018-06-19 12:06 | 1561 | 155 |  | 39 |  | *연연주 혼탕부 성분확인 ID;308~310.408~410 | [14 empty] | 148.66 | 100 | 0 | 0 | 0 |  | 650 | 400 | 선택 | 해제 | 0 | 0 | 0 |  | 650 | 400 | 선택 | 해제 | 해제 | 미정 | 미정 | 미정 | 미정 |  | 미정 | RB160.00 | C
A46277 | 2018-06-19 | 1 | D |  | 25 | A | P-AE1055LS | 탄소강 | G-AE1055LS | BM#1 | 1596 | 41 | 1591 | 1540 | 30 | 4900 |  | 3 | 0.28 | 25 |  | -1.29 | 1553 | 1591 | 0 | 15.46 |  | 2 | 50 | 88 | Y |  | 2018-06-19 12:12 | 68 | 1114 | 30 | 32 | 36 | 38 | 37 | 36 | 35 | 34 | 33 | 31 | 30 | 29 | 29 | 21 | 29 | 38 | 21 | 0 | -0.17 | Y | 99.98 | Y | 0 | [8 empty] | N | Y | Y | 230 | 0.47 | 119 | 93049 | 95040 | 7050 | 15500 | 10 | 1 |  | 2018-06-19 12:20 | 1553 | 87 |  | 11 | [16 empty] | 90.65 | 100 | 0 | 0 | 0 |  |  |  | 해제 | 해제 | 0 | 0 | 0 |  | 650 |  | 선택 | 해제 | 해제 | 미정 | 미정 | 선택 | 미정 |  | 미정 | BT180180 | H
B46213 | 2018-06-19 | 2 | D |  | 3 | A | SCM440HK | 소입성보증강 | D | BM#2 | 1592 | 36 | 1615 | 1546 | 28 | 6400 |  | 1 | 0.25 | 15 |  | 0 | 1561 | 1623 | 1.15 | 0.58 | 0 | 31 | 3 | 134 | Y |  | 2018-06-19 13:11 | 67 | 1096 | 28 | 32 | 31 | 33 | 32 | 32 | 31 | 30 | 29 | 28 | 27 | 25 |  | 25 | 30 | 33 | 25 | 32 | -0.2 | Y | 40 | Y | -0.4 | [7 empty] | N | N | N | N | 130 | 0.47 | 63 | 46062 | 98340 | 20 | 14300 | 5 | 2 | 40 | 2018-06-19 13:19 | 1561 | 93 |  | 12 |  | *연연주 혼탕부 성분확인 ID:301.401 | [14 empty] | 45.4 | 100 | 0 | 0 | 0 |  | 650 | 400 | 선택 | 해제 | 0 | 0 | 0 |  | 650 | 400 | 선택 | 해제 | 해제 | 미정 | 미정 | 미정 | 미정 |  | 미정 | BT180180 | C
B46214 | 2018-06-19 | 2 | D |  | 4 | A | SCM440HK | 소입성보증강 | D | BM#2 | 1610 | 40 | 1614 | 1557 | 29 | 6000 |  | 1 | 0.24 | 17 |  | -2.35 | 1556 | 1613 | 1.42 | 0 | 0 | 1 | 23 | 105 | Y |  | 2018-06-19 14:13 | 62 | 1102 | 30 | 33 | 35 | 35 | 35 | 35 | 35 | 34 | 33 | 32 | 31 | 29 |  | 29 | 33 | 35 | 29 | 35 | -0.13 |  | 45.02 | Y | -0.4 | [7 empty] | N | N | N | N | 120 | 0.49 | 61 | 97203 | 99570 | 30 | 15300 | 5 | 2 | 10 | 2018-06-19 14:22 | 1556 | 101 |  | 16 | [16 empty] | 98.18 | 100 | 0 | 0 | 0 |  | 650 | 400 | 선택 | 해제 | 0 | 0 | 0 |  | 650 | 400 | 선택 | 해제 | 해제 | 미정 | 미정 | 미정 | 미정 |  | 미정 | SB120120 | C
A46278 | 2018-06-19 | 1 | D | TUNDISH교체전 | 26 | B | P-AE1055LS | 탄소강 | G-AE1055LS | BM#1 | 1649 | 53 | 1647 | 1539 | 48 | 8200 |  | 3 | 0.27 | 25 |  | -1.82 | 1588 | 1641 | 0 | 11.29 |  | 12 | 9 | 68 | Y |  | 2018-06-19 13:32 | 103 | 1087 | 19 | 25 | 30 | 34 | 37 | 38 | 40 | 41 | 42 | 42 | 42 | 42 | 41 | 34 | 37 | 42 | 34 | 42 | -0.11 | Y | 70 | Y | -0.2 | [7 empty] | Y | N | Y | M | 220 | 0.53 | 121 | 101361 | 94040 | 7610 | 1500 | 10 | 1 |  | 2018-06-19 13:39 | 1588 | 152 |  | 54 |  |  | 37DC74C5F4F54053A813BE5C8A5D557F | 462E7D76CBB34B92BE7C970A2C2F9544 | [12 empty] | 99.72 | 100 | 0 | 3500 | 0 |  |  |  | 해제 | 해제 | 0 | 3500 | 0 |  | 400 |  | 선택 | 해제 | 해제 | 미정 | 미정 | 선택 | 미정 |  | 미정 | BT180180 | H
A46279 | 2018-06-19 | 1 | D |  | 5 | A | SCM440HK | 소입성보증강 | D | BM#2 | 1606 | 46 | 1610 | 1530 | 43 | 7000 |  | 3 | 0.31 | 17 |  | -2.35 | 1561 | 1610 | 8.82 | 0 |  | 23 | 46 | 93 | Y |  | 2018-06-19 14:34 | 67 | 1095 | 24 | 23 | 23 | 24 | 24 | 25 | 25 | 25 | 24 | 24 | 23 | 22 | 21 | 21 | 24 | 25 | 21 | 25 | -0.11 | Y | 35 | Y | -0.2 | [7 empty] | N | N | N | N | 110 | 0.51 | 64 | 93119 | 105130 | 870 | 16000 | 5 | 2 | 20 | 2018-06-19 14:51 | 1561 | 142 |  | 61 | [16 empty] | 87.93 | 100 | 0 | 0 | 0 |  | 650 | 400 | 선택 | 해제 | 0 | 0 | 0 |  | 650 | 400 | 선택 | 해제 | 해제 | 미정 | 미정 | 미정 | 미정 |  | 미정 | SB120120 | C
B46215 | 2018-06-19 | 2 | D |  | 6 | A | SCM440HK | 소입성보증강 | D | BM#2 | 1606 | 41 | 1647 | 1534 | 34 | 7500 |  | 1 | 0.28 | 19 |  | -2.32 | 1560 | 1640 | 1.69 | 0 | 0 | 37 | 31 | 78 | Y |  | 2018-06-19 15:45 | 66 | 1055 | 18 | 19 | 21 | 21 | 21 | 20 | 19 | 18 | 17 | 16 | 14 |  |  | 14 | 19 | 21 | 14 | 21 | -0.17 |  | 40.02 | Y | -0.4 | [7 empty] | N | N | N | N | 100 | 0.52 | 55 | 94052 | 94920 | 60 | 16400 | 5 | 2 | 30 | 2018-06-19 16:04 | 1560 | 170 |  | 53 | [16 empty] | 102.23 | 100 | 0 | 0 | 0 |  | 650 | 400 | 선택 | 해제 | 0 | 0 | 0 |  | 650 | 400 | 선택 | 해제 | 해제 | 미정 | 미정 | 미정 | 미정 |  | 미정 | SB120120 | C
A46280 | 2018-06-19 | 1 | D | TUNDISH교체 | 1 | A | AE15B34M | 합금강 | 보론강 | BM#1 | 1624 | 40 | 1635 | 1571 | 38 | 5400 |  | 3 | 0.32 | 17 |  | -2.82 | 1577 | 1635 | 8.89 | 0 |  | 10 | 25 | 158 | Y |  | 2018-06-19 16:32 | 80 | 1087 | 19 | 33 | 21 | 26 | 29 | 31 | 33 | 33 | 33 | 34 | 34 |  |  | 34 | 30 | 34 | 34 | 33 | 0 |  | 5 | Y | 0 |  | 2.22 | 2.15 |  |  |  |  | N | N | N | N | 150 | 0.47 | 59 | 100905 | 96860 | 3740 | 15700 | 8 | 2 |  | 2018-06-19 16:40 | 1577 | 104 |  | 36 |  | *T/Dflux 유15kg 용120kg | [14 empty] | 100.3 | 100 | 700 | 0 | 0 |  | 300 |  | 선택 | 선택 | 700 | 0 | 0 |  | 300 |  | 선택 | 선택 | 해제 | 미정 | 미정 | 미정 | 선택 |  | 미정 | BT180180 | H
B46216 | 2018-06-19 | 2 | D |  | 7 | A | SCM440HK | 소입성보증강 | D | BM#2 | 1592 | 48 | 1655 | 1544 | 42 | 8900 |  | 1 | 0.31 | 15 |  | -2.33 | 1568 | 1651 | 1.56 | 0 | 0 | 6 | 84 | 73 | Y |  | 2018-06-19 16:50 | 74 | 1087 | 23 | 31 | 34 | 35 | 35 | 36 | 35 | 35 | 34 | 32 | 31 | 29 | 29 | 29 | 33 | 36 | 29 | 35 | -0.23 | Y | 30.43 | Y | 0 | [7 empty] | N | N | N | N | 150 | 0.51 | 63 | 94052 | 103740 | 100 | 15700 | 5 | 2 | 40 | 2018-06-19 16:51 | 1568 | 163 |  | 46 | [16 empty] | 92.21 | 100 | 0 | 0 | 0 |  | 650 | 400 | 선택 | 해제 | 0 | 0 | 0 |  | 650 | 400 | 선택 | 해제 | 해제 | 미정 | 미정 | 미정 | 미정 |  | 미정 | SB120120 | C
A46281 | 2018-06-19 | 1 | D |  | 2 | A | AE15B34M | 합금강 | 보론강 | BM#1 | 1644 | 42 | 1595 | 1587 | 38 | 4400 |  | 3 | 0.31 | 15 |  | -1.7 | 1564 | 1595 | 8.09 | 0 |  | 2 | 51 | 93 | Y |  | 2018-06-19 17:40 | 67 | 1086 | 33 | 32 | 32 | 33 | 32 | 32 | 31 | 31 | 30 | 29 | 29 | 28 | 28 | 27 | 31 | 33 | 27 | 32 | -0.12 | Y | 50.02 | Y | -0.2 | [7 empty] | N | N | N | N | 140 | 0.48 | 67 | 101508 | 99520 | 3510 | 15400 | 8 | 2 |  | 2018-06-19 17:52 | 1564 | 99 |  | 29 |  | *RH워싱작업,감속주입 | [14 empty] | 97.98 | 100 | 0 | 0 | 0 |  | 300 |  | 선택 | 선택 | 0 | 0 | 0 |  | 300 |  | 선택 | 선택 | 해제 | 미정 | 미정 | 미정 | 미정 |  | 미정 | BT180180 | H
B46217 | 2018-06-19 | 2 | D |  | 8 | A | SCM440HK | 소입성보증강 | D | BM#2 | 1566 | 45 | 1626 | 1514 | 37 | 8100 |  | 1 | 0.29 | 15 |  | -2.25 | 1567 | 1622 | 1.29 | 0 | 0 | 31 | 4 | 74 | Y |  | 2018-06-19 17:42 | 73 | 1087 | 25 | 22 | 22 | 22 | 21 | 21 | 20 | 20 | 19 | 18 | 17 | 17 |  | 17 | 21 | 22 | 17 | 22 | -0.11 |  | 44.98 | Y | 0 | [7 empty] | N | N | N | N | 140 | 0.52 | 56 | 94052 | 96170 | 110 | 14800 | 5 | 2 | 10 | 2018-06-19 18:34 | 1567 | 155 |  | 60 | [16 empty] | 99 | 100 | 0 | 0 | 0 |  | 650 | 400 | 선택 | 해제 | 0 | 0 | 0 |  | 650 | 400 | 선택 | 해제 | 해제 | 미정 | 미정 | 미정 | 미정 |  | 미정 | SB120120 | C
A46282 | 2018-06-19 | 1 | D |  | 3 | A | AE15B34M | 합금강 | 보론강 | BM#1 | 1594 | 42 | 1620 | 1549 | 41 | 5400 |  | 3 | 0.32 | 14 |  | -2.87 | 1568 | 1620 | 9.45 | 0 |  | 23 | 47 | 32 | Y |  | 2018-06-19 18:54 | 71 | 1087 | 25 | 32 | 37 | 40 | 41 | 41 | 41 | 40 | 39 | 39 | 38 | 38 | 37 | 37 | 38 | 41 | 37 | 41 | -0.08 | Y | 50.02 | Y | 0 | [7 empty] | N | N | N | N | 130 | 0.45 | 74 | 101508 | 108420 | 2290 | 15100 | 8 | 2 |  | 2018-06-19 19:02 | 1568 | 96 |  | 23 |  | *RH워싱작업,감속주입 | [14 empty] | 91.2 | 100 | 0 | 0 | 0 |  | 300 |  | 선택 | 선택 | 0 | 0 | 0 |  | 300 |  | 선택 | 선택 | 해제 | 미정 | 미정 | 미정 | 미정 |  | 미정 | BT180180 | H
B46218 | 2018-06-19 | 2 | D | 잔강최소화전 | 9 | A | SCM440HK | 소입성보증강 | D | BM#2 | 1578 | 45 | 1625 | 1536 | 35 | 7600 |  | 1 | 0.28 | 16 |  | -2.55 | 1560 | 1624 | 1.23 | 0 | 0 | 1 | 24 | 88 | Y |  | 2018-06-19 18:59 | 66 | 1087 | 17 | 20 | 21 | 21 | 21 | 20 | 19 | 19 | 18 | 16 | 15 |  |  | 15 | 19 | 21 | 15 | 21 | -0.15 |  | 40 | Y | -0.2 | [7 empty] | N | N | N | N | 130 | 0.52 | 57 | 117220 | 98400 | 130 | 3000 | 5 | 2 | 20 | 2018-06-19 19:03 | 1560 | 130 |  | 43 | 23 | [15 empty] | 123.39 | 100 | 0 | 3160 | 0 |  | 650 | 400 | 선택 | 해제 | 0 | 3100 | 0 |  | 650 | 400 | 선택 | 해제 | 해제 | 미정 | 미정 | 미정 | 미정 |  | 미정 | RB110.00 | C
A46283 | 2018-06-19 | 1 | D |  | 4 | A | AE15B34M | 합금강 | 보론강 | BM#1 | 1616 | 41 | 1613 | 1565 | 30 | 4500 |  | 3 | 0.32 | 14 |  | -2.34 | 1571 | 1613 | 11.26 | 0 |  | 12 | 10 | 123 | Y |  | 2018-06-19 19:49 | 74 | 1087 | 35 | 32 | 31 | 31 | 31 | 30 | 30 | 30 | 29 | 29 | 28 | 28 | 26 | 27 | 30 | 31 | 26 | 31 | -0.1 | Y | 49.98 | Y | 0.2 | [7 empty] | N | N | N | N | 120 | 0.45 | 69 | 101508 | 98180 | 110 | 15900 | 8 | 2 |  | 2018-06-19 20:00 | 1571 | 104 |  | 44 |  | *RH워싱작업,감속주입 | [14 empty] | 103.74 | 100 | 0 | 0 | 0 |  | 300 |  | 선택 | 선택 | 0 | 0 | 0 |  | 300 |  | 선택 | 선택 | 해제 | 미정 | 미정 | 미정 | 미정 |  | 미정 | BT180180 | H
B46219 | 2018-06-19 | 2 | D | 잔강최소화 | 10 | B | 38MNS6 | 합금강 | KFMN443계 | BM#2 | 1614 | 44 | 1655 | 1565 | 32 | 6800 |  | 1 | 0.31 | 18 |  | -2.2 | 1578 | 1648 | 0 | 2.56 | 0 | 37 | 32 | 36 | Y |  | 2018-06-19 20:11 | 85 | 1087 | -255 | 18 | 33 | 35 | 37 | 38 | 38 | 38 | 38 | 37 | 36 |  |  | 36 | 20 | 38 | 36 | 38 | -0.08 | Y | 24.98 | Y | -0.2 |  |  |  | 1.25 |  |  |  | N | N | N | Y | 120 | 0.51 | 50 | 96040 | 98490 | 140 | 16700 | 5 | 2 | 30 | 2018-06-19 20:29 | 1578 | 142 |  | 43 | [16 empty] | 100.04 | 100 | 3100 | 0 | 0 |  | 650 | 400 | 선택 | 선택 | 3100 | 0 | 0 |  | 650 | 400 | 선택 | 선택 | 미정 | 미정 | 미정 | 미정 | 미정 |  | 미정 | SB120120 | H
B46220 | 2018-06-19 | 2 | B |  | 11 | A | 38MNS6 | 합금강 | KFMN443계 | BM#2 | 1570 | 43 | 1657 | 1524 | 39 | 7600 |  | 1 | 0.3 | 18 |  | -2.42 | 1562 | 1639 | 0 | 2.95 | 0 | 6 | 85 | 31 | Y |  | 2018-06-19 21:20 | 69 | 1087 | 35 | 36 | 39 | 40 | 39 | 39 | 37 | 37 | 36 | 34 | 33 | 31 |  | 31 | 37 | 40 | 31 | 39 | -0.22 | Y | 40.02 | Y | -0.4 |  |  |  | 1.36 |  |  |  | N | N | N | Y | 110 | 0.52 | 58 | 86247 | 98620 | 60 | 16200 | 5 | 2 | 20 | 2018-06-19 21:20 | 1562 | 135 |  | 26 | [16 empty] | 89.84 | 100 | 0 | 0 | 0 |  | 650 | 400 | 선택 | 선택 | 0 | 0 | 0 |  | 650 | 400 | 선택 | 선택 | 미정 | 미정 | 미정 | 미정 | 미정 |  | 미정 | SB120120 | C
A46284 | 2018-06-19 | 1 | B |  | 5 | A | AE15B34M | 합금강 | 보론강 | BM#1 | 1677 | 50 | 1611 | 1609 | 25 | 3100 |  | 3 | 0.34 | 15 |  | -2.62 | 1562 | 1611 | 15.69 | 0 |  | 10 | 26 | 73 | Y |  | 2018-06-19 21:16 | 65 | 1087 | 25 | 29 | 32 | 32 | 33 | 32 | 32 | 31 | 30 | 29 | 29 | 28 | 27 | 26 | 30 | 33 | 26 | 32 | -0.16 | Y | 44.98 | Y | -0.2 | [7 empty] | N | N | N | N | 110 | 0.46 | 68 | 101508 | 102460 | 500 | 15200 | 8 | 2 |  | 2018-06-19 21:24 | 1562 | 109 |  | 27 |  | *RH워싱작업,감속주입 | [14 empty] | 98.7 | 100 | 0 | 0 | 0 |  | 300 |  | 선택 | 선택 | 0 | 0 | 0 |  | 300 |  | 선택 | 선택 | 해제 | 미정 | 미정 | 미정 | 미정 |  | 미정 | BT180180 | H
B46221 | 2018-06-19 | 2 | B |  | 12 | A | 38MNS6 | 합금강 | KFMN443계 | BM#2 | 1594 | 44 | 1655 | 1565 | 33 | 7000 |  | 1 | 0.32 | 19 |  | -2.16 | 1572 | 1653 | 0 | 2.22 | 0 | 31 | 5 | 49 | Y |  | 2018-06-19 22:11 | 79 | 1087 | 35 | 39 | 41 | 42 | 42 | 41 | 40 | 40 | 38 | 37 | 35 | 33 |  | 33 | 39 | 42 | 33 | 0 | -0.22 | Y | 40 | Y | -0.4 |  |  |  | 1.52 |  |  |  | N | N | N | Y | 100 | 0.49 | 61 | 96040 | 98110 | 130 | 15000 | 5 | 2 | 40 | 2018-06-19 22:13 | 1572 | 133 |  | 35 |  | * 전공정 요청으로 감속주입 | [14 empty] | 101.47 | 100 | 0 | 0 | 0 |  | 650 | 400 | 선택 | 선택 | 0 | 0 | 0 |  | 650 | 400 | 선택 | 선택 | 미정 | 미정 | 미정 | 미정 | 미정 |  | 미정 | SB120120 | H
A46285 | 2018-06-19 | 1 | B |  | 6 | A | AE15B34M | 합금강 | 보론강 | BM#1 | 1624 | 40 | 1608 | 1569 | 28 | 4600 |  | 3 | 0.32 | 16 |  | -2.3 | 1556 | 1602 | 12.78 | 0 |  | 2 | 52 | 94 | Y |  | 2018-06-19 22:19 | 59 | 1087 | 23 | 24 | 26 | 26 | 26 | 26 | 26 | 25 | 25 | 24 | 24 | 24 | 24 | 24 | 25 | 26 | 24 | 26 | -0.04 | Y | 49.98 | Y | 0 | [7 empty] | N | N | N | N | 100 | 0.49 | 60 | 84590 | 95430 | 1720 | 15600 | 8 | 2 |  | 2018-06-19 22:28 | 1556 | 97 |  | 35 | [16 empty] | 87.16 | 100 | 0 | 0 | 0 |  | 300 |  | 선택 | 선택 | 0 | 0 | 0 |  | 300 |  | 선택 | 선택 | 해제 | 미정 | 미정 | 해제 | 미정 |  | 미정 | BT180180 | H
B46222 | 2018-06-19 | 2 | B |  | 13 | A | 38MNS6 | 합금강 | KFMN443계 | BM#2 | 1608 | 42 | 1634 | 1554 | 32 | 6900 |  | 1 | 0.35 | 18 |  | -2.48 | 1556 | 1630 | 0 | 4.17 | 0 | 1 | 25 | 36 | Y |  | 2018-06-19 23:17 | 63 | 1087 | 28 | 27 | 26 | 25 | 25 | 23 | 22 | 20 | 19 | 17 | 15 |  |  | 15 | 23 | 26 | 15 | 0 | -0.28 |  | 39.97 | Y | -0.4 |  |  |  | 1.08 |  |  |  | N | N | N | Y | 150 | 0.49 | 59 | 96040 | 97020 | 130 | 14600 | 5 | 2 | 10 | 2018-06-19 23:22 | 1556 | 139 |  | 33 |  | * 전공정 요청으로 감속주입 | [14 empty] | 97.06 | 100 | 0 | 0 | 0 |  | 650 | 400 | 선택 | 선택 | 0 | 0 | 0 |  | 650 | 400 | 선택 | 선택 | 미정 | 미정 | 미정 | 미정 | 미정 |  | 미정 | SB120120 | H
A46286 | 2018-06-19 | 1 | B |  | 7 | B | AE15B34M | 합금강 | 보론강 | BM#1 | 1602 | 40 | 1606 | 1544 | 27 | 5000 |  | 3 | 0.32 | 14 |  | -2.21 | 1560 | 1600 | 11.68 | 0 |  | 23 | 48 | 79 | Y |  | 2018-06-19 23:21 | 63 | 1095 | 23 | 25 | 27 | 28 | 29 | 29 | 28 | 28 | 28 | 27 | 27 | 27 | 26 | 26 | 27 | 29 | 26 | 28 | -0.04 | Y | 40.02 | Y | -0.2 | [7 empty] | N | N | N | N | 150 | 0.49 | 62 | 101508 | 99780 | 2090 | 15200 | 8 | 2 |  | 2018-06-19 23:29 | 1560 | 101 |  | 34 | [16 empty] | 99.71 | 100 | 0 | 0 | 0 |  | 300 |  | 선택 | 선택 | 0 | 0 | 0 |  | 300 |  | 선택 | 선택 | 해제 | 미정 | 미정 | 미정 | 미정 |  | 미정 | BT180180 | H
B46223 | 2018-06-19 | 2 | B | TUNDISH교체전 | 14 | A | 38MNS6 | 합금강 | KFMN443계 | BM#2 | 1634 | 41 | 1637 | 1555 | 28 | 6000 |  | 1 | 0.34 | 18 |  | -2.42 | 1551 | 1625 | 0 | 3.51 | 0 | 37 | 33 | 30 | Y |  | 2018-06-20 00:09 | 58 | 1082 | 11 | 17 | 21 | 24 | 25 | 25 | 26 | 26 | 25 | 25 | 24 | 23 |  | 23 | 23 | 26 | 23 | 25 | -0.05 | Y | 24.98 | Y | -0.2 |  |  |  | 1.15 |  |  |  | N | N | N | M | 140 | 0.5 | 56 | 96601 | 94990 | -840 | 2000 | 5 | 2 | 20 | 2018-06-20 00:11 | 1551 | 145 |  | 45 |  | * 전공정 요청으로 감속주입 | 676B9129CDC4407CBE04EA0AFBDF54D9 | CF8FAB3083A5485D95909EC53F0C4FAF | 9520B53339E14945AB9D6D2F5D95C100 | [11 empty] | 102.6 | 100 | 0 | 3130 | 0 |  | 650 | 400 | 선택 | 선택 | 0 | 2900 | 0 |  | 650 | 400 | 선택 | 선택 | 미정 | 미정 | 미정 | 미정 | 선택 | 4 | 미정 | SB120120 | C
A46287 | 2018-06-19 | 1 | B | TUNDISH교체전 | 8 | A | AE15B34M | 합금강 | 보론강 | BM#1 | 1607 | 39 | 1613 | 1561 | 33 | 5600 |  | 3 | 0.32 | 14 |  | -2.51 | 1568 | 1613 | 14.77 | 0 |  | 11 | 36 | 561 | Y |  | 2018-06-20 00:31 | 71 | 1099 | 26 | 26 | 27 | 29 | 31 | 31 | 31 | 31 | 30 | 30 | 30 | 30 | 30 | 30 | 29 | 31 | 30 | 31 | -0.02 | Y | 40.02 | Y | 0 | [7 empty] | N | N | N | N | 140 | 0.49 | 65 | 98260 | 101540 | 1360 | 2000 | 8 | 2 |  | 2018-06-20 00:38 | 1568 | 100 |  | 26 |  | *STR2 TAIL 절단 2500 못하고 4400 절단하였음 머신 고장으로 중간에 길이수정을 못함 |  | 787F6B61AA4743158EB1D8FB3ADD6A19 | B30718C742AB4921A796DAAF918671F1 | 6B5DB87A935C47D58D3B9C4DA309CD92 | [10 empty] | 95.49 | 100 | 0 | 2500 | 0 |  | 300 |  | 선택 | 선택 | 0 | 4300 | 0 |  | 300 |  | 선택 | 선택 | 해제 | 미정 | 미정 | 미정 | 미정 |  | 미정 | BT180180 | H
B46224 | 2018-06-19 | 2 | B | TUNDISH교체 | 1 | B | 16MNCRS5HAM | 소입성보증강 | C1 | BM#1 | 1612 | 60 | 1686 | 1554 | 44 | 9800 |  | 1 | 0.35 | 20 |  | -3.4 | 1603 | 1664 | 0 | 3.91 | 0 | 12 | 11 | 90 | Y |  | 2018-06-20 01:57 | 92 | 1086 | 31 | 32 | 27 | 34 | 39 | 41 | 42 | [6 empty] | 42 | 36 | 42 | 42 | 0 | 0 |  |  | Y | 0.2 | 0.9 | 2.17 | 2.17 |  |  |  |  | N | N | N | N | 150 | 0.48 | 39 | 67672 | 66250 | 24960 | 16100 | 6 | 1 |  | 2018-06-20 01:52 | 1603 | 175 |  | 30 |  | *T/Dflux 유15kg 용120kg *STR#1,2 클로깅 발생 L/D잔강 25TON 이월함 | [14 empty] | 74.2 | 100 | 700 | 0 | 0 |  | 450 |  | 선택 | 선택 | 700 | 0 | 0 |  | 450 |  | 선택 | 선택 | 해제 | 미정 | 미정 | 미정 | 미정 |  | 미정 | BT180180 | H
A46288 | 2018-06-19 | 1 | B | TUNDISH교체 | 1 | A | AE1548 | 합금강 | AE4130M6 | BM#2 | 1640 | 40 | 1632 | 1591 | 32 | 5400 |  | 3 | 0.32 | 19 |  | -2.07 | 1583 | 1630 | 15.21 | 0 |  | 10 | 27 | 62 | Y |  | 2018-06-20 01:33 | 95 | 1081 | -265 | -144 | 31 | 30 | 31 | 36 | 39 | 41 | 43 | 44 | 45 | 46 | 48 | 47 | 35 | 48 | 47 | 0 | -0.2 |  | 5.02 | Y | -0.2 |  | 2.45 | 2.45 | 1.4 |  |  |  | N | N | N | M | 150 | 0.45 | 61 | 95160 | 98670 | 7090 | 15100 | 18 | 1 |  | 2018-06-20 01:43 | 1583 | 124 |  | 49 |  | * T/D 용강량 실측:1200mm / 18.8 TON * T/D FLUX 용탕부: 120 KG / 유탕부: 15KG 투입 * 슬리브 롱노즐( Y자형 ) 사용 | [14 empty] | 90.98 | 100 | 700 | 0 | 0 |  | 650 | 700 | 선택 | 해제 | 700 | 0 | 0 |  | 650 | 700 | 선택 | 해제 | 해제 | 미정 | 해제 | 선택 | 미정 |  | 미정 | SB120120 | C
B46225 | 2018-06-19 | 2 | B |  | 2 | A | 16MNCRS5HAM | 소입성보증강 | C1 | BM#1 | 1612 | 48 | 1646 | 1525 | 41 | 9000 |  | 1 | 0.33 | 17 |  | -2.68 | 1573 | 1644 | 0 | 2.92 | 0 | 31 | 6 | 44 | Y |  | 2018-06-20 02:45 | 62 | 1092 | 44 | 35 | 30 | 26 | 24 | 22 | 21 | 19 | 19 | 18 | 16 | 16 | 15 | 12 | 23 | 30 | 12 | 0 | -0.33 |  | 55 | Y | -0.6 | [7 empty] | N | N | N | N | 140 | 0.5 | 66 | 84590 | 102380 | 30 | 14100 | 6 | 1 |  | 2018-06-20 02:53 | 1573 | 130 |  | 22 | 23 | *전공정 요청 감속주입 | [14 empty] | 83.46 | 100 | 0 | 0 | 0 |  | 450 |  | 선택 | 선택 | 0 | 0 | 0 |  | 450 |  | 선택 | 선택 | 해제 | 미정 | 미정 | 해제 | 미정 |  | 미정 | BT180180 | H
A46289 | 2018-06-19 | 1 | B |  | 2 | A | AE1548 | 합금강 | AE4130M6 | BM#2 | 1583 | 54 | 1612 | 1549 | 44 | 7600 |  | 3 | 0.32 | 16 |  | -2.29 | 1560 | 1605 | 13.46 | 0 |  | 2 | 53 | 61 | Y |  | 2018-06-20 02:54 | 72 | 1093 | 42 | 40 | 39 | 39 | 38 | 37 | 36 | 36 | 35 | 35 | 34 | 34 |  | 34 | 37 | 39 | 34 | 0 | -0.11 |  | 45 | Y | 0 |  |  |  | 1.04 |  |  |  | N | N | N | Y | 140 | 0.47 | 61 | 94356 | 94970 | 7180 | 16300 | 18 | 1 |  | 2018-06-20 03:06 | 1560 | 121 |  | 32 | [16 empty] | 92.46 | 100 | 0 | 0 | 0 |  | 650 | 700 | 선택 | 해제 | 0 | 0 | 0 |  | 650 | 700 | 선택 | 해제 | 해제 | 미정 | 미정 | 선택 | 미정 |  | 미정 | SB120120 | H
B46226 | 2018-06-19 | 2 | B |  | 3 | A | 16MNCRS5HAM | 소입성보증강 | C1 | BM#1 | 1615 | 40 | 1654 | 1564 | 36 | 7600 |  | 1 | 0.35 | 18 |  | 0 | 1576 | 1642 | 0 | 3.21 | 0 | 1 | 26 | 51 | Y |  | 2018-06-20 03:37 | 65 | 1078 | 10 | 16 | 17 | 19 | 19 | 19 | 19 | 18 | 17 | 16 | 15 | 12 | 11 | 11 | 16 | 19 | 11 | 19 | -0.18 | Y | 44.97 | Y | -0.2 | [7 empty] | N | N | N | N | 130 | 0.47 | 65 | 101472 | 101690 | 110 | 16400 | 6 | 1 |  | 2018-06-20 03:44 | 1576 | 138 |  | 38 |  | *전공정 요청 감속주입 | [14 empty] | 99.87 | 100 | 0 | 0 | 0 |  | 450 |  | 선택 | 선택 | 0 | 0 | 0 |  | 450 |  | 선택 | 선택 | 해제 | 미정 | 미정 | 미정 | 미정 |  | 미정 | RB085.00 | C
A46290 | 2018-06-19 | 1 | B |  | 3 | A | AE1548 | 합금강 | AE4130M6 | BM#2 | 1623 | 41 | 1604 | 1569 | 30 | 4800 |  | 3 | 0.32 | 15 |  | -2.17 | 1564 | 1605 | 12.13 | 0 |  | 23 | 49 | 83 | Y |  | 2018-06-20 03:47 | 76 | 1076 | 33 | 35 | 37 | 37 | 38 | 40 | 40 | 40 | 40 | 40 | 40 | 39 | 39 | 39 | 38 | 40 | 38 | 40 | -0.02 | Y | 39.98 | Y | 0 |  |  |  | 1.01 |  |  |  | N | N | N | Y | 130 | 0.47 | 65 | 92663 | 100520 | 7180 | 15700 | 18 | 1 |  | 2018-06-20 03:57 | 1564 | 116 |  | 42 | [16 empty] | 86.08 | 76.92 | 0 | 0 | 0 |  | 650 | 700 | 선택 | 해제 | 0 | 0 | 0 |  | 650 | 700 | 선택 | 해제 | 해제 | 미정 | 미정 | 선택 | 미정 |  | 미정 | SB120120 | H
A46291 | 2018-06-19 | 1 | C |  | 4 | B | AE1548 | 합금강 | AE4130M6 | BM#2 | 1685 | 40 | 1612 | 1617 | 22 | 3400 |  | 3 | 0.31 | 16 |  | -2.21 | 1554 | 1597 | 16.75 | 0 |  | 11 | 37 | 69 | Y |  | 2018-06-20 04:57 | 66 | 1070 | 37 | 33 | 28 | 28 | 28 | 27 | 27 | 27 | 26 | 27 | 28 | 28 | 26 | 26 | 28 | 28 | 26 | 28 | -0.04 | Y | 40.68 | Y | -0.4 |  |  |  | 0.89 |  |  |  | N | N | N | Y | 120 | 0.48 | 54 | 93301 | 87070 | 6880 | 16200 | 18 | 1 |  | 2018-06-20 05:07 | 1554 | 130 |  | 41 | [16 empty] | 99.2 | 76.92 | 0 | 0 | 0 |  | 650 | 700 | 선택 | 해제 | 0 | 0 | 0 |  | 650 | 700 | 선택 | 해제 | 해제 | 미정 | 미정 | 선택 | 미정 |  | 미정 | SB120120 | H
B46227 | 2018-06-19 | 2 | C |  | 4 | B | 16MNCRS5HAM | 소입성보증강 | C1 | BM#1 | 1616 | 80 | 1625 | 1576 | 41 | 8800 |  | 1 | 0.37 | 18 |  | 0 | 1585 | 1645 | 0 | 3.94 | 0 | 37 | 34 | 50 | Y |  | 2018-06-20 05:07 | 74 | 1080 | 7 | 21 | 31 | 39 | 42 | 42 | 43 | 42 | 42 | 41 | 40 | 38 | 37 | 32 | 35 | 43 | 32 | 42 | -0.27 | Y | 40 | Y | -0.6 | [7 empty] | N | N | N | N | 120 | 0.46 | 74 | 97956 | 107850 | -4250 | 15800 | 6 | 1 |  | 2018-06-20 05:14 | 1585 | 140 |  | 15 |  | *전공정 요청 감속주입 | [14 empty] | 94.55 | 100 | 0 | 0 | 0 |  | 450 |  | 선택 | 선택 | 0 | 0 | 0 |  | 450 |  | 선택 | 선택 | 해제 | 미정 | 미정 | 미정 | 미정 |  | 미정 | BT180180 | C
A46292 | 2018-06-19 | 1 | C |  | 5 | A | AE1548 | 합금강 | AE4130M6 | BM#2 | 1610 | 53 | 1652 | 1571 | 37 | 7000 |  | 3 | 0.33 | 20 |  | -1.76 | 1582 | 1624 | 18.59 | 0 |  | 36 | 1 | 14706 | Y |  | 2018-06-20 06:06 | 94 | 1078 | 26 | 36 | 42 | 46 | 48 | 49 | 50 | 50 | 50 | 49 | 49 | 48 | 47 | 44 | 44 | 50 | 44 | 50 | -0.18 | Y | 32.88 | Y | -0.2 |  |  |  | 1.16 |  |  |  | N | N | N | Y | 110 | 0.47 | 63 | 100478 | 96480 | 7030 | 16000 | 18 | 1 |  | 2018-06-20 06:33 | 1582 | 128 |  | 29 | [16 empty] | 97.08 | 78.57 | 0 | 0 | 0 |  | 650 | 700 | 선택 | 해제 | 0 | 0 | 0 |  | 650 | 700 | 선택 | 해제 | 해제 | 미정 | 미정 | 선택 | 미정 |  | 미정 | SB120120 | H
B46228 | 2018-06-19 | 2 | C |  | 5 | A | 16MNCRS5HAM | 소입성보증강 | C1 | BM#1 | 1638 | 42 | 1666 | 1597 | 35 | 7200 |  | 1 | 0.35 | 16 |  | 0 | 1588 | 1658 | 0 | 3.22 | 0 | 12 | 12 | 79 | Y |  | 2018-06-20 06:15 | 77 | 1094 | 27 | 33 | 38 | 41 | 42 | 42 | 42 | 41 | 39 | 38 | 36 | 34 | 32 | 29 | 37 | 42 | 29 | 42 | -0.29 | Y | 44.98 | Y | -0.6 | [7 empty] | N | N | N | N | 110 | 0.47 | 67 | 118426 | 102250 | 90 | 15700 | 6 | 1 |  | 2018-06-20 06:21 | 1588 | 111 |  | 21 |  | *전공정 요청 감속주입 | [14 empty] | 118.96 | 100 | 0 | 0 | 0 |  | 450 |  | 선택 | 선택 | 0 | 0 | 0 |  | 450 |  | 선택 | 선택 | 해제 | 미정 | 미정 | 미정 | 미정 |  | 미정 | BT180180 | H
A46293 | 2018-06-19 | 1 | C |  | 6 | A | AE1548 | 합금강 | AE4130M6 | BM#2 | 1607 | 44 | 1591 | 1560 | 35 | 6300 |  | 3 | 0.35 | 17 |  | -1.26 | 1564 | 1591 | 9.72 | 0 |  | 10 | 28 | 107 | Y |  | 2018-06-20 06:47 | 76 | 1085 | 40 | 37 | 34 | 33 | 32 | 32 | 31 | 30 | 30 | 29 | 28 | 27 | 27 | 26 | 31 | 34 | 26 | 0 | -0.15 |  | 51.83 | Y | -0.2 |  |  |  | 0.82 |  |  |  | N | N | N | Y | 100 | 0.47 | 66 | 100478 | 102930 | 7030 | 16100 | 18 | 1 |  | 2018-06-20 07:12 | 1564 | 131 |  | 54 | [16 empty] | 91.43 | 78.57 | 0 | 0 | 0 |  | 650 | 700 | 선택 | 해제 | 0 | 0 | 0 |  | 650 | 700 | 선택 | 해제 | 해제 | 미정 | 미정 | 미정 | 미정 |  | 미정 | SB120120 | H
B46229 | 2018-06-19 | 2 | C |  | 6 | A | 16MNCRS5HAM | 소입성보증강 | C1 | BM#1 | 1622 | 44 | 1645 | 1587 | 36 | 7400 |  | 1 | 0.35 | 16 |  | 0 | 1573 | 1642 | 0 | 2.98 | 0 | 31 | 7 | 74 | Y |  | 2018-06-20 07:16 | 62 | 1093 | 25 | 25 | 27 | 28 | 29 | 28 | 27 | 26 | 26 | 24 | 22 | 20 | 17 | 17 | 25 | 29 | 17 | 0 | -0.3 | Y | 40.02 | Y | -0.6 | [7 empty] | N | N | N | N | 100 | 0.52 | 64 | 101508 | 107260 | -3860 | 15500 | 6 | 1 |  | 2018-06-20 07:25 | 1573 | 125 |  | 30 | [16 empty] | 98.17 | 100 | 0 | 0 | 0 |  | 450 |  | 선택 | 선택 | 0 | 0 | 0 |  | 450 |  | 선택 | 선택 | 해제 | 미정 | 미정 | 미정 | 선택 | 3 | 미정 | BT180180 | H
B46230 | 2018-06-20 | 2 | C |  | 7 | A | 16MNCRS5HAM | 소입성보증강 | C1 | BM#1 | 1620 | 44 | 1644 | 1575 | 36 | 7500 |  | 1 | 0.36 | 17 |  | 0 | 1574 | 1646 | 0 | 3.21 | 0 | 1 | 27 | 61 | Y |  | 2018-06-20 08:20 | 63 | 1085 | 13 | 20 | 25 | 26 | 28 | 27 | 27 | 26 | 25 | 23 | 20 | 17 |  | 17 | 23 | 28 | 17 | 0 | -0.31 | Y | 35 | Y | -0.6 | [7 empty] | N | N | N | N | 150 | 0.53 | 58 | 101508 | 98620 | -1870 | 15800 | 6 | 1 |  | 2018-06-20 08:28 | 1574 | 126 |  | 31 | [16 empty] | 104.92 | 100 | 0 | 0 | 0 |  | 405 |  | 선택 | 선택 | 0 | 0 | 0 |  | 450 |  | 선택 | 선택 | 해제 | 미정 | 미정 | 미정 | 미정 |  | 미정 | BT180180 | H
A46294 | 2018-06-20 | 1 | C |  | 7 | A | AE1548 | 합금강 | AE4130M6 | BM#2 | 1599 | 45 | 1603 | 1558 | 32 | 5900 |  | 3 | 0.32 | 19 |  | -1.63 | 1565 | 1603 | 14.52 | 0 |  | 23 | 50 | 38 | Y |  | 2018-06-20 07:56 | 77 | 1105 | 24 | 26 | 29 | 32 | 34 | 35 | 36 | 35 | 34 | 35 | 35 | 35 | 35 | 31 | 32 | 36 | 31 | 35 | -0.15 | Y | 32.53 | Y | -0.4 |  |  |  | 1.01 |  |  |  | N | N | N | Y | 150 | 0.47 | 65 | 100478 | 101120 | 7120 | 15600 | 18 | 1 |  | 2018-06-20 08:27 | 1565 | 139 |  | 54 | [16 empty] | 92.86 | 78.57 | 0 | 0 | 0 |  | 650 | 700 | 선택 | 해제 | 0 | 0 | 0 |  | 650 | 700 | 선택 | 해제 | 해제 | 미정 | 미정 | 선택 | 미정 |  | 미정 | SB120120 | H
B46231 | 2018-06-20 | 2 | C |  | 8 | A | 16MNCRS5HAM | 소입성보증강 | C1 | BM#1 | 1604 | 51 | 1614 | 1555 | 38 | 7600 |  | 3 | 0.32 | 16 |  | 71.81 | 1581 | 0 | 1.04 | 22.74 |  | 37 | 35 | 48 | Y |  | 2018-06-20 09:35 | 70 | 1098 | 14 | 24 | 34 | 39 | 41 | 41 | 41 | 41 | 40 | 39 | 38 | 37 | 36 | 36 | 36 | 41 | 36 | 41 | -0.13 | Y | 39.98 | Y | -0.2 | [7 empty] | N | N | N | N | 140 | 0.52 | 63 | 101508 | 103850 | 300 | 15800 | 6 | 1 |  | 2018-06-20 09:43 | 1581 | 111 |  | 16 | [16 empty] | 97.46 | 100 | 0 | 0 | 0 |  | 450 |  | 선택 | 선택 | 0 | 0 | 0 |  | 450 |  | 선택 | 선택 | 해제 | 미정 | 미정 | 해제 | 미정 |  | 미정 | BT180180 | H
A46295 | 2018-06-20 | 1 | C |  | 8 | A | AE1548 | 합금강 | AE4130M6 | BM#2 | 1638 | 47 | 1605 | 1578 | 31 | 5200 |  | 3 | 0.33 | 15 |  | -2.1 | 1564 | 1605 | 12.39 | 0 |  | 11 | 38 | 42 | Y |  | 2018-06-20 09:00 | 76 | 1095 | 30 | 30 | 32 | 34 | 35 | 34 | 33 | 32 | 33 | 32 | 31 | 30 | 30 | 30 | 32 | 35 | 30 | 32 | -0.11 | Y | 45 | Y | 0 |  |  |  | 0.88 |  |  |  | N | N | N | Y | 140 | 0.44 | 67 | 93301 | 97590 | 7080 | 16700 | 18 | 1 |  | 2018-06-20 09:26 | 1564 | 144 |  | 58 |  | *전공정 작업지연 감속주입 | [14 empty] | 89.16 | 76.92 | 0 | 0 | 0 |  | 650 | 700 | 선택 | 해제 | 0 | 0 | 0 |  | 650 | 700 | 선택 | 해제 | 해제 | 미정 | 미정 | 선택 | 미정 |  | 미정 | SB120120 | H
A46296 | 2018-06-20 | 1 | C | TUNDISH교체전 | 9 | A | 16MNCRS5HAM | 소입성보증강 | C1 | BM#1 | 1608 | 48 | 1613 | 1548 | 36 | 6500 |  | 3 | 0.32 | 16 |  | -1.43 | 1584 | 1613 | 0 | 14.61 |  | 36 | 2 | 42 | Y |  | 2018-06-20 10:10 | 73 | 1109 | 33 | 30 | 29 | 29 | 29 | 30 | 30 | 30 | 30 | 29 | 29 | 29 |  | 29 | 30 | 30 | 29 | 30 | -0.03 | Y | 29.98 | Y | 0 | [7 empty] | N | N | N | N | 130 | 0.51 | 59 | 104003 | 99270 | 3730 | 2000 | 6 | 1 |  | 2018-06-20 10:14 | 1584 | 127 |  | 45 |  |  | 98783D9C0047472BB9DACEB74D23A190 | A2AE23FAC5B84D91AA84C4E565A378AE | FA98A999EFC44EA9A0659341AC9B38A2 | [11 empty] | 100.97 | 100 | 0 | 2500 | 0 |  | 450 |  | 선택 | 선택 | 0 | 2700 | 0 |  | 450 |  | 선택 | 선택 | 해제 | 미정 | 미정 | 해제 | 선택 | 3 | 미정 | BT180180 | H
B46232 | 2018-06-20 | 2 | C |  | 9 | A | AE1548 | 합금강 | AE4130M6 | BM#2 | 1608 | 50 | 1584 | 1544 | 32 | 6400 |  | 3 | 0.32 | 17 |  | 77.46 | 1566 | 0 | 16.77 | 0 |  | 12 | 13 | 57 | Y |  | 2018-06-20 10:40 | 78 | 1085 | 31 | 36 | 40 | 42 | 44 | 44 | 44 | 44 | 43 | 42 | 42 | 41 | 40 | 35 | 40 | 44 | 35 | 44 | -0.18 | Y | 51.42 | Y | 0 |  |  |  | 1.13 |  |  |  | N | N | N | Y | 130 | 0.4 | 73 | 95160 | 93490 | 7120 | 16100 | 18 | 1 |  | 2018-06-20 10:50 | 1566 | 124 |  | 28 |  | *전공정 작업지연 20%이상 감속주입(0.30까지 감속),이상공정 등록 및 생관통보 | [14 empty] | 94.64 | 100 | 0 | 0 | 0 |  | 650 | 700 | 선택 | 해제 | 0 | 0 | 0 |  | 650 | 700 | 선택 | 해제 | 해제 | 미정 | 미정 | 선택 | 미정 |  | 미정 | SB120120 | H
A46297 | 2018-06-20 | 1 | C | TUNDISH교체 | 1 | A | 20MNCRS5HM5 | 소입성보증강 | C1 | BM#1 | 1678 | 44 | 1638 | 1624 | 33 | 5600 |  | 3 | 0.31 | 21 |  | -1.73 | 1596 | 1638 | 0 | 12.08 |  | 10 | 29 | 50 | Y |  | 2018-06-20 11:38 | 88 | 1106 | 23 | 32 | 28 | 32 | 35 | 38 | 39 | 40 | 40 |  |  |  |  | 40 | 35 | 40 | 40 | 0 | 0 |  | 5.03 | Y | 0 |  | 1.85 | 1.79 |  |  |  |  | N | N | N | N | 150 | 0.49 | 46 | 84590 | 80250 | 25000 | 16400 | 15 | 2 |  | 2018-06-20 11:43 | 1596 | 139 |  | 40 |  | *T/D플럭스 유15 용120KG *STR#1.2 클로깅 발생 L/D잔강 25톤 내려보냄 | [14 empty] | 80.37 | 100 | 700 | 0 | 0 |  | 450 |  | 선택 | 선택 | 700 | 0 | 0 |  | 450 |  | 선택 | 선택 | 해제 | 미정 | 미정 | 선택 | 미정 |  | 미정 | BT180180 | H
B46233 | 2018-06-20 | 2 | C |  | 10 | A | AE1548 | 합금강 | AE4130M6 | BM#2 | 1570 | 44 | 1616 | 1527 | 33 | 7000 |  | 1 | 0.43 | 15 |  | -2.21 | 1533 | 1591 | 1.68 | 0 | 0 | 31 | 8 | 70 | Y |  | 2018-06-20 12:15 | 45 | 1090 | 33 | 32 | 31 | 29 | 28 | 27 | 26 | 25 | 25 | 23 | 22 | 21 | 19 | 15 | 25 | 31 | 15 | 0 | -0.28 |  | 57.48 | Y | -0.53 |  |  |  | 1.35 |  |  |  | N | N | N | Y | 120 | 0.4 | 71 | 95160 | 94440 | 5100 | 17200 | 18 | 1 |  | 2018-06-20 12:21 | 1533 | 117 |  | 9 |  | *전공정 작업지연 20%이상 감속주입,이상공정 등록 및 생관통보 | [14 empty] | 95.69 | 100 | 0 | 0 | 0 |  | 650 | 700 | 선택 | 해제 | 0 | 0 | 0 |  | 650 | 700 | 선택 | 해제 | 해제 | 미정 | 선택 | 해제 | 미정 |  | 미정 | SB120120 | H
A46298 | 2018-06-20 | 1 | D |  | 2 | A | 20MNCRS5HM5 | 소입성보증강 | C1 | BM#1 | 1673 | 49 | 1647 | 1627 | 35 | 5700 |  | 1 | 0.39 | 16 |  | 0 | 1564 | 1641 | 0.07 | 3.64 | 0 | 23 | 51 | 44 | Y |  | 2018-06-20 13:06 | 56 | 1086 | 38 | 37 | 36 | 35 | 35 | 33 | 32 | 31 | 30 | 29 | 28 |  |  | 28 | 33 | 36 | 28 | 0 | -0.2 |  | 40.02 | Y | -0.2 |  |  |  | 1.77 |  |  |  | N | N | N | N | 140 | 0.52 | 57 | 84590 | 92420 | 7040 | 15100 | 15 | 2 |  | 2018-06-20 12:59 | 1564 | 116 |  | -2 | [16 empty] | 84.59 | 100 | 0 | 0 | 0 |  | 450 |  | 선택 | 선택 | 0 | 0 | 0 |  | 450 |  | 선택 | 선택 | 해제 | 미정 | 미정 | 선택 | 미정 |  | 미정 | BT180180 | H
B46234 | 2018-06-20 | 2 | D |  | 11 | B | AE1548 | 합금강 | AE4130M6 | BM#2 | 1584 | 41 | 1634 | 1546 | 32 | 6700 |  | 1 | 0.27 | 15 |  | 0 | 1549 | 1595 | 0.91 | 0.08 | 0 | 1 | 28 | 84 | Y |  | 2018-06-20 13:24 | 61 | 1098 | 13 | 19 | 26 | 29 | 29 | 28 | 27 | 27 | 26 | 25 | 24 | 23 |  | 23 | 25 | 29 | 23 | 0 | -0.15 | Y | 39.98 | Y | -0.2 |  |  |  | 1.18 |  |  |  | N | N | N | Y | 110 | 0.47 | 59 | 93301 | 92270 | 5150 | 15600 | 18 | 1 | 10 | 2018-06-20 13:37 | 1549 | 131 |  | 14 | [16 empty] | 95.89 | 100 | 0 | 0 | 0 |  | 650 | 700 | 선택 | 해제 | 0 | 0 | 0 |  | 650 | 700 | 선택 | 해제 | 해제 | 미정 | 선택 | 미정 | 미정 |  | 미정 | SB120120 | H
A46299 | 2018-06-20 | 1 | D |  | 3 | A | 20MNCRS5HM5 | 소입성보증강 | C1 | BM#1 | 1638 | 44 | 1611 | 1588 | 34 | 6000 |  | 3 | 0.35 | 18 |  | -0.92 | 1586 | 1611 | 0 | 22.13 |  | 11 | 39 | 49 | Y |  | 2018-06-20 13:52 | 78 | 1093 | 26 | 37 | 42 | 45 | 46 | 46 | 45 | 45 | 44 | 44 | 43 | 43 |  | 43 | 42 | 46 | 43 | 45 | -0.05 | Y | 35.02 | Y | 0 |  |  |  | 1.8 |  |  |  | N | N | N | N | 130 | 0.51 | 58 | 101508 | 94070 | 7050 | 15000 | 15 | 2 |  | 2018-06-20 13:50 | 1586 | 104 |  | 10 | [16 empty] | 99.86 | 100 | 0 | 0 | 0 |  | 450 |  | 선택 | 선택 | 0 | 0 | 0 |  | 450 |  | 선택 | 선택 | 해제 | 미정 | 미정 | 선택 | 미정 |  | 미정 | BT180180 | H
B46235 | 2018-06-20 | 2 | D |  | 12 | A | AE1548 | 합금강 | AE4130M6 | BM#2 | 1630 | 56 | 1616 | 1544 | 32 | 6500 |  | 1 | 0.36 | 16 |  | -1.99 | 1551 | 1624 | 2.57 | 0 | 0 | 37 | 36 | 81 | Y |  | 2018-06-20 14:29 | 63 | 1102 | 27 | 32 | 34 | 35 | 35 | 34 | 33 | 32 | 31 | 29 | 28 |  |  | 28 | 32 | 35 | 28 | 0 | -0.2 | Y | 35.02 | Y | -0.2 |  |  |  | 1.14 |  |  |  | N | N | N | Y | 100 | 0.48 | 58 | 100478 | 92990 | 5130 | 14400 | 18 | 1 | 10 | 2018-06-20 14:32 | 1551 | 132 |  | 12 | [16 empty] | 102.53 | 100 | 0 | 0 | 0 |  | 650 | 700 | 선택 | 해제 | 0 | 0 | 0 |  | 650 | 700 | 선택 | 해제 | 해제 | 미정 | 선택 | 미정 | 미정 |  | 미정 | SB120120 | H
A46300 | 2018-06-20 | 1 | D | 잔강최소화전 | 4 | A | 20MNCRS5HM5 | 소입성보증강 | C1 | BM#1 | 1638 | 42 | 1624 | 1562 | 40 | 5600 |  | 3 | 0.87 | 16 |  | -1.57 | 1581 | 1624 | 0 | 15.25 |  | 36 | 3 | 61 | Y |  | 2018-06-20 14:39 | 73 | 1086 | 42 | 43 | 43 | 44 | 43 | 43 | 42 | 40 | 39 | 39 | 37 | 37 |  | 37 | 41 | 44 | 37 | 43 | -0.17 | Y | 40.02 | Y | 0 |  |  |  | 1.22 |  |  |  | N | N | N | N | 120 | 0.51 | 56 | 78092 | 92720 | 7020 | 3000 | 15 | 2 |  | 2018-06-20 14:47 | 1581 | 105 |  | 21 | [16 empty] | 77.86 | 100 | 0 | 3100 | 0 |  | 450 |  | 선택 | 선택 | 0 | 3100 | 0 |  | 450 |  | 선택 | 선택 | 해제 | 미정 | 미정 | 선택 | 미정 |  | 미정 | BT180180 | C
C44770 | 2018-06-20 | 3 | D |  | 13 | B | AE1548 | 합금강 | AE4130M6 | BM#2 | 1607 | 43 | 1621 | 1559 | 32 | 6400 |  | 2 | 0.4 | 17 | 40 | -2.51 | 1552 | 1611 | 0.99 | 0 | 10 | 20 | 75 | 71 | Y |  | 2018-06-20 15:04 | 64 | 1060 | 25 | 24 | 24 | 25 | 25 | 25 | 25 | 24 | 24 | 24 | 23 | 22 | 21 | 21 | 24 | 25 | 21 | 25 | -0.09 | Y | 44.98 | Y | -0.2 |  |  |  | 1.13 |  |  |  | N | N | N | Y | 150 | 0.48 | 63 | 100478 | 100660 | 5200 | 16200 | 18 | 1 | 10 | 2018-06-20 15:28 | 1552 | 128 |  | 39 | 8 | * 롱 노즐 내부 크랙으로 교체함. | [14 empty] | 95.01 | 100 | 0 | 0 | 0 |  | 650 | 700 | 선택 | 해제 | 0 | 0 | 0 |  | 650 | 700 | 선택 | 해제 | 해제 | 미정 | 선택 | 미정 | 선택 | 3 | 미정 | SB120120 | H
A46301 | 2018-06-20 | 1 | D | 잔강최소화 | 5 | B | 20MNCRS5HA | 소입성보증강 | C1 | BM#1 | 1627 | 41 | 1639 | 1572 | 35 | 5700 |  | 3 | 0.33 | 16 |  | -1.88 | 1598 | 1639 | 3.15 | 11.02 |  | 10 | 30 | 60 | Y |  | 2018-06-20 15:27 | 88 | 1086 | 34 | -56 | 39 | 42 | 43 | 44 | 44 | 43 | 43 | 42 | 42 | 41 |  | 41 | 42 | 44 | 41 | 43 | -0.06 | Y | 30.02 | Y | -0.2 | [7 empty] | N | N | N | N | 110 | 0.51 | 52 | 101508 | 98250 | 7060 | 16500 | 15 | 2 |  | 2018-06-20 15:45 | 1598 | 117 |  | 43 | [16 empty] | 96.77 | 100 | 2500 | 0 | 0 |  | 450 |  | 선택 | 선택 | 2500 | 0 | 0 |  | 450 |  | 선택 | 선택 | 해제 | 미정 | 미정 | 선택 | 선택 |  | 미정 | BT180180 | H
C44771 | 2018-06-20 | 3 | D |  | 14 | A | AE1548 | 합금강 | AE4130M6 | BM#2 | 1605 | 43 | 1622 | 1535 | 32 | 6500 |  | 2 | 0.5 | 15 | 40 | -2.39 | 1559 | 1611 | 0.52 | 0 | 10 | 21 | 64 | 62 | Y |  | 2018-06-20 16:09 | 71 | 1061 | 26 | 29 | 31 | 33 | 33 | 34 | 34 | 34 | 32 | 33 | 32 | 32 | 32 | 31 | 31 | 34 | 31 | 34 | -0.1 | Y | 30.65 | Y | 0 |  |  |  | 0.92 |  |  |  | N | N | N | Y | 140 | 0.48 | 60 | 100478 | 92920 | 5120 | 16200 | 18 | 1 | 10 | 2018-06-20 16:44 | 1559 | 132 |  | 39 | [16 empty] | 102.53 | 100 | 0 | 0 | 0 |  | 650 | 700 | 선택 | 해제 | 0 | 0 | 0 |  | 650 | 700 | 선택 | 해제 | 해제 | 미정 | 선택 | 미정 | 미정 |  | 미정 | SB120120 | H
A46302 | 2018-06-20 | 1 | D |  | 6 | A | 20MNCRS5HA | 소입성보증강 | C1 | BM#1 | 1616 | 43 | 1627 | 1572 | 38 | 6400 |  | 3 | 0.3 | 19 |  | -1.73 | 1587 | 1627 | 0 | 600 |  | 23 | 52 | 55 | Y |  | 2018-06-20 16:34 | 77 | 1086 | 40 | 42 | 43 | 43 | 43 | 43 | 42 | 42 | 39 | 38 | 37 | 36 | 35 | 35 | 40 | 43 | 35 | 43 | -0.16 |  | 49.98 | Y | -0.2 | [7 empty] | N | N | N | N | 100 | 0.51 | 64 | 101508 | 104750 | 7050 | 15600 | 15 | 2 |  | 2018-06-20 16:52 | 1587 | 110 |  | 30 | [16 empty] | 90.31 | 100 | 0 | 0 | 0 |  | 450 |  | 선택 | 선택 | 0 | 0 | 0 |  | 450 |  | 선택 | 선택 | 해제 | 미정 | 미정 | 선택 | 미정 |  | 미정 | BT180180 | H
B46236 | 2018-06-20 | 2 | D |  | 15 | A | AE1548 | 합금강 | AE4130M6 | BM#2 | 1574 | 49 | 1617 | 1516 | 41 | 8100 |  | 1 | 0.31 | 17 |  | -2.35 | 1548 | 1611 | 0.98 | 0 | 0 | 12 | 14 | 159 | Y |  | 2018-06-20 17:21 | 60 | 1088 | 30 | 30 | 29 | 29 | 29 | 28 | 27 | 26 | 25 | 24 | 23 | 23 | 22 | 21 | 26 | 29 | 21 | 29 | -0.15 |  | 51.83 | Y | -0.2 |  |  |  | 1.22 |  |  |  | N | N | N | Y | 130 | 0.48 | 61 | 93301 | 96900 | 5140 | 15700 | 18 | 1 | 10 | 2018-06-20 17:46 | 1559 | 130 |  | 29 | [16 empty] | 91.47 | 100 | 0 | 0 | 0 |  | 650 | 700 | 선택 | 해제 | 0 | 0 | 0 |  | 650 | 700 | 선택 | 해제 | 해제 | 미정 | 선택 | 미정 | 미정 |  | 미정 | SB120120 | H
A46303 | 2018-06-20 | 1 | D |  | 7 | A | 20MNCRS5HA | 소입성보증강 | C1 | BM#1 | 1640 | 48 | 1650 | 1586 | 47 | 5400 |  | 3 | 0.3 | 16 |  | -2.98 | 1588 | 1650 | 4.06 | 7.62 |  | 1 | 29 | 23 | Y |  | 2018-06-20 17:33 | 78 | 1089 | 32 | 35 | 38 | 39 | 40 | 40 | 39 | 38 | 37 | 36 | 35 | 34 |  | 34 | 37 | 40 | 34 | 0 | -0.17 | Y | 35.02 | Y | -0.2 | [7 empty] | N | N | N | N | 150 | 0.48 | 59 | 84590 | 91710 | 7000 | 15300 | 15 | 2 |  | 2018-06-20 17:42 | 1588 | 116 |  | 38 |  | *전공정 작업지연, 감속주입 | [14 empty] | 85.19 | 100 | 0 | 0 | 0 |  | 450 |  | 선택 | 선택 | 0 | 0 | 0 |  | 450 |  | 선택 | 선택 | 해제 | 미정 | 미정 | 선택 | 미정 |  | 미정 | BT180180 | H
B46237 | 2018-06-20 | 2 | D |  | 16 | A | AE1548 | 합금강 | AE4130M6 | BM#2 | 1600 | 49 | 1626 | 1536 | 35 | 7500 |  | 1 | 0.28 | 16 |  | -2.48 | 1558 | 1619 | 1.08 | 0 | 0 | 31 | 9 | 178 | Y |  | 2018-06-20 18:15 | 70 | 1087 | 20 | 22 | 25 | 25 | 25 | 25 | 24 | 23 | 22 | 20 | 19 | 17 |  | 17 | 22 | 25 | 17 | 25 | -0.2 |  | 39.92 | Y | -0.4 |  |  |  | 1.18 |  |  |  | N | N | N | Y | 120 | 0.48 | 57 | 93301 | 91960 | 5090 | 15400 | 18 | 1 | 10 | 2018-06-20 18:44 | 1558 | 130 |  | 39 | [16 empty] | 96.19 | 100 | 0 | 0 | 0 |  | 650 | 700 | 선택 | 해제 | 0 | 0 | 0 |  | 650 | 700 | 선택 | 해제 | 해제 | 미정 | 선택 | 미정 | 미정 |  | 미정 | SB120120 | H
A46304 | 2018-06-20 | 1 | D | TUNDISH교체전 | 8 | A | 20MNCRS5HA | 소입성보증강 | C1 | BM#1 | 1612 | 38 | 1655 | 1542 | 37 | 8100 |  | 1 | 0.31 | 16 |  | 0 | 1577 | 1657 | 0 | 3.3 | 0 | 11 | 40 | 125 | Y |  | 2018-06-20 19:06 | 67 | 1087 | 32 | 36 | 37 | 37 | 36 | 35 | 34 | 33 | 31 | 30 | 27 | 27 |  | 27 | 33 | 37 | 27 | 0 | -0.22 |  | 45.02 | Y | 0 | [7 empty] | N | N | N | N | 140 | 0.45 | 62 | 84590 | 91420 | 5580 | 1500 | 15 | 2 |  | 2018-06-20 19:07 | 1577 | 95 |  | 5 |  |  |  | 2338EB1D0D4D4F2D8E99D215C31EF1B3 | AD7A895CBE134894AC55792DC8E5DB3F | 6DB23183FD264D44AE6527954BD60336 | [10 empty] | 87.21 | 100 | 0 | 2600 | 0 |  | 450 |  | 선택 | 선택 | 0 | 2700 | 0 |  | 450 |  | 선택 | 선택 | 해제 | 미정 | 선택 | 미정 | 미정 |  | 미정 | BT180180 | H
B46238 | 2018-06-20 | 2 | D |  | 17 | A | AE1548 | 합금강 | AE4130M6 | BM#2 | 1592 | 46 | 1615 | 1534 | 32 | 6700 |  | 1 | 0.3 | 16 |  | 0 | 1544 | 1589 | 1.1 | 0 | 0 | 36 | 4 | 98 | Y |  | 2018-06-20 19:36 | 56 | 1088 | 15 | 17 | 20 | 25 | 25 | 26 | 25 | 23 | 22 | 23 | 21 | 19 | 19 | 19 | 22 | 26 | 19 | 25 | -0.2 | Y | 34.98 | Y | 0 |  |  |  | 1.54 |  |  |  | N | N | N | Y | 110 | 0.48 | 59 | 93301 | 93000 | 4830 | 16200 | 18 | 1 | 10 | 2018-06-20 19:46 | 1544 | 130 |  | 18 | [16 empty] | 95.21 | 100 | 0 | 0 | 0 |  | 650 | 700 | 선택 | 해제 | 0 | 0 | 0 |  | 650 | 700 | 선택 | 해제 | 해제 | 미정 | 선택 | 미정 | 미정 |  | 미정 | SB120120 | H
A46305 | 2018-06-20 | 1 | D | TUNDISH교체 | 1 | A | SCR420HD | 소입성보증강 | C | BM#1 | 1598 | 43 | 1631 | 1557 | 42 | 7200 |  | 3 | 0.28 | 14 |  | 82.29 | 1631 | 0 | 0 | 10.96 |  | 10 | 31 | 72 | Y |  | 2018-06-20 19:54 | 122 | 1089 | 11 | 21 | 19 | 23 | 26 | 28 | 29 | 30 | 30 | 30 |  |  |  | 30 | 26 | 30 | 30 | 30 | 0 |  | 10.02 | Y | 0 |  | 2.52 | 2.18 | 1.56 |  |  |  | N | N | N | N | 150 | 0.53 | 54 | 152262 | 96510 | 7040 | 14700 | 2 | 1 |  | 2018-06-20 20:02 | 1591 | 125 |  | 46 |  | *T/Dflux 유15kg 용120kg *수소측정기준초과(10분) 이상재 ID:101.102.201.202 생관통보 *유사강종 연연주 혼탕부 성분확인 ID:107.108.109.207.208.209 | [14 empty] | 146.05 | 100 | 700 | 0 | 0 |  | 410 |  | 선택 | 선택 | 700 | 0 | 0 |  | 410 |  | 선택 | 선택 | 해제 | 미정 | 미정 | 선택 | 선택 |  | 미정 | BT180180 | H
B46239 | 2018-06-20 | 2 | D |  | 18 | A | AE1548 | 합금강 | AE4130M6 | BM#2 | 1579 | 47 | 1617 | 1534 | 37 | 7700 |  | 1 | 0.29 | 16 |  | -2.59 | 1555 | 1618 | 1.11 | 0.21 | 0 | 37 | 37 | 167 | Y |  | 2018-06-20 20:24 | 67 | 1088 | 18 | 22 | 25 | 27 | 28 | 28 | 28 | 28 | 27 | 25 | 25 | 24 | 23 | 18 | 24 | 28 | 18 | 28 | -0.26 | Y | 38.1 | Y | 0 |  |  |  | 1.28 |  |  |  | N | N | N | Y | 100 | 0.48 | 61 | 93301 | 95480 | 5150 | 15200 | 18 | 1 | 10 | 2018-06-20 20:30 | 1555 | 130 |  | 30 | [16 empty] | 92.84 | 100 | 0 | 0 | 0 |  | 650 | 700 | 선택 | 해제 | 0 | 0 | 0 |  | 650 | 700 | 선택 | 해제 | 해제 | 미정 | 선택 | 미정 | 미정 |  | 미정 | SB120120 | H
A46306 | 2018-06-20 | 1 | B |  | 2 | A | SCR420HON | 소입성보증강 | C | BM#1 | 1661 | 43 | 1644 | 1616 | 41 | 5400 |  | 1 | 0.28 | 16 |  | -2.05 | 1575 | 1633 | 0 | 2.44 | 0 | 23 | 53 | 67 | Y |  | 2018-06-20 21:03 | 65 | 1087 | 28 | 26 | 27 | 27 | 26 | 26 | 25 | 24 | 23 | 23 | 22 | 20 |  | 20 | 25 | 27 | 20 | 26 | -0.16 |  | 44.98 | Y | -0.4 | [7 empty] | N | N | N | N | 140 | 0.53 | 58 | 46392 | 98000 | 5140 | 15100 | 2 | 1 |  | 2018-06-20 21:07 | 1575 | 120 |  | 31 |  | *유사강종 연연주 혼탕부 성분확인 ID:101.201 *고속강종 Test주속 적용 | [14 empty] | 45.04 | 100 | 0 | 0 | 0 |  | 410 |  | 선택 | 선택 | 0 | 0 | 0 |  | 410 |  | 선택 | 선택 | 해제 | 미정 | 선택 | 미정 | 미정 |  | 미정 | BT180180 | H
B46240 | 2018-06-20 | 2 | B | TUNDISH교체전 | 19 | A | AE1548 | 합금강 | AE4130M6 | BM#2 | 1567 | 45 | 1626 | 1524 | 35 | 7600 |  | 1 | 0.28 | 16 |  | -2.1 | 1554 | 1611 | 0.85 | 0 | 0 | 12 | 15 | 50 | Y |  | 2018-06-20 21:35 | 66 | 1088 | 24 | 29 | 34 | 34 | 36 | 36 | 36 | 36 | 34 | 33 | 32 | 31 | 29 | 29 | 32 | 36 | 29 | 36 | -0.19 | Y | 35.95 | Y | -0.4 |  |  |  | 1.4 |  |  |  | N | N | N | M | 150 | 0.47 | 63 | 86124 | 98980 | 5020 | 2000 | 18 | 1 |  | 2018-06-20 21:51 | 1554 | 123 |  | 24 |  |  | 91D366E294584CDD95B70E446C78EDD2 | 24309257E69D442CB29F1F28EB3FE12A | 0C1015A31F834F28AD324CBB0D3D6E1B | [11 empty] | 82.81 | 100 | 0 | 3500 | 0 |  | 650 | 700 | 선택 | 해제 | 0 | 2850 | 0 |  | 650 | 700 | 선택 | 해제 | 해제 | 미정 | 선택 | 해제 | 미정 |  | 미정 | SB120120 | H
A46307 | 2018-06-20 | 1 | B |  | 3 | A | SCR420HON | 소입성보증강 | C | BM#1 | 1593 | 40 | 1629 | 1540 | 36 | 6500 |  | 3 | 0.26 | 19 |  | -2.24 | 1577 | 1629 | 0 | 15.76 |  | 1 | 30 | 70 | Y |  | 2018-06-20 22:02 | 67 | 1087 | 18 | 20 | 24 | 26 | 27 | 27 | 27 | 26 | 26 | 26 | 26 | 26 | 24 | 24 | 25 | 27 | 24 | 27 | -0.08 | Y | 39.98 | Y | -0.4 | [7 empty] | N | N | N | N | 130 | 0.52 | 60 | 92784 | 99380 | 7090 | 12600 | 2 | 1 |  | 2018-06-20 22:08 | 1577 | 116 |  | 32 |  | *고속강종 Test주속 적용 *강제개공 및 나탕주입 ID:106.206 | [14 empty] | 87.2 | 100 | 0 | 0 | 0 |  | 410 |  | 선택 | 선택 | 0 | 0 | 0 |  | 410 |  | 선택 | 선택 | 해제 | 미정 | 미정 | 선택 | 미정 |  | 미정 | BT180180 | H
A46308 | 2018-06-20 | 1 | B |  | 4 | B | SCR420HON | 소입성보증강 | C | BM#1 | 1621 | 41 | 1619 | 1578 | 29 | 5400 |  | 3 | 0.28 | 19 |  | -1.92 | 1570 | 1614 | 0 | 23.71 |  | 11 | 41 | 70 | N | 1 | 2018-06-20 23:10 | 60 | 1087 | 21 | 20 | 22 | 22 | 22 | 21 | 21 | 20 | 20 | 20 | 19 |  |  | 19 | 21 | 22 | 19 | 22 | -0.07 |  | 40 | Y | -0.2 | [7 empty] | N | N | N | N | 120 | 0.51 | 55 | 92784 | 94330 | 7010 | 16200 | 2 | 1 |  | 2018-06-20 23:16 | 1570 | 116 |  | 26 |  | *고속강종 Test주속 적용 *강제개공 및 나탕주입 ID:101.201 | [14 empty] | 91.59 | 100 | 0 | 0 | 0 |  | 410 |  | 선택 | 선택 | 0 | 0 | 0 |  | 410 |  | 선택 | 선택 | 해제 | 미정 | 미정 | 선택 | 미정 |  | 미정 | BT180180 | H
B46241 | 2018-06-20 | 2 | B | TUNDISH교체 | 1 | A | AE4140P | 합금강 | AE4140P | BM#2 | 1590 | 53 | 1645 | 1535 | 47 | 9700 |  | 1 | 0.27 | 21 |  | -2.63 | 1582 | 1654 | 1.97 | 0 | 0 | 31 | 10 | 52 | Y |  | 2018-06-20 22:57 | 88 | 1087 | -90 | 28 | 28 | 28 | 27 | 27 | 26 | 27 | 30 | 33 | 36 | 37 | 38 | 40 | 32 | 40 | 40 | 40 | 0 |  | 10 | Y | 0 | 1.1 | 2.05 | 2.05 |  |  |  |  | N | N | N | M | 150 | 0.45 | 65 | 100841 | 102820 | 470 | 15000 | 11 | 2 | 10 | 2018-06-20 22:55 | 1582 | 135 |  | 33 | 16 | * T/D 용강량 실측:1200mm / 19 TON * T/D FLUX 용탕부: 120 KG / 유탕부: 15KG 투입 * 슬리브 롱노즐( Y자형 ) 사용 | [14 empty] | 97.1 | 100 | 700 | 0 | 0 |  | 650 | 1000 | 선택 | 해제 | 700 | 0 | 0 |  | 650 | 1000 | 선택 | 해제 | 해제 | 미정 | 미정 | 미정 | 미정 |  | 미정 | SB131131 | C
A46309 | 2018-06-20 | 1 | B |  | 5 | A | SCR420HON | 소입성보증강 | C | BM#1 | 1587 | 49 | 1620 | 1553 | 32 | 5900 |  | 3 | 0.28 | 19 |  | -1.71 | 1577 | 1615 | 0 | 19.39 |  | 10 | 32 | 52 | Y |  | 2018-06-21 00:06 | 67 | 1086 | 17 | 22 | 27 | 29 | 31 | 31 | 30 | 30 | 30 | 29 | 28 | 27 | 26 | 26 | 28 | 31 | 26 | 30 | -0.12 | Y | 40 | Y | -0.2 | [7 empty] | N | N | N | N | 110 | 0.52 | 62 | 108248 | 102390 | 7120 | 15100 | 2 | 1 |  | 2018-06-21 00:13 | 1577 | 112 |  | 27 |  | *고속강종 Test주속 적용 | [14 empty] | 98.95 | 100 | 0 | 0 | 0 |  | 410 |  | 선택 | 선택 | 0 | 0 | 0 |  | 410 |  | 선택 | 선택 | 해제 | 미정 | 미정 | 선택 | 미정 |  | 미정 | BT180180 | H
B46242 | 2018-06-20 | 2 | B |  | 2 | A | AE4140P | 합금강 | AE4140P | BM#2 | 1585 | 53 | 1625 | 1525 | 43 | 9300 |  | 1 | 0.27 | 19 |  | -2.03 | 1572 | 1629 | 1.79 | 0 | 0 | 36 | 5 | 67 | Y |  | 2018-06-20 23:56 | 78 | 1081 | 35 | 34 | 33 | 33 | 32 | 30 | 29 | 29 | 27 | 26 | 24 | 22 |  | 22 | 30 | 33 | 22 | 0 | -0.24 |  | 44.97 | Y | -0.4 | [7 empty] | N | N | N | Y | 140 | 0.51 | 63 | 100841 | 106390 | 70 | 16000 | 11 | 2 | 20 | 2018-06-21 00:09 | 1572 | 143 |  | 43 | [16 empty] | 96.31 | 100 | 0 | 0 | 0 |  | 650 | 600 | 선택 | 해제 | 0 | 0 | 0 |  | 650 | 600 | 선택 | 해제 | 해제 | 미정 | 미정 | 미정 | 미정 |  | 미정 | SB131131 | C
A46310 | 2018-06-20 | 1 | B |  | 6 | A | SCR420HON | 소입성보증강 | C | BM#1 | 1568 | 47 | 1605 | 1516 | 42 | 7900 |  | 3 | 0.27 | 18 |  | 0 | 1605 | 1605 | 0 | 18.12 |  | 23 | 54 | 53 | Y |  | 2018-06-21 01:15 | 95 | 1095 | 25 | 29 | 33 | 35 | 35 | 35 | 34 | 33 | 33 | 32 | 31 | 30 |  | 30 | 32 | 35 | 30 | 35 | -0.12 | Y | 40 | Y | -0.2 | [7 empty] | N | N | N | N | 100 | 0.52 | 59 | 108248 | 101030 | 7080 | 15600 | 2 | 1 |  | 2018-06-21 01:21 | 1577 | 102 |  | 21 |  | *고속강종 Test주속 적용 | [14 empty] | 100.18 | 100 | 0 | 0 | 0 |  | 410 |  | 선택 | 선택 | 0 | 0 | 0 |  | 410 |  | 선택 | 선택 | 해제 | 미정 | 미정 | 선택 | 미정 |  | 미정 | BT180180 | H
B46243 | 2018-06-20 | 2 | B | 잔강최소화전 | 3 | A | AE4140P | 합금강 | AE4140P | BM#2 | 1581 | 53 | 1624 | 1515 | 44 | 9300 |  | 1 | 0.25 | 19 |  | -2 | 1568 | 1620 | 1.81 | 0 | 0 | 37 | 38 | 66 | Y |  | 2018-06-21 01:00 | 74 | 1090 | 22 | 25 | 26 | 27 | 26 | 25 | 24 | 23 | 22 | 20 | 19 | 17 |  | 17 | 23 | 27 | 17 | 0 | -0.25 | Y | 40 | Y | -0.4 | [7 empty] | N | N | N | Y | 130 | 0.51 | 64 | 131439 | 107060 | -1460 | 3000 | 11 | 2 | 40 | 2018-06-21 01:00 | 1568 | 145 |  | 46 | [16 empty] | 124.47 | 100 | 0 | 0 | 0 |  | 650 | 600 | 선택 | 해제 | 0 | 0 | 0 |  | 650 | 600 | 선택 | 해제 | 해제 | 미정 | 미정 | 미정 | 미정 |  | 미정 | BM390390 | C
A46311 | 2018-06-20 | 1 | B |  | 7 | A | SCR420HON | 소입성보증강 | C | BM#1 | 1626 | 40 | 1613 | 1574 | 32 | 5400 |  | 3 | 0.28 | 19 |  | -1.43 | 1581 | 1613 | 0 | 18.76 |  | 1 | 31 | 64 | Y |  | 2018-06-21 02:19 | 71 | 1087 | 29 | 32 | 34 | 36 | 36 | 36 | 35 | 35 | 34 | 34 | 33 | 32 |  | 32 | 34 | 36 | 32 | 36 | -0.1 | Y | 40 | Y | -0.2 | [7 empty] | N | N | N | N | 150 | 0.52 | 60 | 92784 | 97960 | 7060 | 15300 | 2 | 1 |  | 2018-06-21 02:26 | 1581 | 98 |  | 18 |  | *고속강종 Test주속 적용 | [14 empty] | 88.41 | 100 | 0 | 0 | 0 |  | 410 |  | 선택 | 선택 | 0 | 0 | 0 |  | 410 |  | 선택 | 선택 | 해제 | 미정 | 미정 | 선택 | 미정 |  | 미정 | BT180180 | H
B46244 | 2018-06-20 | 2 | B | 잔강최소화 | 4 | A | SM45C | 탄소강 | SM45C | BM#2 | 1583 | 50 | 1627 | 1526 | 47 | 7800 |  | 1 | 0.26 | 16 |  | -2.07 | 1577 | 1626 | 0.01 | 3.51 | 0 | 12 | 16 | 64 | Y |  | 2018-06-21 01:59 | 84 | 1097 | -13 | 28 | 30 | 32 | 32 | 32 | 32 | 31 | 30 | 29 | 27 |  |  | 27 | 26 | 32 | 27 | 32 | -0.14 | Y | 34.97 | Y | -0.4 | [7 empty] | N | N | N | N | 120 | 0.5 | 57 | 89758 | 106330 | 1610 | 15500 | 11 | 2 | 10 | 2018-06-21 02:13 | 1577 | 159 |  | 66 | [16 empty] | 85.77 | 100 | 0 | 0 | 0 |  | 650 | 400 | 선택 | 해제 | 0 | 0 | 0 |  | 650 | 400 | 선택 | 해제 | 해제 | 미정 | 미정 | 미정 | 선택 | 3 | 미정 | SB120120 | C
A46312 | 2018-06-20 | 1 | B |  | 8 | A | SCR420HON | 소입성보증강 | C | BM#1 | 1599 | 42 | 1606 | 1536 | 37 | 6900 |  | 3 | 0.28 | 19 |  | -1.18 | 1579 | 1606 | 0 | 17.37 |  | 11 | 42 | 64 | Y |  | 2018-06-21 03:20 | 69 | 1083 | 30 | 33 | 35 | 36 | 36 | 36 | 36 | 35 | 34 | 33 | 33 | 32 |  | 32 | 34 | 36 | 32 | 36 | -0.1 | Y | 40 | Y | -0.2 | [7 empty] | N | N | N | N | 140 | 0.52 | 58 | 108248 | 99430 | 7040 | 14300 | 2 | 1 |  | 2018-06-21 03:32 | 1579 | 96 |  | 18 |  | *고속강종 Test주속 적용 | [14 empty] | 101.74 | 100 | 0 | 0 | 0 |  | 410 |  | 선택 | 선택 | 0 | 0 | 0 |  | 410 |  | 선택 | 선택 | 해제 | 미정 | 미정 | 선택 | 미정 |  | 미정 | BT180180 | H
B46245 | 2018-06-20 | 2 | B |  | 5 | A | SM45C | 탄소강 | SM45C | BM#2 | 1565 | 42 | 1637 | 1524 | 34 | 7300 |  | 1 | 0.25 | 16 |  | -2.11 | 1574 | 1627 | 0 | 3.13 | 0 | 31 | 11 | 40 | Y |  | 2018-06-21 03:12 | 81 | 1088 | 24 | 28 | 31 | 33 | 34 | 34 | 34 | 34 | 33 | 32 | 30 | 29 | 27 | 27 | 31 | 34 | 27 | 34 | -0.17 | Y | 40 | Y | -0.4 | [7 empty] | N | N | N | N | 110 | 0.5 | 60 | 97380 | 99440 | 1300 | 14800 | 11 | 2 | 40 | 2018-06-21 03:11 | 1574 | 143 |  | 54 | [16 empty] | 96.7 | 73.33 | 0 | 0 | 0 |  | 650 | 400 | 선택 | 해제 | 0 | 0 | 0 |  | 650 | 400 | 선택 | 해제 | 해제 | 미정 | 미정 | 미정 | 미정 |  | 미정 | SB120120 | H
A46313 | 2018-06-20 | 1 | B |  | 9 | A | SCR420HON | 소입성보증강 | C | BM#1 | 1637 | 41 | 1625 | 1570 | 32 | 5800 |  | 3 | 0.3 | 19 |  | -1.95 | 1580 | 1625 | 0 | 19.45 |  | 10 | 33 | 65 | Y |  | 2018-06-21 04:18 | 70 | 1089 | 30 | 33 | 37 | 39 | 40 | 40 | 40 | 39 | 38 | 38 | 36 | 36 | 35 | 35 | 37 | 40 | 35 | 40 | -0.11 | Y | 45.03 | Y | 0 | [7 empty] | N | N | N | N | 130 | 0.47 | 68 | 92784 | 102210 | 7040 | 15600 | 2 | 1 |  | 2018-06-21 04:26 | 1580 | 94 |  | 20 |  | *전기로 작업지연 감속주입 | [14 empty] | 84.97 | 100 | 0 | 0 | 0 |  | 410 |  | 선택 | 선택 | 0 | 0 | 0 |  | 410 |  | 선택 | 선택 | 해제 | 미정 | 미정 | 선택 | 미정 |  | 미정 | BT180180 | H
B46246 | 2018-06-20 | 2 | C |  | 6 | A | SM45C | 탄소강 | SM45C | BM#2 | 1599 | 40 | 1636 | 1564 | 27 | 5900 |  | 1 | 0.27 | 16 |  | -2.12 | 1576 | 1628 | 0 | 3.22 | 0 | 36 | 6 | 40 | Y |  | 2018-06-21 04:09 | 83 | 1084 | 24 | 29 | 32 | 34 | 34 | 34 | 34 | 33 | 32 | 31 | 30 | 28 |  | 28 | 31 | 34 | 28 | 34 | -0.15 | Y | 40 | Y | -0.4 | [7 empty] | N | N | N | N | 100 | 0.5 | 57 | 97380 | 96000 | 630 | 14400 | 11 | 2 | 10 | 2018-06-21 04:15 | 1576 | 149 |  | 60 | [16 empty] | 100.86 | 80 | 0 | 0 | 0 |  | 650 | 400 | 선택 | 해제 | 0 | 0 | 0 |  | 650 | 400 | 선택 | 해제 | 해제 | 미정 | 미정 | 미정 | 미정 |  | 미정 | SB120120 | H
A46314 | 2018-06-20 | 1 | C |  | 10 | A | SCR420HON | 소입성보증강 | C | BM#1 | 1590 | 41 | 1615 | 1532 | 34 | 6200 |  | 3 | 0.3 | 19 |  | -1.99 | 1570 | 1615 | 0 | 22.95 |  | 23 | 55 | 67 | Y |  | 2018-06-21 05:25 | 60 | 1072 | 33 | 32 | 31 | 30 | 30 | 29 | 28 | 27 | 26 | 25 | 25 | 23 | 23 | 23 | 28 | 31 | 23 | 0 | -0.16 |  | 50.03 | Y | 0 | [7 empty] | N | N | N | N | 120 | 0.47 | 61 | 92784 | 93800 | 7080 | 16200 | 2 | 1 |  | 2018-06-21 05:30 | 1570 | 95 |  | 22 |  | *전기로 작업지연 감속주입 | [14 empty] | 92.05 | 100 | 0 | 0 | 0 |  | 410 |  | 선택 | 선택 | 0 | 0 | 0 |  | 410 |  | 선택 | 선택 | 해제 | 미정 | 미정 | 선택 | 미정 |  | 미정 | BT180180 | H
B46247 | 2018-06-20 | 2 | C |  | 7 | A | SM45C | 탄소강 | SM45C | BM#2 | 1608 | 41 | 1624 | 1544 | 30 | 6400 |  | 1 | 0.27 | 16 |  | -2.05 | 1576 | 1626 | 0 | 2.97 | 0 | 37 | 39 | 31 | Y |  | 2018-06-21 05:10 | 83 | 1082 | 32 | 35 | 37 | 38 | 38 | 38 | 38 | 37 | 36 | 35 | 33 |  |  | 33 | 36 | 38 | 33 | 38 | -0.14 | Y | 35 | Y | -0.4 | [7 empty] | N | N | N | N | 150 | 0.5 | 58 | 90888 | 95460 | 2360 | 14900 | 11 | 2 | 10 | 2018-06-21 05:25 | 1576 | 149 |  | 59 | [16 empty] | 92.98 | 78.57 | 0 | 0 | 0 |  | 650 | 400 | 선택 | 해제 | 0 | 0 | 0 |  | 650 | 400 | 선택 | 해제 | 해제 | 미정 | 미정 | 미정 | 미정 |  | 미정 | SB120120 | H
A46315 | 2018-06-20 | 1 | C |  | 11 | A | SCR420HON | 소입성보증강 | C | BM#1 | 1598 | 39 | 1607 | 1548 | 33 | 6100 |  | 3 | 0.29 | 20 |  | -1.65 | 1567 | 1607 | 0 | 13.59 |  | 1 | 32 | 73 | Y |  | 2018-06-21 06:25 | 57 | 1085 | 21 | 23 | 25 | 26 | 26 | 27 | 26 | 25 | 24 | 24 | 23 | 22 | 22 | 22 | 24 | 27 | 22 | 26 | -0.14 | Y | 35.02 | Y | 0 | [7 empty] | N | N | N | N | 110 | 0.48 | 65 | 108248 | 98750 | 7000 | 15500 | 2 | 1 |  | 2018-06-21 06:36 | 1567 | 95 |  | 25 |  | *전기로 작업지연 감속주입 | [14 empty] | 102.36 | 100 | 0 | 0 | 0 |  | 410 |  | 선택 | 선택 | 0 | 0 | 0 |  | 410 |  | 선택 | 선택 | 해제 | 미정 | 미정 | 선택 | 미정 |  | 미정 | BT180180 | H
B46248 | 2018-06-20 | 2 | C |  | 8 | A | SM45C | 탄소강 | SM45C | BM#2 | 1571 | 42 | 1626 | 1526 | 33 | 7100 |  | 1 | 0.31 | 16 |  | 0 | 1573 | 1621 | 0 | 4.66 | 0 | 12 | 17 | 17 | Y |  | 2018-06-21 06:31 | 80 | 1099 | 33 | 36 | 36 | 38 | 38 | 37 | 36 | 36 | 34 | 34 | 31 | 30 |  | 30 | 35 | 38 | 30 | 36 | -0.2 | Y | 39.98 | Y | -0.2 | [7 empty] | N | N | N | N | 140 | 0.5 | 60 | 103872 | 98500 | 1960 | 14800 | 11 | 2 | 20 | 2018-06-21 06:42 | 1573 | 145 |  | 38 | [16 empty] | 103.46 | 75 | 0 | 0 | 0 |  | 650 | 400 | 선택 | 해제 | 0 | 0 | 0 |  | 650 | 400 | 선택 | 해제 | 해제 | 미정 | 미정 | 미정 | 미정 |  | 미정 | SB120120 | H
A46316 | 2018-06-21 | 1 | C |  | 12 | A | SCR420HON | 소입성보증강 | C | BM#1 | 1609 | 38 | 1614 | 1576 | 29 | 4700 |  | 3 | 0.27 | 20 |  | -1.77 | 1571 | 1614 | 0 | 11.13 |  | 11 | 43 | 72 | Y |  | 2018-06-21 07:22 | 61 | 1091 | 19 | 22 | 24 | 25 | 26 | 26 | 25 | 25 | 24 | 23 | 22 | 22 | 21 | 21 | 23 | 26 | 21 | 25 | -0.12 | Y | 40.03 | Y | -0.2 | [7 empty] | N | N | N | N | 100 | 0.47 | 63 | 92784 | 96450 | 5260 | 16500 | 2 | 1 |  | 2018-06-21 07:30 | 1571 | 103 |  | 34 |  | *전기로 작업지연 감속주입 | [14 empty] | 89.69 | 100 | 0 | 0 | 0 |  | 410 |  | 선택 | 선택 | 0 | 0 | 0 |  | 410 |  | 선택 | 선택 | 해제 | 미정 | 미정 | 선택 | 미정 |  | 미정 | BT180180 | H
B46249 | 2018-06-20 | 2 | C |  | 9 | A | SM45C | 탄소강 | SM45C | BM#2 | 1588 | 47 | 1624 | 1536 | 33 | 7000 |  | 1 | 0.27 | 15 |  | 0 | 1560 | 1619 | 0 | 3.64 | 0 | 31 | 12 | 19 | Y |  | 2018-06-21 07:38 | 67 | 1080 | 31 | 33 | 34 | 34 | 34 | 33 | 33 | 32 | 30 | 29 | 28 | 27 |  | 27 | 32 | 34 | 27 | 34 | -0.16 |  | 44.98 | Y | -0.2 | [7 empty] | N | N | N | N | 130 | 0.5 | 63 | 90888 | 104200 | 5350 | 15300 | 11 | 2 | 30 | 2018-06-21 07:43 | 1560 | 141 |  | 35 | [16 empty] | 87.39 | 78.57 | 0 | 0 | 0 |  | 650 | 400 | 선택 | 해제 | 0 | 0 | 0 |  | 650 | 400 | 선택 | 해제 | 해제 | 미정 | 미정 | 미정 | 미정 |  | 미정 | SB120120 | H
A46317 | 2018-06-21 | 1 | C |  | 13 | A | SCR420HON | 소입성보증강 | C | BM#1 | 1573 | 40 | 1614 | 1534 | 34 | 6300 |  | 3 | 0.28 | 20 |  | -1.67 | 1574 | 1614 | 0 | 15.93 |  | 36 | 7 | 49 | Y |  | 2018-06-21 08:30 | 64 | 1094 | 20 | 23 | 27 | 30 | 31 | 31 | 31 | 31 | 30 | 30 | 30 | 29 | 28 | 28 | 29 | 31 | 28 | 31 | -0.07 | Y | 40 | Y | -0.2 | [7 empty] | N | N | N | N | 150 | 0.47 | 63 | 92784 | 94800 | 6400 | 15900 | 2 | 1 |  | 2018-06-21 08:38 | 1574 | 109 |  | 30 |  | *전기로 작업지연 감속주입 | [14 empty] | 91.14 | 100 | 0 | 0 | 0 |  | 410 |  | 선택 | 선택 | 0 | 0 | 0 |  | 410 |  | 선택 | 선택 | 해제 | 미정 | 미정 | 선택 | 미정 |  | 미정 | BT180180 | H
B46250 | 2018-06-21 | 2 | C |  | 10 | A | SM45C | 탄소강 | SM45C | BM#2 | 1582 | 45 | 1645 | 1544 | 34 | 7000 |  | 1 | 0.27 | 16 |  | 0 | 1575 | 1651 | 0 | 4.35 | 0 | 19 | 1 | 14903 | Y |  | 2018-06-21 08:41 | 82 | 1265 | 24 | 31 | 36 | 39 | 41 | 42 | 42 | 40 | 40 | 39 | 38 | 36 | 34 | 34 | 37 | 42 | 34 | 0 | -0.23 | Y | 35.02 | Y | -0.4 |  |  |  | 1.14 |  |  |  | N | N | N | N | 120 | 0.5 | 60 | 103872 | 98090 | 1960 | 14900 | 11 | 2 | 40 | 2018-06-21 08:49 | 1575 | 143 |  | 38 |  | *대보수 첫HEAT | [14 empty] | 103.98 | 75 | 0 | 0 | 0 |  | 650 | 400 | 선택 | 해제 | 0 | 0 | 0 |  | 650 | 400 | 선택 | 해제 | 해제 | 미정 | 미정 | 미정 | 미정 |  | 미정 | SB120120 | H
A46318 | 2018-06-21 | 1 | C | TUNDISH교체전 | 14 | A | SCR420HON | 소입성보증강 | C | BM#1 | 1625 | 40 | 1619 | 1575 | 34 | 5700 |  | 3 | 0.27 | 20 |  | -1.74 | 1577 | 1619 | 0 | 14.66 |  | 23 | 56 | 67 | Y |  | 2018-06-21 09:27 | 67 | 1099 | 26 | 27 | 28 | 29 | 29 | 29 | 29 | 28 | 27 | 26 | 26 | 24 | 23 | 23 | 27 | 29 | 23 | 29 | -0.13 | Y | 44.98 | Y | -0.2 | [7 empty] | N | N | N | N | 140 | 0.47 | 65 | 87668 | 98300 | 7000 | 2000 | 2 | 1 |  | 2018-06-21 09:33 | 1577 | 109 |  | 38 |  | *전기로 작업지연 감속주입 | EE0E9EF75B424C1FB2BF230E68885906 | 2724B63DAB1F4C2394F4E5E266B500CC | 236271C779364BD1B76439FABFA01D02 | [11 empty] | 83.26 | 100 | 0 | 3000 | 0 |  | 410 |  | 선택 | 선택 | 0 | 3000 | 0 |  | 410 |  | 선택 | 선택 | 해제 | 미정 | 미정 | 선택 | 미정 |  | 미정 | BT180180 | H
B46251 | 2018-06-21 | 2 | C |  | 11 | A | SM45C | 탄소강 | SM45C | BM#2 | 1595 | 45 | 1626 | 1544 | 32 | 6400 |  | 1 | 0.24 | 21 |  | 0 | 1558 | 1626 | 0 | 4.4 | 0 | 37 | 40 | 31 | Y |  | 2018-06-21 10:00 | 65 | 1085 | 32 | 34 | 37 | 39 | 39 | 39 | 38 | 38 | 37 | 36 | 35 | 33 |  | 33 | 37 | 39 | 33 | 39 | -0.15 | Y | 39.97 | Y | -0.4 | [7 empty] | N | N | N | N | 110 | 0.5 | 58 | 90888 | 96260 | 1880 | 13000 | 11 | 2 | 10 | 2018-06-21 10:07 | 1558 | 122 |  | 21 | 23 | [15 empty] | 92.65 | 78.57 | 0 | 0 | 0 |  | 650 | 400 | 선택 | 해제 | 0 | 0 | 0 |  | 650 | 400 | 선택 | 해제 | 해제 | 미정 | 미정 | 미정 | 미정 |  | 미정 | SB120120 | H
B46252 | 2018-06-21 | 2 | C |  | 12 | A | SM45C | 탄소강 | SM45C | BM#2 | 1580 | 37 | 1616 | 1554 | 27 | 5600 |  | 1 | 0.25 | 15 |  | 0 | 1560 | 1612 | 0 | 3.31 | 0 | 12 | 18 | 55 | Y |  | 2018-06-21 10:55 | 67 | 1095 | 29 | 31 | 32 | 32 | 32 | 32 | 31 | 30 | 29 | 28 | 27 | 25 | 23 | 23 | 30 | 32 | 23 | 32 | -0.18 |  | 50 | Y | -0.4 | [7 empty] | N | N | N | N | 100 | 0.5 | 61 | 103872 | 100150 | 1710 | 14600 | 11 | 2 | 20 | 2018-06-21 11:03 | 1560 | 121 |  | 28 |  | *전공정 작업지연 감속주입 | [14 empty] | 102.04 | 100 | 0 | 0 | 0 |  | 650 | 400 | 선택 | 해제 | 0 | 0 | 0 |  | 650 | 400 | 선택 | 해제 | 해제 | 미정 | 미정 | 미정 | 선택 | 8 | 미정 | SB120120 | H
A46319 | 2018-06-21 | 1 | C | TUNDISH교체 | 1 | A | SCR420HB | 소입성보증강 | C2 | BM#1 | 1606 | 45 | 1639 | 1559 | 39 | 7000 |  | 3 | 0.27 | 20 |  | -2 | 1591 | 1639 | 0 | 12.66 |  | 1 | 33 | 56 | Y |  | 2018-06-21 10:49 | 83 | 1102 | 25 | 22 | 25 | 27 | 28 | 29 | 30 | 32 | 32 | 32 | 32 |  |  | 32 | 29 | 32 | 32 | 32 | 0 |  | 15.02 | Y | 0 |  | 1.84 | 1.84 |  |  |  |  | N | N | N | N | 150 | 0.47 | 57 | 101508 | 98270 | 7130 | 15400 | 4 | 2 |  | 2018-06-21 10:57 | 1591 | 128 |  | 50 |  | *T/D플럭스 유15 용225KG *전공정요청 감속주입 | [14 empty] | 96.86 | 100 | 1000 | 0 | 0 |  | 450 |  | 선택 | 선택 | 1000 | 0 | 0 |  | 450 |  | 선택 | 선택 | 해제 | 미정 | 미정 | 선택 | 미정 |  | 미정 | BT180180 | H
A46320 | 2018-06-21 | 1 | C |  | 2 | B | SCR420HB | 소입성보증강 | C2 | BM#1 | 1644 | 44 | 1645 | 1573 | 36 | 6300 |  | 1 | 0.28 | 19 |  | 0 | 1631 | 1631 | 0 | 4.09 | 0 | 11 | 44 | 72 | Y |  | 2018-06-21 12:23 | 123 | 1108 | 31 | 33 | 36 | 37 | 36 | 36 | 35 | 34 | 33 | 32 | 30 |  |  | 30 | 34 | 37 | 30 | 36 | -0.2 | Y | 35.02 | Y | -0.4 | [7 empty] | N | N | N | N | 140 | 0.5 | 52 | 84590 | 85350 | 4940 | 16600 | 4 | 2 |  | 2018-06-21 12:29 | 1582 | 124 |  | 13 |  | *전공정요청 감속주입 *자동온도 1542℃ 수동온도 1540℃ | [14 empty] | 93.62 | 100 | 0 | 0 | 0 |  | 450 |  | 선택 | 선택 | 0 | 0 | 0 |  | 450 |  | 선택 | 선택 | 해제 | 미정 | 선택 | 해제 | 미정 |  | 미정 | BT180180 | H
B46253 | 2018-06-21 | 2 | C |  | 13 | A | SM45C | 탄소강 | SM45C | BM#2 | 1598 | 35 | 1614 | 1524 | 28 | 6000 |  | 1 | 0.27 | 16 |  | 0 | 1566 | 1625 | 0 | 3.58 | 0 | 31 | 13 | 39 | Y |  | 2018-06-21 11:48 | 73 | 1093 | 22 | 26 | 28 | 30 | 31 | 32 | 33 | 32 | 32 | 32 | 31 | 30 | 29 | 26 | 29 | 33 | 26 | 32 | -0.18 | Y | 39.98 | Y | -0.2 | [7 empty] | N | N | N | N | 150 | 0.41 | 72 | 92736 | 95510 | 1660 | 14700 | 11 | 2 | 10 | 2018-06-21 12:10 | 1566 | 120 |  | 39 |  | *전공정 작업지연 10%이상 감속주입 , 이상공정 등록 및 생관통보 | [14 empty] | 95.51 | 100 | 0 | 0 | 0 |  | 650 | 400 | 선택 | 해제 | 0 | 0 | 0 |  | 650 | 400 | 선택 | 해제 | 해제 | 미정 | 미정 | 미정 | 미정 |  | 미정 | SB120120 | H
A46321 | 2018-06-21 | 1 | A |  | 3 | B | SCR420HB | 소입성보증강 | C2 | BM#1 | 1637 | 49 | 1632 | 1556 | 40 | 7100 |  | 1 | 0.27 | 19 |  | 0 | 1576 | 1634 | 0 | 4.12 | 0 | 36 | 8 | 72 | Y |  | 2018-06-21 13:11 | 68 | 1090 | 30 | 30 | 32 | 33 | 33 | 32 | 32 | 31 | 29 | 29 | 28 | 26 |  | 26 | 31 | 33 | 26 | 32 | -0.18 | Y | 39.98 | Y | -0.4 | [7 empty] | N | N | N | N | 130 | 0.5 | 58 | 101508 | 92630 | 5090 | 15370 | 4 | 2 |  | 2018-06-21 13:10 | 1576 | 118 |  | 17 |  | *전공정 지연으로 감속주입 | [14 empty] | 99.52 | 100 | 0 | 0 | 0 |  | 450 |  | 선택 | 선택 | 0 | 0 | 0 |  | 450 |  | 선택 | 선택 | 해제 | 미정 | 선택 | 해제 | 미정 |  | 미정 | BT180180 | H
B46254 | 2018-06-21 | 2 | A |  | 14 | A | SM45C | 탄소강 | SM45C | BM#2 | 1610 | 42 | 1625 | 1507 | 32 | 7000 |  | 1 | 0.27 | 15 |  | 0 | 1608 | 1608 | 0 | 3.33 | 0 | 19 | 2 | 40 | Y |  | 2018-06-21 13:40 | 115 | 1098 | 22 | 31 | 33 | 35 | 36 | 36 | 36 | 36 | 36 | 35 | 34 | 33 | 31 | 29 | 33 | 36 | 29 | 36 | -0.16 | Y | 44.98 | Y | -0.4 | [7 empty] | N | N | N | N | 140 | 0.43 | 66 | 103872 | 94190 | 1570 | 16300 | 11 | 2 |  | 2018-06-21 13:36 | 1563 | 122 |  | 3 |  | *전공정 작업지연 10%이상 감속주입 , 이상공정 등록 및 생관통보 | [14 empty] | 108.48 | 100 | 0 | 0 | 0 |  | 650 | 400 | 선택 | 해제 | 0 | 0 | 0 |  | 650 | 400 | 선택 | 해제 | 해제 | 미정 | 미정 | 미정 | 미정 |  | 미정 | SB120120 | H
A46322 | 2018-06-21 | 1 | A |  | 4 | A | SCR420HB | 소입성보증강 | C2 | BM#1 | 1610 | 52 | 1621 | 1572 | 39 | 7200 |  | 1 | 0.26 | 18 |  | -1.59 | 1564 | 1619 | 0 | 4.17 | 0 | 23 | 57 | 69 | Y |  | 2018-06-21 14:18 | 56 | 1096 | 23 | 26 | 28 | 28 | 28 | 28 | 27 | 26 | 25 | 24 | 22 | 21 | 20 | 20 | 25 | 28 | 20 | 28 | -0.16 |  | 50.02 | Y | -0.2 | [7 empty] | N | N | N | N | 120 | 0.5 | 63 | 84590 | 103490 | 5100 | 15340 | 4 | 2 |  | 2018-06-21 14:21 | 1564 | 122 |  | 11 |  | *전공정 지연으로 감속주입 | [14 empty] | 77.96 | 100 | 0 | 0 | 0 |  | 450 |  | 선택 | 선택 | 0 | 0 | 0 |  | 450 |  | 선택 | 선택 | 해제 | 미정 | 선택 | 미정 | 미정 |  | 미정 | BT180180 | H
B46255 | 2018-06-21 | 2 | A |  | 15 | A | SM45C | 탄소강 | SM45C | BM#2 | 1640 | 43 | 1616 | 1557 | 28 | 5500 |  | 1 | 0.28 | 15 |  | -2.11 | 1556 | 1598 | 0 | 3.61 | 0 | 37 | 41 | 66 | Y |  | 2018-06-21 14:43 | 63 | 1088 | 27 | 30 | 32 | 33 | 33 | 32 | 32 | 31 | 30 | 30 | 28 | 27 | 26 | 26 | 30 | 33 | 26 | 32 | -0.16 | Y | 44.98 | Y | -0.2 | [7 empty] | N | N | N | N | 130 | 0.47 | 63 | 103872 | 98020 | 1550 | 16000 | 11 | 2 |  | 2018-06-21 14:42 | 1556 | 127 |  | 8 |  | *전공정 지연 감속주입 | [14 empty] | 104.29 | 100 | 0 | 0 | 0 |  | 650 | 400 | 선택 | 해제 | 0 | 0 | 0 |  | 650 | 400 | 선택 | 해제 | 해제 | 미정 | 미정 | 미정 | 미정 |  | 미정 | SB120120 | H
A46323 | 2018-06-21 | 1 | A |  | 5 | A | SCR420HB | 소입성보증강 | C2 | BM#1 | 1634 | 45 | 1655 | 1569 | 36 | 6600 |  | 2 | 0.4 | 18 |  | -2.17 | 1585 | 1647 | 0 | 1.17 |  | 1 | 34 | 39 | Y |  | 2018-06-21 15:06 | 77 | 1090 | 18 | 26 | 34 | 38 | 40 | 40 | 40 | 39 | 38 | 36 | 34 | 32 |  | 32 | 35 | 40 | 32 | 40 | -0.23 | Y | 34.98 | Y | -0.4 | [7 empty] | N | N | N | N | 110 | 0.5 | 58 | 84590 | 95500 | 6220 | 15540 | 4 | 2 |  | 2018-06-21 15:20 |  | 120 |  | 29 |  | *전공정 지연으로 감속주입 *롱노즐 SEN내부 크랙으로 교체-4회사용 *L/D물량 6.1ton에 슬러그 나옴-이상재등록 | [14 empty] | 83.26 | 100 | 0 | 0 | 0 |  | 450 |  | 선택 | 선택 | 0 | 0 | 0 |  | 450 |  | 선택 | 선택 | 해제 | 미정 | 선택 | 미정 | 선택 | 4 | 미정 | BT180180 | H
B46256 | 2018-06-21 | 2 | A |  | 16 | A | SM45C | 탄소강 | SM45C | BM#2 | 1589 | 44 | 1624 | 1537 | 34 | 6300 |  | 1 | 0.25 | 15 |  | -1.96 | 1552 | 1611 | 0 | 9.74 | 0 | 12 | 19 | 68 | Y |  | 2018-06-21 15:28 | 59 | 1121 | 23 | 25 | 27 | 28 | 28 | 28 | 28 | 27 | 26 | 26 | 25 | 24 | 22 | 22 | 26 | 28 | 22 | 28 | -0.13 | Y | 45.02 | Y | -0.41 | [7 empty] | N | N | N | N | 120 | 0.5 | 62 | 103872 | 100560 | 70 | 14900 | 11 | 2 |  | 2018-06-21 15:29 | 1552 | 123 |  | 29 |  | *주입초 전공정 지연 감속주입 | [14 empty] | 109.57 | 100 | 0 | 0 | 0 |  | 650 | 400 | 선택 | 해제 | 0 | 0 | 0 |  | 650 | 400 | 선택 | 해제 | 해제 | 미정 | 미정 | 미정 | 미정 |  | 미정 | SB120120 | H
A46324 | 2018-06-21 | 1 | A |  | 6 | A | SCR420HB | 소입성보증강 | C2 | BM#1 | 1586 | 50 | 1609 | 1568 | 42 | 7500 |  | 1 | 0.25 | 18 |  | -2.12 | 1574 | 1627 | 0 | 7.44 | 0 | 11 | 45 | 56 | Y |  | 2018-06-21 16:20 | 66 | 1126 | 27 | 29 | 29 | 30 | 30 | 29 | 29 | 28 | 27 | 26 | 25 | 23 | 22 | 22 | 27 | 30 | 22 | 29 | -0.18 | Y | 45 | Y | -0.2 | [7 empty] | N | N | N | N | 100 | 0.52 | 61 | 101508 | 104190 | 5060 | 16110 | 4 | 2 |  | 2018-06-21 16:23 | 1574 | 119 |  | 16 |  | *전공정 지연으로 감속주입 | [14 empty] | 93 | 100 | 0 | 0 | 0 |  | 450 |  | 선택 | 선택 | 0 | 0 | 0 |  | 450 |  | 선택 | 선택 | 해제 | 미정 | 선택 | 미정 | 미정 |  | 미정 | BT180180 | H
B46257 | 2018-06-21 | 2 | A | TUNDISH교체전 | 17 | A | SM45C | 탄소강 | SM45C | BM#2 | 1595 | 49 | 1617 | 1514 | 33 | 6700 |  | 1 | 0.26 | 15 |  | 0 | 1590 | 1590 | 0.2 | 2.51 | 0 | 31 | 14 | 63 | Y |  | 2018-06-21 16:49 | 97 | 1132 | 24 | 27 | 28 | 29 | 29 | 28 | 27 | 26 | 24 | 23 | 21 |  |  | 21 | 26 | 29 | 21 | 0 | -0.23 | Y | 35 | Y | -0.4 | [7 empty] | N | N | N | N | 110 | 0.51 | 56 | 81392 | 94790 | 2460 | 2000 | 11 | 2 |  | 2018-06-21 16:45 | 1556 | 130 |  | 13 |  |  | 96AA071FC2A347F1BF6E5D4988C18F8F | 8647BA1BDEF24EB7B952149D0830E9E1 | EF5FD59FF0AE4FEFB57475351381DC1F | [11 empty] | 83.69 | 100 | 0 | 3761 | 0 |  | 650 | 400 | 선택 | 해제 | 0 | 3436 | 0 |  | 650 | 400 | 선택 | 해제 | 해제 | 미정 | 미정 | 미정 | 미정 |  | 미정 | SB120120 | H
A46325 | 2018-06-21 | 1 | A |  | 7 | A | SCR420HB | 소입성보증강 | C2 | BM#1 | 1588 | 45 | 1624 | 1549 | 38 | 6900 |  | 3 | 0.27 | 20 |  | -1.62 | 1589 | 1628 | 0 | 13.98 |  | 36 | 9 | 58 | Y |  | 2018-06-21 17:07 | 81 | 1123 | 19 | 32 | 38 | 42 | 42 | 43 | 43 | 42 | 41 | 40 | 39 |  |  | 39 | 38 | 43 | 39 | 42 | -0.16 | Y | 24.98 | Y | -0.2 | [7 empty] | N | N | N | N | 150 | 0.55 | 51 | 101508 | 93550 | 7040 | 15740 | 4 | 2 |  | 2018-06-21 17:16 | 1589 | 121 |  | 32 | [16 empty] | 100.95 | 100 | 0 | 0 | 0 |  | 450 |  | 선택 | 선택 | 0 | 0 | 0 |  | 450 |  | 선택 | 선택 | 해제 | 미정 | 미정 | 선택 | 미정 |  | 미정 | BT180180 | H
B46258 | 2018-06-21 | 2 | A | TUNDISH교체 | 1 | A | AE1548 | 합금강 | AE4130M6 | BM#2 | 1581 | 48 | 1656 | 1544 | 41 | 8300 |  | 1 | 0.31 | 20 |  | -2.67 | 1581 | 1657 | 5.74 | 0 | 0 | 19 | 3 | 52 | Y |  | 2018-06-21 17:44 | 93 | 1077 | -342 | -130 | 27 | 28 | 28 | 27 | 28 | 33 | 35 | 38 | 39 | 40 | 40 | 40 | 34 | 40 | 40 | 40 | 0 |  | 15 | Y | 0 | 1.1 | 2.15 | 2.02 | [5 empty] | N | N | M | 150 | 0.45 | 58 | 95592 | 93990 | 5180 | 15700 | 13 | 1 |  | 2018-06-21 17:41 | 1581 | 152 |  | 43 |  | *턴디쉬 플럭스 120KG/15KG *슬리브 롱노즐 사용 | [14 empty] | 98.65 | 100 | 700 | 0 | 0 |  | 650 | 700 | 선택 | 해제 | 700 | 0 | 0 |  | 650 | 700 | 선택 | 해제 | 해제 | 미정 | 선택 | 미정 | 미정 |  | 미정 | SB125125 | H
A46326 | 2018-06-21 | 1 | A |  | 8 | A | SCR420HB | 소입성보증강 | C2 | BM#1 | 1582 | 49 | 1600 | 1556 | 39 | 7100 |  | 3 | 0.28 | 22 |  | -1.66 | 1580 | 1623 | 0 | 12.54 |  | 23 | 58 | 50 | Y |  | 2018-06-21 18:05 | 72 | 1119 | 36 | 38 | 41 | 41 | 41 | 40 | 40 | 38 | 37 | 36 | 35 |  |  | 35 | 39 | 41 | 35 | 41 | -0.15 |  | 39.98 | Y | -0.2 | [7 empty] | N | N | N | N | 140 | 0.55 | 54 | 101508 | 97930 | 7030 | 16900 | 4 | 2 |  | 2018-06-21 18:12 | 1580 | 117 |  | 28 | [16 empty] | 96.77 | 100 | 0 | 0 | 0 |  | 450 |  | 선택 | 선택 | 0 | 0 | 0 |  | 450 |  | 선택 | 선택 | 해제 | 미정 | 미정 | 선택 | 미정 |  | 미정 | BT180180 | H
A46327 | 2018-06-21 | 1 | A |  | 9 | A | SCR420HB | 소입성보증강 | C2 | BM#1 | 1609 | 44 | 1619 | 1571 | 35 | 5900 |  | 3 | 0.27 | 20 |  | -1.71 | 1571 | 1612 | 0 | 9.87 |  | 1 | 35 | 51 | Y |  | 2018-06-21 18:57 | 63 | 1078 | 34 | 32 | 32 | 33 | 34 | 34 | 34 | 33 | 33 | 32 | 31 | 30 |  | 30 | 33 | 34 | 30 | 34 | -0.11 | Y | 35.02 | Y | -0.2 | [7 empty] | N | N | N | N | 130 | 0.55 | 59 | 101508 | 100940 | 7040 | 15400 | 4 | 2 |  | 2018-06-21 19:02 | 1571 | 114 |  | 32 | [16 empty] | 94.08 | 100 | 0 | 0 | 0 |  | 450 |  | 선택 | 선택 | 0 | 0 | 0 |  | 450 |  | 선택 | 선택 | 해제 | 미정 | 미정 | 선택 | 미정 |  | 미정 | BT180180 | H
B46259 | 2018-06-21 | 2 | A |  | 2 | A | AE1548 | 합금강 | AE4130M6 | BM#2 | 1586 | 39 | 1634 | 1544 | 33 | 7000 |  | 1 | 0.31 | 16 |  | -2.44 | 1551 | 1625 | 6.01 | 0 | 0 | 37 | 42 | 51 | Y |  | 2018-06-21 18:48 | 63 | 1128 | 35 | 33 | 32 | 31 | 30 | 30 | 28 | 28 | 27 | 26 | 24 | 23 |  | 23 | 29 | 32 | 23 | 0 | -0.2 |  | 44.98 | Y | -0.2 |  |  |  | 1.28 |  |  |  |  | N | N | Y | 140 | 0.48 | 62 | 95592 | 97090 | 5190 | 16400 | 13 | 1 |  | 2018-06-21 18:51 | 1556 | 132 |  | 39 | [16 empty] | 93.58 | 100 | 0 | 0 | 0 |  | 650 | 700 | 선택 | 해제 | 0 | 0 | 0 |  | 650 | 700 | 선택 | 해제 | 해제 | 미정 | 선택 | 미정 | 미정 |  | 미정 | SB125125 | H
A46328 | 2018-06-21 | 1 | A |  | 10 | A | SCR420HB | 소입성보증강 | C2 | BM#1 | 1563 | 42 | 1626 | 1561 | 34 | 6200 |  | 3 | 0.28 | 20 |  | -1.43 | 1587 | 1621 | 0 | 10.33 |  | 11 | 46 | 42 | Y |  | 2018-06-21 19:48 | 79 | 1121 | 28 | 35 | 40 | 43 | 44 | 44 | 43 | 43 | 42 | 40 | 40 | 38 |  | 38 | 40 | 44 | 38 | 43 | -0.17 | Y | 35 | Y | -0.4 | [7 empty] | N | N | N | N | 120 | 0.55 | 56 | 101508 | 101240 | 7110 | 15200 | 4 | 2 |  | 2018-06-21 19:57 | 1587 | 117 |  | 40 | [16 empty] | 93.77 | 100 | 0 | 0 | 0 |  | 450 |  | 선택 | 선택 | 0 | 0 | 0 |  | 450 |  | 선택 | 선택 | 해제 | 미정 | 미정 | 선택 | 미정 |  | 미정 | BT180180 | H
B46260 | 2018-06-21 | 2 | A |  | 3 | A | AE1548 | 합금강 | AE4130M6 | BM#2 | 1577 | 40 | 1634 | 1534 | 34 | 7400 |  | 1 | 0.31 | 18 |  | -3 | 1556 | 1639 | 4.7 | 0 | 0 | 12 | 20 | 56 | Y |  | 2018-06-21 19:49 | 68 | 1071 | 24 | 26 | 28 | 28 | 28 | 27 | 27 | 27 | 26 | 25 | 24 | 22 |  | 22 | 26 | 28 | 22 | 28 | -0.13 |  | 45 | Y | -0.4 |  |  |  | 1.3 |  |  |  |  | N | N | Y | 130 | 0.48 | 61 | 95592 | 96640 | 5110 | 16900 | 13 | 1 |  | 2018-06-21 19:59 | 1556 | 138 |  | 42 | [16 empty] | 93.99 | 100 | 0 | 0 | 0 |  | 650 | 700 | 선택 | 해제 | 0 | 0 | 0 |  | 650 | 700 | 선택 | 해제 | 해제 | 미정 | 선택 | 미정 | 미정 |  | 미정 | SB125125 | H
A46329 | 2018-06-21 | 1 | B |  | 11 | B | SCR420HB | 소입성보증강 | C2 | BM#1 | 1653 | 50 | 1617 | 1623 | 29 | 4500 |  | 3 | 0.28 | 20 |  | -1.62 | 1580 | 1618 | 0 | 10.59 |  | 36 | 10 | 40 | Y |  | 2018-06-21 20:51 | 72 | 1119 | 37 | 37 | 38 | 38 | 38 | 37 | 37 | 35 | 35 | 34 | 32 |  |  | 32 | 36 | 38 | 32 | 38 | -0.15 |  | 40.02 | Y | -0.4 | [7 empty] | N | N | N | N | 110 | 0.55 | 54 | 101508 | 94180 | 6130 | 15400 | 4 | 2 |  | 2018-06-21 20:54 | 1580 | 116 |  | 35 | [16 empty] | 100.3 | 100 | 0 | 0 | 0 |  | 450 |  | 선택 | 선택 | 0 | 0 | 0 |  | 450 |  | 선택 | 선택 | 해제 | 미정 | 미정 | 선택 | 미정 |  | 미정 | BT180180 | H
B46261 | 2018-06-21 | 2 | B |  | 4 | A | AE1548 | 합금강 | AE4130M6 | BM#2 | 1559 | 42 | 1645 | 1577 | 33 | 6500 |  | 1 | 0.27 | 18 |  | -2.62 | 1557 | 1636 | 4.77 | 0 | 0 | 31 | 15 | 53 | Y |  | 2018-06-21 21:00 | 69 | 1084 | 21 | 24 | 28 | 30 | 30 | 30 | 29 | 29 | 28 | 27 | 26 | 24 |  | 24 | 27 | 30 | 24 | 30 | -0.15 | Y | 40 | Y | -0.4 |  |  |  | 0.97 |  |  |  | N | N | N | Y | 120 | 0.48 | 58 | 95592 | 92490 | 5260 | 15500 | 13 | 1 |  | 2018-06-21 21:17 | 1557 | 141 |  | 36 | [16 empty] | 98.04 | 100 | 0 | 0 | 0 |  | 650 | 700 | 선택 | 해제 | 0 | 0 | 0 |  | 650 | 700 | 선택 | 해제 | 해제 | 미정 | 선택 | 미정 | 미정 |  | 미정 | SB125125 | H
A46330 | 2018-06-21 | 1 | B |  | 12 | B | SCR420HB | 소입성보증강 | C2 | BM#1 | 1585 | 46 | 1613 | 1552 | 35 | 6200 |  | 3 | 0.28 | 18 |  | -1.46 | 1580 | 1612 | 0 | 9.23 |  | 23 | 59 | 46 | Y |  | 2018-06-21 21:45 | 72 | 1124 | 29 | 31 | 33 | 34 | 34 | 33 | 31 | 31 | 31 | 30 | 29 | 28 |  | 28 | 31 | 34 | 28 | 31 | -0.15 | Y | 40 | Y | -0.2 | [7 empty] | N | N | N | N | 100 | 0.55 | 58 | 101508 | 102850 | 1510 | 15500 | 4 | 2 |  | 2018-06-21 22:00 | 1580 | 112 |  | 36 |  | *전공정요청 L/D잔강 이월 안함 | [14 empty] | 97.28 | 100 | 0 | 0 | 0 |  | 450 |  | 선택 | 선택 | 0 | 0 | 0 |  | 450 |  | 선택 | 선택 | 해제 | 미정 | 미정 | 해제 | 미정 |  | 미정 | BT180180 | H
B46262 | 2018-06-21 | 2 | B |  | 5 | B | AE1548 | 합금강 | AE4130M6 | BM#2 | 1570 | 43 | 1635 | 1545 | 31 | 6400 |  | 1 | 0.32 | 16 |  | -3.03 | 1565 | 1638 | 6.27 | 0 | 0 | 19 | 4 | 35 | Y |  | 2018-06-21 21:52 | 77 | 1077 | 21 | 28 | 33 | 35 | 37 | 36 | 36 | 36 | 34 | 33 | 32 | 31 |  | 31 | 33 | 37 | 31 | 36 | -0.17 | Y | 34.98 | Y | -0.2 |  |  |  | 0.98 |  |  |  | N | N | N | Y | 110 | 0.48 | 59 | 95592 | 91580 | 4990 | 15400 | 13 | 1 |  | 2018-06-21 21:55 | 1565 | 144 |  | 45 | [16 empty] | 99.11 | 100 | 0 | 0 | 0 |  | 650 | 700 | 선택 | 해제 | 0 | 0 | 0 |  | 650 | 700 | 선택 | 해제 | 해제 | 미정 | 선택 | 미정 | 미정 |  | 미정 | SB125125 | H
A46331 | 2018-06-21 | 1 | B |  | 13 | B | SCR420HB | 소입성보증강 | C2 | BM#1 | 1596 | 43 | 1614 | 1558 | 33 | 6100 |  | 3 | 0.27 | 18 |  | -1.91 | 1575 | 1617 | 0 | 11.11 |  | 1 | 36 | 43 | Y |  | 2018-06-21 22:44 | 67 | 1123 | 24 | 29 | 33 | 35 | 35 | 36 | 36 | 35 | 35 | 34 | 33 | 32 |  | 32 | 33 | 36 | 32 | 35 | -0.13 | Y | 30 | Y | -0.2 | [7 empty] | N | N | N | N | 150 | 0.55 | 59 | 101508 | 104610 | 40 | 14200 | 4 | 2 |  | 2018-06-21 22:50 | 1575 | 114 |  | 38 |  | *전공정요청 L/D잔강 이월 안함 | [14 empty] | 97.6 | 100 | 0 | 0 | 0 |  | 450 |  | 선택 | 선택 | 0 | 0 | 0 |  | 450 |  | 선택 | 선택 | 해제 | 미정 | 미정 | 미정 | 미정 |  | 미정 | BT180180 | H
B46263 | 2018-06-21 | 2 | B |  | 6 | A | AE1548 | 합금강 | AE4130M6 | BM#2 | 1561 | 47 | 1634 | 1546 | 33 | 7300 |  | 1 | 0.27 | 17 |  | -2.17 | 1579 | 1633 | 2.73 | 0 | 0 | 37 | 43 | 28 | Y |  | 2018-06-21 22:56 | 91 | 1065 | 28 | 36 | 41 | 44 | 44 | 44 | 44 | 44 | 43 | 42 | 41 | 39 | 38 | 38 | 41 | 44 | 38 | 44 | -0.14 | Y | 44.35 | Y | -0.23 |  |  |  | 1.23 |  |  |  | N | N | N | Y | 100 | 0.47 | 63 | 95592 | 98810 | 5290 | 15200 | 13 | 1 |  | 2018-06-21 23:16 | 1579 | 143 |  | 42 | [16 empty] | 92.05 | 100 | 0 | 0 | 0 |  | 650 | 700 | 선택 | 해제 | 0 | 0 | 0 |  | 650 | 700 | 선택 | 해제 | 해제 | 미정 | 선택 | 미정 | 미정 |  | 미정 | SB125125 | H
A46332 | 2018-06-21 | 1 | B | TUNDISH교체전 | 14 | B | SCR420HB | 소입성보증강 | C2 | BM#1 | 1646 | 41 | 1609 | 1593 | 29 | 4900 |  | 3 | 0.28 | 18 |  | -1.51 | 1576 | 1609 | 0 | 11.1 |  | 11 | 47 | 50 | Y |  | 2018-06-21 23:57 | 68 | 1083 | 27 | 33 | 36 | 38 | 38 | 37 | 37 | 36 | 36 | 35 |  |  |  | 35 | 35 | 38 | 35 | 36 | -0.02 | Y | 30.02 | Y | -0.2 | [7 empty] | N | N | N | N | 140 | 0.55 | 55 | 99516 | 93350 | 7000 | 2000 | 4 | 2 |  | 2018-06-22 00:04 | 1576 | 106 |  | 25 |  | *전공정요청 L/D잔강 이월 안함 |  | 0B908E2BE2614608BE3D4C40C295E4B4 | EEDA70B1B08F432A87DF9CFD8215AD5B | 13CACBB1E45641309C571D48370F870E | [10 empty] | 99.17 | 100 | 0 | 3000 | 0 |  | 450 |  | 선택 | 선택 | 0 | 3000 | 0 |  | 450 |  | 선택 | 선택 | 해제 | 미정 | 미정 | 미정 | 미정 |  | 미정 | BT180180 | H
B46264 | 2018-06-21 | 2 | B |  | 7 | A | AE1548 | 합금강 | AE4130M6 | BM#2 | 1601 | 45 | 1614 | 1554 | 30 | 6500 |  | 1 | 0.28 | 16 |  | -2.26 | 1552 | 1612 | 2.84 | 0 | 0 | 12 | 21 | 27 | Y |  | 2018-06-22 00:03 | 64 | 1076 | 36 | 34 | 33 | 33 | 32 | 31 | 31 | 29 | 28 | 27 | 27 | 25 | 24 | 24 | 30 | 33 | 24 | 0 | -0.18 |  | 50 | Y | -0.2 |  |  |  | 1.16 |  |  |  | N | N | N | Y | 150 | 0.48 | 64 | 92938 | 100970 | 5290 | 15200 | 13 | 1 |  | 2018-06-22 00:06 | 1552 | 136 |  | 42 | 15 | [15 empty] | 87.68 | 100 | 0 | 0 | 0 |  | 650 | 700 | 선택 | 해제 | 0 | 0 | 0 |  | 650 | 700 | 선택 | 해제 | 해제 | 미정 | 선택 | 미정 | 미정 |  | 미정 | SB135135 | C
A46333 | 2018-06-21 | 1 | B | TUNDISH교체 | 1 | A | BP-SM45CS | 탄소강 | B | BM#1 | 1592 | 40 | 1632 | 1548 | 31 | 5800 |  | 3 | 0.3 | 18 |  | -1.86 | 1591 | 1632 | 13.32 | 0 |  | 36 | 11 | 65 | Y |  | 2018-06-22 01:05 | 98 | 1090 | 30 | 39 | 34 | 39 | 44 | 46 | 48 | 50 | 50 | 50 |  |  |  | 50 | 44 | 50 | 50 | 50 | 0 |  | 9.98 | Y | 0 |  | 1.87 | 1.87 |  |  |  |  | N | N | N | N | 150 | 0.47 | 55 | 84590 | 88400 | 7050 | 15800 | 7 | 1 |  | 2018-06-22 01:11 | 1591 | 112 |  | 37 |  | *T/Dflux 유15kg 용120kg | [14 empty] | 88.67 | 100 | 1500 | 0 | 0 |  | 650 |  | 선택 | 해제 | 1500 | 0 | 0 |  | 650 |  | 선택 | 해제 | 해제 | 미정 | 미정 | 선택 | 미정 |  | 미정 | BT180180 | H
B46265 | 2018-06-21 | 2 | B |  | 8 | A | AE1548 | 합금강 | AE4130M6 | BM#2 | 1591 | 41 | 1616 | 1557 | 30 | 6400 |  | 1 | 0.3 | 15 |  | 0 | 1569 | 1615 | 6.53 | 0 | 0 | 31 | 16 | 36 | Y |  | 2018-06-22 00:51 | 81 | 1085 | 29 | 32 | 35 | 36 | 37 | 37 | 35 | 35 | 34 | 33 | 32 | 30 |  | 30 | 34 | 37 | 30 | 35 | -0.2 | Y | 34.98 | Y | -0.4 |  |  |  | 1.86 |  |  |  | N | N | N | Y | 140 | 0.48 | 62 | 95719 | 97920 | 5310 | 16400 | 13 | 1 |  | 2018-06-22 01:01 | 1569 | 144 |  | 60 | [16 empty] | 92.98 | 100 | 0 | 0 | 0 |  | 650 | 700 | 선택 | 해제 | 0 | 0 | 0 |  | 650 | 700 | 선택 | 해제 | 해제 | 미정 | 선택 | 미정 | 미정 |  | 미정 | SB129129 | H
A46334 | 2018-06-21 | 1 | B |  | 2 | A | BP-SM45CS | 탄소강 | B | BM#1 | 1612 | 41 | 1608 | 1550 | 29 | 5000 |  | 3 | 0.3 | 14 |  | -1.72 | 1559 | 1589 | 7.86 | 0 |  | 23 | 60 | 67 | Y |  | 2018-06-22 02:05 | 66 | 1093 | 49 | 41 | 36 | 34 | 32 | 30 | 30 | 29 | 28 | 27 | 26 | 25 |  | 25 | 32 | 36 | 25 | 0 | -0.24 |  | 44.98 | Y | -0.2 | [7 empty] | N | N | N | N | 140 | 0.5 | 60 | 84590 | 96710 | 7060 | 15700 | 7 | 1 |  | 2018-06-22 02:13 | 1599 | 105 |  | 33 | [16 empty] | 81.53 | 100 | 0 | 0 | 0 |  | 650 |  | 선택 | 해제 | 0 | 0 | 0 |  | 650 |  | 선택 | 해제 | 해제 | 미정 | 미정 | 선택 | 미정 |  | 미정 | BT180180 | H
B46266 | 2018-06-21 | 2 | B |  | 9 | A | AE1548 | 합금강 | AE4130M6 | BM#2 | 1572 | 44 | 1627 | 1535 | 34 | 7300 |  | 1 | 0.38 | 17 |  | -2.48 | 1566 | 1627 | 11.29 | 0 | 0 | 19 | 5 | 30 | Y |  | 2018-06-22 02:04 | 78 | 1088 | 29 | 32 | 35 | 36 | 36 | 36 | 36 | 35 | 34 | 33 | 32 | 31 | 30 | 30 | 34 | 36 | 30 | 36 | -0.13 | Y | 45.02 | Y | -0.2 |  |  |  | 1.38 |  |  |  | N | N | N | Y | 130 | 0.48 | 62 | 97721 | 97600 | 5240 | 15300 | 13 | 1 |  | 2018-06-22 02:22 | 1566 | 149 |  | 53 | [16 empty] | 95.2 | 100 | 0 | 0 | 0 |  | 650 | 700 | 선택 | 해제 | 0 | 0 | 0 |  | 650 | 700 | 선택 | 해제 | 해제 | 미정 | 선택 | 미정 | 미정 |  | 미정 | SB129129 | H
A46335 | 2018-06-21 | 1 | B |  | 3 | A | BP-SM45CS | 탄소강 | B | BM#1 | 1600 | 44 | 1606 | 1554 | 29 | 4900 |  | 3 | 0.3 | 13 |  | -2.15 | 1556 | 1592 | 7.46 | 0 |  | 1 | 37 | 74 | Y |  | 2018-06-22 03:08 | 63 | 1094 | 24 | 27 | 30 | 32 | 32 | 31 | 30 | 30 | 30 | 29 | 28 | 28 | 26 | 26 | 29 | 32 | 26 | 30 | -0.13 | Y | 45 | Y | -0.4 | [7 empty] | N | N | N | N | 130 | 0.5 | 60 | 101508 | 96610 | 7090 | 15700 | 7 | 1 |  | 2018-06-22 03:15 | 1556 | 108 |  | 31 | [16 empty] | 97.93 | 100 | 0 | 0 | 0 |  | 650 |  | 선택 | 해제 | 0 | 0 | 0 |  | 650 |  | 선택 | 해제 | 해제 | 미정 | 미정 | 선택 | 미정 |  | 미정 | BT180180 | H
B46267 | 2018-06-21 | 2 | B |  | 10 | A | AE1548 | 합금강 | AE4130M6 | BM#2 | 1583 | 55 | 1625 | 1524 | 36 | 7700 |  | 1 | 0.32 | 16 |  | 0 | 1569 | 1620 | 8.91 | 0 | 0 | 37 | 44 | 26 | Y |  | 2018-06-22 03:13 | 81 | 1097 | 27 | 33 | 37 | 39 | 40 | 40 | 40 | 40 | 39 | 38 | 38 | 37 | 35 | 35 | 37 | 40 | 35 | 40 | -0.14 | Y | 36.93 | Y | -0.4 |  |  |  | 1.64 |  |  |  | N | N | N | Y | 120 | 0.47 | 62 | 95719 | 97030 | 5280 | 15900 | 13 | 1 |  | 2018-06-22 03:21 | 1569 | 152 |  | 49 | [16 empty] | 93.75 | 76.92 | 0 | 0 | 0 |  | 650 | 700 | 선택 | 해제 | 0 | 0 | 0 |  | 650 | 700 | 선택 | 해제 | 해제 | 미정 | 선택 | 미정 | 미정 |  | 미정 | SB129129 | H
A46336 | 2018-06-21 | 1 | B |  | 4 | A | BP-SM45CS | 탄소강 | B | BM#1 | 1593 | 44 | 1603 | 1551 | 29 | 4900 |  | 3 | 0.29 | 14 |  | -2.15 | 1556 | 1593 | 7.78 | 0 |  | 11 | 48 | 80 | Y |  | 2018-06-22 04:02 | 63 | 1087 | 25 | 27 | 30 | 31 | 32 | 31 | 31 | 30 | 30 | 29 | 29 | 27 | 26 | 26 | 29 | 32 | 26 | 31 | -0.15 | Y | 40.03 | Y | -0.2 | [7 empty] | N | N | N | N | 120 | 0.5 | 65 | 101508 | 105220 | 7030 | 15000 | 7 | 1 |  | 2018-06-22 04:12 | 1565 | 110 |  | 39 | [16 empty] | 89.91 | 100 | 0 | 0 | 0 |  | 650 |  | 선택 | 해제 | 0 | 0 | 0 |  | 650 |  | 선택 | 해제 | 해제 | 미정 | 미정 | 선택 | 미정 |  | 미정 | BT180180 | H
B46268 | 2018-06-21 | 2 | C |  | 11 | A | AE1548 | 합금강 | AE4130M6 | BM#2 | 1598 | 42 | 1615 | 1545 | 34 | 7200 |  | 1 | 0.3 | 16 |  | -1.72 | 1561 | 1610 | 9.13 | 0 | 0 | 12 | 22 | 34 | Y |  | 2018-06-22 04:30 | 73 | 1089 | 36 | 37 | 38 | 38 | 38 | 37 | 37 | 36 | 35 | 33 | 31 | 30 |  | 30 | 36 | 38 | 30 | 38 | -0.18 |  | 44.98 | Y | -0.2 |  |  |  | 1.36 |  |  |  | N | N | N | Y | 110 | 0.47 | 62 | 97509 | 95900 | 5050 | 16100 | 13 | 1 |  | 2018-06-22 04:33 | 1561 | 133 |  | 36 | [16 empty] | 96.69 | 76.92 | 0 | 0 | 0 |  | 650 | 700 | 선택 | 해제 | 0 | 0 | 0 |  | 650 | 700 | 선택 | 해제 | 해제 | 미정 | 선택 | 미정 | 미정 |  | 미정 | SB131131 | C
A46337 | 2018-06-21 | 1 | C |  | 5 | A | BP-SM45CS | 탄소강 | B | BM#1 | 1597 | 40 | 1612 | 1542 | 28 | 4800 |  | 3 | 0.29 | 13 |  | -2.23 | 1565 | 1603 | 7.59 | 0 |  | 36 | 12 | 48 | Y |  | 2018-06-22 05:02 | 72 | 1091 | 23 | 27 | 30 | 32 | 32 | 32 | 31 | 31 | 30 | 30 | 29 | 28 |  | 28 | 30 | 32 | 28 | 32 | -0.1 | Y | 39.98 | Y | -0.2 | [7 empty] | N | N | N | N | 110 | 0.5 | 57 | 101508 | 91760 | 7080 | 15700 | 7 | 1 |  | 2018-06-22 05:16 | 1565 | 111 |  | 45 | [16 empty] | 102.79 | 100 | 0 | 0 | 0 |  | 650 |  | 선택 | 해제 | 0 | 0 | 0 |  | 650 |  | 선택 | 해제 | 해제 | 미정 | 미정 | 선택 | 미정 |  | 미정 | BT180180 | H
B46269 | 2018-06-21 | 2 | C | TUNDISH교체전 | 12 | A | AE1548 | 합금강 | AE4130M6 | BM#2 | 1565 | 55 | 1604 | 1526 | 33 | 7000 |  | 1 | 0.32 | 21 |  | -1.92 | 1558 | 1615 | 14.83 | 0 | 0 | 31 | 17 | 47 | Y |  | 2018-06-22 05:48 | 70 | 1094 | 29 | 34 | 37 | 38 | 40 | 39 | 38 | 38 | 37 | 35 | 33 |  |  | 33 | 36 | 40 | 33 | 38 | -0.23 | Y | 29.98 | Y | -0.4 |  |  |  | 1.28 |  |  |  | N | N | N | M | 100 | 0.47 | 55 | 86071 | 86070 | 5080 | 2200 | 13 | 1 |  | 2018-06-22 05:45 | 1558 | 137 |  | 22 |  |  | B8D8074E3F8C4B328DEA8372DABA848C | 7EC57DA9B69B4B06B9E828E32F158596 | 1D6261766871471E9A3CFC673F79614B | [11 empty] | 94.43 | 75 | 0 | 2668 | 0 |  | 650 | 700 | 선택 | 해제 | 0 | 2537 | 0 |  | 650 | 700 | 선택 | 해제 | 해제 | 미정 | 선택 | 미정 | 미정 |  | 미정 | SB131131 | C
A46338 | 2018-06-21 | 1 | C |  | 6 | A | BP-SM45CS | 탄소강 | B | BM#1 | 1592 | 41 | 1604 | 1551 | 31 | 5500 |  | 3 | 0.3 | 17 |  | -1.74 | 1569 | 1604 | 8.65 | 0 |  | 23 | 61 | 51 | Y |  | 2018-06-22 06:01 | 76 | 1081 | 26 | 31 | 34 | 35 | 36 | 36 | 35 | 34 | 33 | 32 | 31 | 30 | 28 | 28 | 33 | 36 | 28 | 0 | -0.2 | Y | 40 | Y | -0.4 | [7 empty] | N | N | N | N | 100 | 0.5 | 62 | 101508 | 101800 | 7030 | 16400 | 7 | 1 |  | 2018-06-22 06:33 | 1569 | 113 |  | 45 | [16 empty] | 93.3 | 100 | 0 | 0 | 0 |  | 650 |  | 선택 | 해제 | 0 | 0 | 0 |  | 650 |  | 선택 | 해제 | 해제 | 미정 | 미정 | 선택 | 미정 |  | 미정 | BT180180 | H
B46270 | 2018-06-21 | 2 | C | TUNDISH교체 | 1 | B | SM53C | 탄소강 | B | BM#2 | 1592 | 60 | 1656 | 1544 | 41 | 9100 |  | 1 | 0.41 | 22 |  | 0 | 1646 | 1646 | 0 | 10.94 | 0 | 19 | 6 | 42 | Y |  | 2018-06-22 07:10 | 158 | 1098 | -77 | 50 | 50 | 48 | 47 | 45 | 42 | 47 | 51 | 52 | 53 | 54 | 54 | 55 | 50 | 55 | 55 | 55 | 0 |  | 14.98 | Y | 0 | 0.7 | 2.78 | 2.6 | 2.13 |  |  |  | Y | N | N | M | 190 | 0.45 | 69 | 101508 | 107810 | -1710 | 15300 | 12 | 2 | 10 | 2018-06-22 07:15 | 1593 | 145 |  | 20 | 13 | *T/D플럭스 120/15KG *롱노즐 실리부 부착 *첫HEAT 강종변경 요청 *수소 10분 측정값 기준치 초과 (11분 2.86PPM ,13분 2.78PPM),생관통보 | [14 empty] | 95.67 | 75 | 718 | 0 | 0 |  | 670 | 900 | 선택 | 해제 | 727 | 0 | 0 |  | 670 | 900 | 선택 | 해제 | 해제 | 미정 | 미정 | 미정 | 미정 |  | 미정 | BT180180 | C
A46339 | 2018-06-21 | 1 | C |  | 7 | A | BP-SM45CS | 탄소강 | B | BM#1 | 1602 | 49 | 1604 | 1546 | 33 | 5300 |  | 3 | 0.3 | 14 |  | -2.2 | 1564 | 1604 | 7.48 | 0 |  | 1 | 38 | 47 | Y |  | 2018-06-22 07:07 | 71 | 1088 | 26 | 29 | 32 | 34 | 35 | 35 | 34 | 33 | 32 | 31 | 30 | 29 | 27 | 27 | 31 | 35 | 27 | 0 | -0.2 | Y | 39.98 | Y | -0.4 | [7 empty] | N | N | N | N | 150 | 0.5 | 62 | 101508 | 99200 | 7070 | 16000 | 7 | 1 |  | 2018-06-22 07:19 | 1564 | 120 |  | 42 | [16 empty] | 95.58 | 100 | 0 | 0 | 0 |  | 650 |  | 선택 | 해제 | 0 | 0 | 0 |  | 650 |  | 선택 | 해제 | 해제 | 미정 | 미정 | 선택 | 미정 |  | 미정 | BT180180 | H
B46271 | 2018-06-22 | 2 | C |  | 2 | A | AE1050 | 탄소강 | AE1050 | BM#2 | 1591 | 49 | 1614 | 1525 | 33 | 6900 |  | 1 | 0.26 | 21 |  | 0 | 1553 | 1620 | 0 | 4.51 | 0 | 37 | 45 | 65 | Y |  | 2018-06-22 08:10 | 64 | 1089 | 43 | 39 | 36 | 33 | 32 | 30 | 29 | 28 | 27 | 25 | 24 | 23 | 22 | 20 | 30 | 36 | 20 | 0 | -0.29 |  | 54.98 | Y | -0.4 |  |  |  | 1.22 |  |  |  | Y | Y | Y | Y | 180 | 0.47 | 70 | 100839 | 107770 | 100 | 15800 | 12 | 2 | 20 | 2018-06-22 08:20 | 1553 | 137 |  | 32 | 12 | [15 empty] | 98.72 | 76.92 | 0 | 0 | 0 |  | 670 | 900 | 선택 | 해제 | 0 | 0 | 0 |  | 670 | 900 | 선택 | 해제 | 해제 | 미정 | 미정 | 미정 | 미정 |  | 미정 | SB131131 | C
A46340 | 2018-06-22 | 1 | C | TUNDISH교체전 | 8 | A | BP-SM45CS | 탄소강 | B | BM#1 | 1611 | 41 | 1589 | 1553 | 36 | 4600 |  | 3 | 0.3 | 13 |  | -2.15 | 1553 | 1589 | 6.67 | 0 |  | 11 | 49 | 53 | Y |  | 2018-06-22 08:14 | 60 | 1116 | 25 | 25 | 27 | 28 | 28 | 27 | 27 | 27 | 26 | 25 | 25 | 24 |  | 24 | 26 | 28 | 24 | 27 | -0.1 | Y | 40.02 | Y | -0.2 | [7 empty] | N | N | N | N | 140 | 0.5 | 63 | 91711 | 102500 | 7000 | 2000 | 7 | 1 |  | 2018-06-22 08:20 | 1553 | 110 |  | 39 |  |  | D6E1D4D4F5C1406895F9A5D0F889347F | 73B3C626CEE94CC9893DBEC00D630F26 | 29C6A7830EAC41F8ADB19AF24B8170A8 | [11 empty] | 83.75 | 100 | 0 | 3500 | 0 |  | 650 |  | 선택 | 해제 | 0 | 3500 | 0 |  | 650 |  | 선택 | 해제 | 해제 | 미정 | 미정 | 선택 | 미정 |  | 미정 | BT180180 | H
B46272 | 2018-06-22 | 2 | C |  | 3 | A | AE1050 | 탄소강 | AE1050 | BM#2 | 1623 | 42 | 1626 | 1547 | 29 | 5900 |  | 1 | 0.27 | 16 |  | 0 | 1559 | 1624 | 0 | 3.79 | 0 | 12 | 23 | 63 | Y |  | 2018-06-22 09:12 | 70 | 1090 | 18 | 21 | 23 | 24 | 25 | 24 | 24 | 23 | 22 | 21 | 20 | 18 | 16 | 14 | 21 | 25 | 14 | 24 | -0.24 | Y | 45.03 | Y | -0.4 | [7 empty] | Y | Y | Y | Y | 170 | 0.47 | 67 | 96655 | 104880 | 10 | 15500 | 12 | 2 | 30 | 2018-06-22 09:48 | 1559 | 148 |  | 43 | [16 empty] | 94.07 | 76.92 | 0 | 0 | 0 |  | 670 | 900 | 선택 | 해제 | 0 | 0 | 0 |  | 670 | 900 | 선택 | 해제 | 해제 | 미정 | 미정 | 미정 | 미정 |  | 미정 | SB131131 | C
A46341 | 2018-06-22 | 1 | C | TUNDISH교체 | 1 | A | AE1055LS | 탄소강 | G-AE1055LS | BM#1 | 1594 | 41 | 1626 | 1572 | 34 | 5300 |  | 3 | 0.28 | 25 |  | -2 | 1568 | 1626 | 0 | 15.08 |  | 36 | 13 | 55 | Y |  | 2018-06-22 09:26 | 84 | 1087 | 15 | 23 | 22 | 27 | 31 | 33 | 34 | 35 | 35 | 36 | 36 |  |  | 36 | 31 | 36 | 36 | 0 | 0 |  | 5.02 | Y | 0 |  | 2.19 | 2.19 |  |  |  |  | Y | N | N | M | 230 | 0.47 | 83 | 84590 | 94500 | 6860 | 16100 | 9 | 2 |  | 2018-06-22 09:33 | 1568 | 114 |  | 31 |  | *T/D플럭스 유15 용225KG *전공정요청 정속유지 미준수 ID:103~105.203~205 | [14 empty] | 83.34 | 100 | 1500 | 0 | 0 |  | 400 |  | 선택 | 해제 | 1500 | 0 | 0 |  | 400 |  | 선택 | 해제 | 해제 | 미정 | 미정 | 선택 | 미정 |  | 미정 | BT180180 | H
B46273 | 2018-06-22 | 2 | C |  | 4 | A | AE1050 | 탄소강 | AE1050 | BM#2 | 1605 | 49 | 1634 | 1546 | 36 | 7100 |  | 1 | 0.25 | 17 |  | 0 | 1554 | 1632 | 0 | 3.79 | 0 | 31 | 18 | 65 | Y |  | 2018-06-22 10:30 | 65 | 1068 | 22 | 26 | 29 | 31 | 31 | 31 | 30 | 30 | 28 | 25 | 24 | 23 | 21 | 21 | 27 | 31 | 21 | 31 | -0.22 | Y | 44.98 | Y | -0.4 | [7 empty] | Y | Y | Y | Y | 160 | 0.47 | 66 | 104090 | 102180 | 50 | 16400 | 12 | 2 | 10 | 2018-06-22 10:47 | 1554 | 163 |  | 35 | [16 empty] | 105.57 | 78.57 | 0 | 0 | 0 |  | 670 | 900 | 선택 | 해제 | 0 | 0 | 0 |  | 670 | 900 | 선택 | 해제 | 해제 | 미정 | 미정 | 미정 | 미정 |  | 미정 | SB131131 | H
A46342 | 2018-06-22 | 1 | C |  | 2 | B | AE1055LS | 탄소강 | G-AE1055LS | BM#1 | 1576 | 42 | 1590 | 1529 | 36 | 6000 |  | 3 | 0.27 | 25 |  | -1.29 | 1553 | 1590 | 0 | 12.06 |  | 23 | 62 | 57 | Y |  | 2018-06-22 10:39 | 69 | 1094 | 34 | 32 | 31 | 31 | 30 | 29 | 29 | 29 | 28 | 27 | 26 | 25 |  | 25 | 29 | 31 | 25 | 29 | -0.13 |  | 44.98 | Y | -0.2 | [7 empty] | Y | Y | Y | Y | 220 | 0.49 | 60 | 84590 | 94450 | 7050 | 16000 | 9 | 2 |  | 2018-06-22 10:47 | 1553 | 123 |  | 42 | 16 | *전공정요청 정속유지 미준수ID:101~103.201~203 | [14 empty] | 83.38 | 100 | 0 | 0 | 0 |  | 400 |  | 선택 | 해제 | 0 | 0 | 0 |  | 400 |  | 선택 | 해제 | 해제 | 미정 | 미정 | 선택 | 미정 |  | 미정 | BT180180 | H
B46274 | 2018-06-22 | 2 | C |  | 5 | A | AE1050 | 탄소강 | AE1050 | BM#2 | 1561 | 53 | 1635 | 1497 | 40 | 8400 |  | 1 | 0.26 | 18 |  | -2.14 | 1559 | 1639 | 0 | 4.07 | 0 | 19 | 7 | 33 | Y |  | 2018-06-22 11:43 | 70 | 1098 | 26 | 31 | 34 | 35 | 34 | 34 | 33 | 33 | 32 | 31 | 30 | 28 |  | 28 | 32 | 35 | 28 | 34 | -0.17 | Y | 40 | Y | -0.4 | [7 empty] | Y | Y | Y | Y | 190 | 0.47 | 64 | 104090 | 99330 | 240 | 14600 | 12 | 2 | 20 | 2018-06-22 12:06 | 1559 | 164 |  | 31 | [16 empty] | 104.56 | 100 | 0 | 0 | 0 |  | 670 | 900 | 해제 | 해제 | 0 | 0 | 0 |  | 670 | 900 | 해제 | 해제 | 해제 | 미정 | 미정 | 미정 | 미정 |  | 미정 | SB131131 | H
A46343 | 2018-06-22 | 1 | C |  | 3 | A | AE1055LS | 탄소강 | G-AE1055LS | BM#1 | 1614 | 39 | 1597 | 1549 | 32 | 4900 |  | 3 | 0.27 | 25 |  | -1.51 | 1553 | 1597 | 0 | 13.06 |  | 1 | 39 | 63 | Y |  | 2018-06-22 11:43 | 69 | 1084 | 24 | 27 | 29 | 30 | 31 | 31 | 31 | 30 | 29 | 29 | 28 | 27 | 26 | 26 | 29 | 31 | 26 | 31 | -0.12 | Y | 40 | Y | -0.2 | [7 empty] | Y | Y | Y | Y | 210 | 0.5 | 60 | 101508 | 95800 | 6870 | 16100 | 9 | 2 |  | 2018-06-22 11:48 | 1553 | 119 |  | 39 | [16 empty] | 98.74 | 100 | 0 | 0 | 0 |  | 400 |  | 선택 | 해제 | 0 | 0 | 0 |  | 400 |  | 선택 | 해제 | 해제 | 미정 | 미정 | 선택 | 미정 |  | 미정 | BT180180 | H
A46344 | 2018-06-22 | 1 | A |  | 4 | A | AE1055LS | 탄소강 | G-AE1055LS | BM#1 | 1600 | 42 | 1595 | 1558 | 33 | 5200 |  | 3 | 0.27 | 25 |  | -1.76 | 1544 | 1595 | 0 | 10.65 |  | 11 | 50 | 64 | Y |  | 2018-06-22 12:50 | 60 | 1089 | 25 | 27 | 29 | 29 | 30 | 30 | 29 | 29 | 29 | 28 | 28 | 28 |  | 28 | 28 | 30 | 28 | 29 | -0.02 | Y | 35.03 | Y | 0 | [7 empty] | Y | Y | Y | Y | 200 | 0.5 | 58 | 101508 | 96250 | 7040 | 15970 | 9 | 2 |  | 2018-06-22 12:57 | 1544 | 120 |  | 33 | [16 empty] | 98.31 | 100 | 0 | 0 | 0 |  | 400 |  | 선택 | 해제 | 0 | 0 | 0 |  | 400 |  | 선택 | 해제 | 해제 | 미정 | 미정 | 선택 | 미정 |  | 미정 | BT180180 | H
B46275 | 2018-06-22 | 2 | A |  | 6 | A | AE1050 | 탄소강 | AE1050 | BM#2 | 1593 | 39 | 1636 | 1595 | 31 | 5600 |  | 1 | 0.25 | 21 |  | 0 | 1552 | 1636 | 0 | 4.95 | 0 | 37 | 46 | 28 | Y |  | 2018-06-22 12:47 | 63 | 1101 | 28 | 30 | 32 | 32 | 32 | 32 | 31 | 31 | 30 | 29 | 28 | 26 | 24 | 24 | 30 | 32 | 24 | 32 | -0.17 |  | 48.4 | Y | -0.4 | [7 empty] | Y | Y | Y | Y | 150 | 0.47 | 66 | 118960 | 101690 | 3870 | 15400 | 12 | 2 |  | 2018-06-22 12:57 | 1552 | 153 |  | 34 | [16 empty] | 112.81 | 100 | 0 | 0 | 0 |  | 670 | 900 | 선택 | 해제 | 0 | 0 | 0 |  | 670 | 900 | 선택 | 해제 | 해제 | 미정 | 미정 | 미정 | 미정 |  | 미정 | SB131131 | H
A46345 | 2018-06-22 | 1 | A |  | 5 | B | AE1055LS | 탄소강 | G-AE1055LS | BM#1 | 1665 | 46 | 1595 | 1625 | 27 | 3500 |  | 3 | 0.27 | 25 |  | -1.51 | 1551 | 1595 | 0 | 10.01 |  | 36 | 14 | 42 | Y |  | 2018-06-22 13:54 | 67 | 1068 | 26 | 32 | 35 | 36 | 36 | 36 | 36 | 35 | 35 | 34 | 33 | 32 |  | 32 | 34 | 36 | 32 | 36 | -0.1 | Y | 40.03 | Y | -0.2 | [7 empty] | Y | Y | Y | Y | 190 | 0.5 | 59 | 84590 | 97140 | 7100 | 16060 | 9 | 2 |  | 2018-06-22 14:08 | 1551 | 119 |  | 30 | [16 empty] | 81.22 | 100 | 0 | 0 | 0 |  | 400 |  | 선택 | 해제 | 0 | 0 | 0 |  | 400 |  | 선택 | 해제 | 해제 | 미정 | 미정 | 선택 | 미정 |  | 미정 | BT180180 | H
B46276 | 2018-06-22 | 2 | A | 연주종료 | 7 | A | SM53C | 탄소강 | B | BM#2 | 1594 | 48 | 1627 | 1584 | 29 | 5500 |  | 1 | 0.33 | 17 |  | 0 | 1557 | 1632 | 0 | 4.2 | 0 | 12 | 24 | 22 | Y |  | 2018-06-22 14:00 | 69 | 1092 | 29 | 34 | 36 | 37 | 38 | 37 | 37 | 36 | 35 | 34 | 33 | 31 |  | 31 | 35 | 38 | 31 | 37 | -0.2 | Y | 35.02 | Y | -0.4 | [7 empty] | Y | Y | Y | Y | 190 | 0.47 | 64 | 94694 | 100630 | 1370 | 2000 | 12 | 2 |  | 2018-06-22 13:58 | 1557 | 163 |  | 30 |  | *연주종료 15:53 | 1F9EEE89078C44D1B4044B689146A944 | C2547D46D6194ED8AAA8C4379E1115E9 | 084458B440624944901EB151600C67E8 | [11 empty] | 92.84 | 100 | 0 | 3450 | 0 |  | 670 | 900 | 선택 | 해제 | 0 | 3420 | 0 |  | 670 | 900 | 선택 | 해제 | 해제 | 미정 | 미정 | 미정 | 미정 |  | 미정 | BT180180 | C
B46277 | 2018-06-22 | 2 | A |  | 6 | A | AE1055LS | 탄소강 | G-AE1055LS | BM#1 | 1583 | 50 | 1615 | 1546 | 40 | 7700 |  | 3 | 0.27 | 26 |  | -1.5 | 1556 | 1600 | 0 | 18.41 |  | 31 | 19 | 29 | Y |  | 2018-06-22 15:01 | 72 | 1065 | 30 | 39 | 44 | 47 | 48 | 48 | 47 | 47 | 46 | 45 | 44 | 43 | 43 | 43 | 44 | 48 | 43 | 47 | -0.12 | Y | 40 | Y | 0 | [7 empty] | Y | Y | Y | Y | 180 | 0.48 | 62 | 101508 | 98560 | 6300 | 15750 | 9 | 2 |  | 2018-06-22 15:07 | 1556 | 139 |  | 25 | [16 empty] | 96.13 | 100 | 0 | 0 | 0 |  | 400 |  | 선택 | 해제 | 0 | 0 | 0 |  | 400 |  | 선택 | 해제 | 해제 | 미정 | 미정 | 선택 | 미정 |  | 미정 | BT180180 | H
A46346 | 2018-06-22 | 1 | A |  | 7 | A | AE1055LS | 탄소강 | G-AE1055LS | BM#1 | 1573 | 39 | 1588 | 1527 | 30 | 4600 |  | 3 | 0.26 | 26 |  | -1.35 | 1548 | 1588 | 0 | 12.84 |  | 19 | 8 | 71 | Y |  | 2018-06-22 16:11 | 64 | 1128 | 41 | 40 | 40 | 39 | 38 | 37 | 37 | 36 | 34 | 33 | 33 | 33 |  | 33 | 37 | 40 | 33 | 33 | -0.16 |  | 44.98 | Y | 0 | [7 empty] | Y | Y | Y | Y | 230 | 0.5 | 58 | 101508 | 95090 | 7080 | 16380 | 9 | 2 |  | 2018-06-22 16:18 | 1548 | 91 |  | 19 | [16 empty] | 99.42 | 100 | 0 | 0 | 0 |  | 400 |  | 선택 | 해제 | 0 | 0 | 0 |  | 400 |  | 선택 | 해제 | 해제 | 미정 | 미정 | 선택 | 미정 |  | 미정 | BT180180 | H
A46347 | 2018-06-22 | 1 | A |  | 8 | A | AE1055LS | 탄소강 | G-AE1055LS | BM#1 | 1575 | 41 | 1598 | 1514 | 33 | 5400 |  | 3 | 0.27 | 25 |  | -1.75 | 1546 | 1598 | 0 | 12.16 |  | 11 | 51 | 73 | Y |  | 2018-06-22 17:18 | 62 | 1132 | 32 | 34 | 34 | 34 | 34 | 33 | 33 | 32 | 31 | 31 | 31 |  |  | 31 | 33 | 34 | 31 | 34 | -0.06 |  | 39.98 | Y | 0 | [7 empty] | Y | Y | Y | Y | 220 | 0.5 | 53 | 101508 | 87830 | 7020 | 15730 | 9 | 2 |  | 2018-06-22 17:24 | 1546 | 93 |  | 12 | [16 empty] | 107.08 | 100 | 0 | 0 | 0 |  | 400 |  | 선택 | 해제 | 0 | 0 | 0 |  | 400 |  | 선택 | 해제 | 해제 | 미정 | 미정 | 선택 | 미정 |  | 미정 | BT180180 | H
A46348 | 2018-06-22 | 1 | A |  | 9 | A | AE1055LS | 탄소강 | G-AE1055LS | BM#1 | 1563 | 38 | 1585 | 1517 | 34 | 5700 |  | 3 | 0.28 | 26 |  | -0.99 | 1556 | 1585 | 0 | 12.75 |  | 36 | 15 | 80 | Y |  | 2018-06-22 18:14 | 72 | 1132 | 30 | 35 | 41 | 43 | 44 | 44 | 44 | 43 | 42 | 41 | 40 | 39 |  | 39 | 41 | 44 | 39 | 44 | -0.14 | Y | 35 | Y | -0.2 | [7 empty] | Y | Y | Y | Y | 210 | 0.5 | 59 | 101508 | 95860 | 7040 | 15710 | 9 | 2 |  | 2018-06-22 18:22 | 1556 | 89 |  | 11 | [16 empty] | 98.7 | 100 | 0 | 0 | 0 |  | 400 |  | 선택 | 해제 | 0 | 0 | 0 |  | 400 |  | 선택 | 해제 | 해제 | 미정 | 미정 | 선택 | 선택 | 8 | 미정 | BT180180 | H
A46349 | 2018-06-22 | 1 | A |  | 10 | A | AE1055LS | 탄소강 | G-AE1055LS | BM#1 | 1581 | 42 | 1577 | 1507 | 37 | 6300 |  | 3 | 0.28 | 25 |  | -1.06 | 1546 | 1577 | 0 | 14.01 |  | 31 | 20 | 69 | Y |  | 2018-06-22 19:15 | 62 | 1118 | 37 | 38 | 38 | 38 | 37 | 36 | 35 | 34 | 33 | 32 | 31 | 30 | 30 | 30 | 35 | 38 | 30 | 38 | -0.16 |  | 49.98 | Y | 0 | [7 empty] | Y | Y | Y | Y | 200 | 0.5 | 62 | 84590 | 102740 | 7080 | 16050 | 9 | 2 |  | 2018-06-22 19:22 | 1546 | 92 |  | 13 | [16 empty] | 77.08 | 100 | 0 | 0 | 0 |  | 400 |  | 선택 | 해제 | 0 | 0 | 0 |  | 400 |  | 선택 | 해제 | 해제 | 미정 | 미정 | 선택 | 미정 |  | 미정 | BT180180 | H
A46350 | 2018-06-22 | 1 | A |  | 11 | A | AE1055LS | 탄소강 | G-AE1055LS | BM#1 | 1581 | 39 | 1602 | 1543 | 32 | 5300 |  | 3 | 0.28 | 26 |  | -1.83 | 1547 | 1602 | 0 | 18.46 |  | 19 | 9 | 64 | Y |  | 2018-06-22 20:16 | 63 | 1121 | 29 | 33 | 35 | 36 | 36 | 35 | 34 | 33 | 33 | 32 | 31 | 31 | 30 | 30 | 33 | 36 | 30 | 33 | -0.13 | Y | 45 | Y | -0.2 | [7 empty] | Y | Y | Y | Y | 190 | 0.5 | 62 | 101508 | 103280 | 7150 | 16480 | 9 | 2 |  | 2018-06-22 20:23 | 1547 | 99 |  | 17 | [16 empty] | 92.03 | 100 | 0 | 0 | 0 |  | 400 |  | 선택 | 해제 | 0 | 0 | 0 |  | 400 |  | 선택 | 해제 | 해제 | 미정 | 미정 | 선택 | 미정 |  | 미정 | BT180180 | H
A46351 | 2018-06-22 | 1 | B |  | 12 | A | AE1055LS | 탄소강 | G-AE1055LS | BM#1 | 1580 | 41 | 1586 | 1515 | 35 | 5700 |  | 3 | 0.27 | 25 |  | -1.3 | 1548 | 1586 | 0 | 15.65 |  | 11 | 52 | 67 | Y |  | 2018-06-22 21:17 | 64 | 1124 | 28 | 32 | 35 | 36 | 36 | 36 | 35 | 34 | 34 | 33 | 33 | 33 |  | 33 | 34 | 36 | 33 | 36 | -0.07 | Y | 39.98 | Y | 0 | [7 empty] | Y | Y | Y | Y | 180 | 0.5 | 57 | 101508 | 91820 | 6130 | 15900 | 9 | 2 |  | 2018-06-22 21:26 | 1548 | 100 |  | 20 | [16 empty] | 102.69 | 100 | 0 | 0 | 0 |  | 400 |  | 선택 | 해제 | 0 | 0 | 0 |  | 400 |  | 선택 | 해제 | 해제 | 미정 | 미정 | 선택 | 미정 |  | 미정 | BT180180 | H
B46284 | 2018-06-22 | 2 | B |  | 13 | B | AE1055LS | 탄소강 | G-AE1055LS | BM#1 | 1596 | 39 | 1616 | 1554 | 28 | 5400 |  | 3 | 0.27 | 25 |  | -1.49 | 1559 | 1602 | 0 | 15.37 |  | 37 | 48 | 33 | Y |  | 2018-06-22 22:12 | 75 | 1116 | 32 | 39 | 44 | 46 | 46 | 46 | 45 | 46 | 46 | 45 | 45 | 44 | 43 | 43 | 44 | 46 | 43 | 46 | -0.07 | Y | 45.02 | Y | -0.2 | [7 empty] | Y | Y | Y | Y | 230 | 0.48 | 63 | 101508 | 95010 | 4750 | 15900 | 9 | 2 |  | 2018-06-22 22:20 | 1559 | 114 |  | 23 |  | *전공정 작업지연 감속주입 *정속유지강종 감속주입 ID:101~106.201~206 | [14 empty] | 99.47 | 100 | 0 | 0 | 0 |  | 400 |  | 선택 | 해제 | 0 | 0 | 0 |  | 400 |  | 선택 | 해제 | 해제 | 미정 | 미정 | 선택 | 미정 |  | 미정 | BT180180 | H
A46352 | 2018-06-22 | 1 | B | 연주시작 | 1 | A | AE9254 | 특수용도강 | AE4137HMA | BM#2 | 1610 | 47 | 1658 | 1546 | 38 | 7300 |  | 1 | 0.24 | 26 |  | -2.45 | 1565 | 1652 | 2.15 | 0 | 0 | 36 | 16 | 76 | Y |  | 2018-06-22 22:49 | 90 | 1126 | 44 | 46 | 43 | 40 | 45 | 48 | 50 | 51 | 52 | 51 | 51 | 53 |  | 53 | 48 | 53 | 53 | 51 | 0 |  |  | Y | 0.4 | 1.5 | 1.9 | 1.9 |  |  |  |  | N | N | N | N | 150 | 0.49 | 55 | 100212 | 100630 | 830 | 15900 | 14 | 1 | 10 | 2018-06-22 22:12 | 1565 | 123 |  | 13 |  | * T/D 용강량 실측:1140mm / 18.3 TON * T/D FLUX 용탕부: 120 KG / 유탕부: 15KG 투입 * 슬리브 롱노즐( Y자형 ) 사용 * EDGE HEATER 설비 보호차원에서 미적용 | 91D480165365448E9AA7208B3D75DD6B |  | F4867D48102346C89D755DC522C97548 | [11 empty] | 106.5 | 100 | 700 | 0 | 0 |  | 650 | 400 | 해제 | 해제 | 700 | 0 | 0 |  | 650 | 400 | 해제 | 해제 | 선택 | 미정 | 미정 | 미정 | 미정 |  | 미정 | LT160160 | H
B46285 | 2018-06-22 | 2 | B |  | 14 | A | AE1055LS | 탄소강 | G-AE1055LS | BM#1 | 1561 | 42 | 1615 | 1535 | 30 | 6400 |  | 3 | 0.27 | 25 |  | -1.61 | 1559 | 1605 | 0 | 16.07 |  | 12 | 26 | 101 | Y |  | 2018-06-22 23:10 | 75 | 1129 | 42 | 41 | 42 | 43 | 43 | 43 | 41 | 41 | 41 | 40 | 39 | 38 |  | 38 | 41 | 43 | 38 | 43 | -0.12 | Y | 40 | Y | -0.2 | [7 empty] | Y | Y | Y | Y | 220 | 0.47 | 60 | 84590 | 92740 | 7050 | 15200 | 9 | 2 |  | 2018-06-22 23:18 | 1559 | 114 |  | 30 |  | *전공정 작업지연 감속주입 *정속유지강종 감속주입 ID:101~105.201~205 | [14 empty] | 84.8 | 100 | 0 | 0 | 0 |  | 400 |  | 선택 | 해제 | 0 | 0 | 0 |  | 400 |  | 선택 | 해제 | 해제 | 미정 | 미정 | 선택 | 미정 |  | 미정 | BT180180 | H
A46353 | 2018-06-22 | 1 | B |  | 2 | A | AE9254 | 특수용도강 | AE4137HMA | BM#2 | 1602 | 51 | 1610 | 1548 | 46 | 7000 |  | 1 | 0.22 | 19 |  | -1.81 | 1550 | 1604 | 1.49 | 0 | 0 | 31 | 21 | 74 | Y |  | 2018-06-22 23:43 | 75 | 1086 | 52 | 49 | 48 | 47 | 48 | 45 | 45 | 44 | 42 | 41 | 40 | 38 | 36 | 36 | 44 | 48 | 36 | 0 | -0.24 | Y | 50 | Y | -0.4 | [7 empty] | N | N | N | N | 140 | 0.52 | 62 | 101400 | 107600 | 60 | 14600 | 14 | 1 | 20 | 2018-06-22 23:45 | 1550 | 113 |  | 16 | [16 empty] | 96.16 | 100 | 0 | 0 | 0 |  | 650 | 400 | 선택 | 해제 | 0 | 0 | 0 |  | 650 | 400 | 선택 | 해제 | 선택 | 미정 | 미정 | 미정 | 미정 |  | 미정 | BT180180 | H
B46286 | 2018-06-22 | 2 | B |  | 15 | A | AE1055LS | 탄소강 | G-AE1055LS | BM#1 | 1572 | 42 | 1606 | 1534 | 29 | 6200 |  | 3 | 0.26 | 25 |  | -1.44 | 1549 | 1590 | 0 | 15.36 |  | 23 | 65 | 105 | Y |  | 2018-06-23 00:22 | 65 | 1076 | 37 | 36 | 37 | 38 | 38 | 37 | 37 | 36 | 35 | 35 | 34 | 33 | 33 | 33 | 36 | 38 | 33 | 37 | -0.11 | Y | 45.02 | Y | 0 | [7 empty] | Y | Y | Y | Y | 210 | 0.47 | 62 | 101508 | 91560 | 7170 | 15800 | 9 | 2 |  | 2018-06-23 00:30 | 1549 | 114 |  | 20 |  | *전공정 작업지연 감속주입 *정속유지강종 감속주입 ID:101~106.201~206 | [14 empty] | 102.95 | 100 | 0 | 0 | 0 |  | 400 |  | 선택 | 해제 | 0 | 0 | 0 |  | 400 |  | 선택 | 해제 | 해제 | 미정 | 미정 | 선택 | 미정 |  | 미정 | BT180180 | H
A46354 | 2018-06-22 | 1 | B |  | 3 | A | AE9254 | 특수용도강 | AE4137HMA | BM#2 | 1607 | 46 | 1597 | 1515 | 35 | 6700 |  | 1 | 0.24 | 17 |  | -2.05 | 1545 | 1596 | 1.79 | 0 | 0 | 19 | 10 | 78 | Y |  | 2018-06-23 00:45 | 70 | 1090 | 32 | 35 | 38 | 39 | 39 | 38 | 38 | 37 | 35 | 34 | 32 | 30 |  | 30 | 36 | 39 | 30 | 38 | -0.22 | Y | 40 | Y | -0.4 | [7 empty] | N | N | N | N | 130 | 0.53 | 57 | 101508 | 101710 | 70 | 15000 | 14 | 1 | 30 | 2018-06-23 00:55 | 1545 | 111 |  | 20 | [16 empty] | 100.75 | 100 | 0 | 0 | 0 |  | 650 | 400 | 선택 | 해제 | 0 | 0 | 0 |  | 650 | 400 | 선택 | 해제 | 선택 | 미정 | 미정 | 미정 | 미정 |  | 미정 | BT180180 | H
B46287 | 2018-06-22 | 2 | B |  | 16 | A | AE1055LS | 탄소강 | G-AE1055LS | BM#1 | 1618 | 53 | 1614 | 1526 | 30 | 6600 |  | 3 | 0.27 | 25 |  | -1.46 | 1562 | 1604 | 0 | 14.82 |  | 1 | 42 | 84 | Y |  | 2018-06-23 01:22 | 78 | 1088 | 31 | 41 | 47 | 50 | 51 | 52 | 51 | 51 | 50 | 49 | 49 | 48 | 48 | 48 | 47 | 52 | 48 | 51 | -0.1 | Y | 40.02 | Y | 0 | [7 empty] | Y | Y | Y | Y | 200 | 0.44 | 66 | 84590 | 92940 | 7100 | 15900 | 9 | 2 |  | 2018-06-23 01:30 | 1562 | 115 |  | 22 |  | *전공정 작업지연 감속주입 *정속유지강종 감속주입10%이상 ID:101~105.201~205 | [14 empty] | 84.63 | 100 | 0 | 0 | 0 |  | 400 |  | 선택 | 해제 | 0 | 0 | 0 |  | 400 |  | 선택 | 해제 | 해제 | 미정 | 미정 | 선택 | 미정 |  | 미정 | BT180180 | H
A46355 | 2018-06-22 | 1 | B |  | 4 | A | AE9254 | 특수용도강 | AE4137HMA | BM#2 | 1581 | 47 | 1586 | 1522 | 35 | 6500 |  | 1 | 0.24 | 17 |  | -0.05 | 1541 | 1552 | 1.86 | 0 | 0 | 11 | 53 | 88 | Y |  | 2018-06-23 01:48 | 66 | 1070 | 27 | 33 | 36 | 38 | 37 | 37 | 36 | 35 | 34 | 33 | 32 | 30 |  | 30 | 34 | 38 | 30 | 0 | -0.2 | Y | 40.02 | Y | -0.4 | [7 empty] | N | N | N | N | 120 | 0.53 | 57 | 101508 | 100760 | 80 | 15800 | 14 | 1 | 50 | 2018-06-23 01:54 | 1541 | 109 |  | 17 | [16 empty] | 100.95 | 100 | 0 | 0 | 0 |  | 650 | 400 | 선택 | 해제 | 0 | 0 | 0 |  | 650 | 400 | 선택 | 해제 | 선택 | 미정 | 미정 | 미정 | 미정 |  | 미정 | BT180180 | H
A46356 | 2018-06-22 | 1 | B | 잔강최소화전 | 5 | A | AE9254 | 특수용도강 | AE4137HMA | BM#2 | 1574 | 40 | 1597 | 1515 | 34 | 6200 |  | 1 | 0.24 | 17 |  | -1.84 | 1545 | 1591 | 1.88 | 0 | 0 | 36 | 17 | 63 | Y |  | 2018-06-23 02:49 | 70 | 1092 | 32 | 36 | 39 | 39 | 39 | 38 | 37 | 36 | 35 | 33 | 31 |  |  | 31 | 36 | 39 | 31 | 39 | -0.2 |  | 40.02 | Y | -0.4 | [7 empty] | N | N | N | N | 110 | 0.53 | 56 | 86816 | 99190 | 90 | 3000 | 14 | 1 | 10 | 2018-06-23 02:49 | 1545 | 99 |  | 16 | [16 empty] | 87.52 | 100 | 0 | 3100 | 0 |  | 650 | 400 | 선택 | 해제 | 0 | 3100 | 0 |  | 650 | 400 | 선택 | 해제 | 선택 | 미정 | 미정 | 미정 | 미정 |  | 미정 | BT180180 | H
B46288 | 2018-06-22 | 2 | B |  | 17 | A | AE1055LS | 탄소강 | G-AE1055LS | BM#1 | 1582 | 41 | 1604 | 1534 | 32 | 6600 |  | 3 | 0.27 | 25 |  | -1.54 | 1554 | 1598 | 0 | 15.53 |  | 37 | 49 | 61 | Y |  | 2018-06-23 02:31 | 70 | 1092 | 46 | 45 | 44 | 43 | 42 | 41 | 39 | 39 | 38 | 37 | 36 | 35 | 35 | 33 | 39 | 44 | 33 | 0 | -0.18 |  | 59.97 | Y | -0.2 | [7 empty] | Y | Y | Y | Y | 190 | 0.43 | 73 | 101508 | 98760 | 7140 | 14200 | 9 | 2 |  | 2018-06-23 02:47 | 1554 | 108 |  | 21 |  | *전공정 작업지연 감속주입 *정속유지강종 감속주입10%이상 ID:101~106.201~206 | [14 empty] | 95.94 | 100 | 0 | 0 | 0 |  | 400 |  | 선택 | 해제 | 0 | 0 | 0 |  | 400 |  | 선택 | 해제 | 해제 | 미정 | 미정 | 선택 | 미정 |  | 미정 | BT180180 | H
A46357 | 2018-06-22 | 1 | B |  | 18 | A | AE1055LS | 탄소강 | G-AE1055LS | BM#1 | 1582 | 40 | 1593 | 1526 | 29 | 4900 |  | 3 | 0.28 | 25 |  | -1.81 | 1540 | 1593 | 0 | 13.76 |  | 31 | 22 | 65 | Y |  | 2018-06-23 03:46 | 56 | 1075 | 30 | 30 | 29 | 29 | 29 | 28 | 27 | 26 | 26 | 25 | 25 | 24 | 24 | 24 | 27 | 29 | 24 | 29 | -0.1 |  | 50.02 | Y | 0 | [7 empty] | Y | Y | Y | Y | 180 | 0.46 | 63 | 101508 | 96040 | 7070 | 15900 | 9 | 2 |  | 2018-06-23 04:01 | 1540 | 99 |  | 19 |  | *전공정 작업지연 감속주입 *정속유지강종 감속주입10%이상 ID:101~103.201~203 | [14 empty] | 98.5 | 100 | 0 | 0 | 0 |  | 400 |  | 선택 | 해제 | 0 | 0 | 0 |  | 400 |  | 선택 | 해제 | 해제 | 미정 | 미정 | 선택 | 미정 |  | 미정 | BT180180 | H
B46289 | 2018-06-22 | 2 | B | 잔강최소화 | 6 | A | SMN455M | 합금강 | D1 | BM#2 | 1554 | 41 | 1607 | 1514 | 36 | 7500 |  | 1 | 0.25 | 19 |  | -2.27 | 1547 | 1606 | 1.58 | 0 | 0 | 12 | 27 | 68 | Y |  | 2018-06-23 03:38 | 66 | 1078 | 21 | 29 | 28 | 29 | 29 | 28 | 28 | 27 | 27 | 26 | 24 |  |  | 24 | 27 | 29 | 24 | 29 | -0.14 | Y | 35 | Y | -0.4 |  |  |  | 1.14 |  |  |  | N | N | N | N | 100 | 0.51 | 56 | 97292 | 105960 | 2540 | 14900 | 14 | 1 | 10 | 2018-06-23 03:49 | 1547 | 125 |  | 40 | [16 empty] | 92.26 | 100 | 2900 | 0 | 0 |  | 650 | 400 | 선택 | 해제 | 2900 | 0 | 0 |  | 650 | 400 | 선택 | 해제 | 선택 | 미정 | 미정 | 미정 | 선택 | 5 | 미정 | LT160160 | H
B46290 | 2018-06-22 | 2 | D |  | 7 | A | SMN455M | 합금강 | D1 | BM#2 | 1638 | 43 | 1615 | 1566 | 27 | 5900 |  | 1 | 0.23 | 19 |  | -2.07 | 1547 | 1604 | 1.64 | 0 | 0 | 23 | 66 | 67 | Y |  | 2018-06-23 04:42 | 66 | 1086 | 22 | 26 | 29 | 30 | 31 | 30 | 30 | 29 | 28 | 27 | 26 | 24 | 22 | 22 | 27 | 31 | 22 | 30 | -0.22 | Y | 40 | Y | -0.4 |  |  |  | 0.84 |  |  |  | N | N | N | N | 150 | 0.5 | 61 | 101508 | 102080 | 120 | 15100 | 14 | 1 | 40 | 2018-06-23 04:53 | 1547 | 121 |  | 36 | [16 empty] | 99.96 | 100 | 0 | 0 | 0 |  | 650 | 400 | 선택 | 해제 | 0 | 0 | 0 |  | 650 | 400 | 선택 | 해제 | 선택 | 미정 | 미정 | 미정 | 미정 |  | 미정 | BT180180 | H
A46358 | 2018-06-22 | 1 | D |  | 19 | A | AE1055LS | 탄소강 | G-AE1055LS | BM#1 | 1606 | 40 | 1586 | 1532 | 29 | 4800 |  | 3 | 0.28 | 25 |  | 0 | 1538 | 1585 | 0 | 14.35 |  | 19 | 11 | 63 | Y |  | 2018-06-23 04:52 | 54 | 1097 | 22 | 26 | 29 | 31 | 31 | 30 | 30 | 29 | 28 | 28 | 27 | 26 | 26 | 24 | 28 | 31 | 24 | 26 | -0.14 | Y | 49.98 | Y | -0.4 | [7 empty] | Y | Y | Y | Y | 230 | 0.48 | 69 | 101508 | 95390 | 7070 | 12300 | 9 | 2 |  | 2018-06-23 04:58 | 1538 | 97 |  | 18 |  | *M28번 기중기 FAULT 발생으로 감속주입 20%이상 이상재 ID:105.106.205.206 생관통보 | [14 empty] | 98.55 | 100 | 0 | 0 | 0 |  | 400 |  | 선택 | 해제 | 0 | 0 | 0 |  | 400 |  | 선택 | 해제 | 해제 | 미정 | 미정 | 선택 | 미정 |  | 미정 | BT180180 | H
A46359 | 2018-06-22 | 1 | D | TUNDISH교체전 | 20 | A | AE1055LS | 탄소강 | G-AE1055LS | BM#1 | 1591 | 41 | 1582 | 1537 | 32 | 5200 |  | 3 | 0.29 | 26 |  | -1.32 | 1543 | 1582 | 0 | 14.86 |  | 11 | 54 | 65 | Y |  | 2018-06-23 05:53 | 59 | 1095 | 17 | 25 | 30 | 31 | 32 | 32 | 32 | 31 | 31 | 31 | 30 | 29 |  | 29 | 29 | 32 | 29 | 32 | -0.08 | Y | 35.02 | Y | -0.2 | [7 empty] | Y | N | N | M | 220 | 0.5 | 58 | 88180 | 99330 | 7620 | 1500 | 9 | 2 |  | 2018-06-23 06:19 | 1543 | 108 |  | 27 |  | *롱노즐 5회 사용후 L/D 교체시간 길어져 교체함 | 9247FB0FE0EB41B79E2DD6F218325BF6 | 236F8014E7314A01A06E69AF90430EE2 | C20D8DB8CD1B4C96958D47CBAC1CE30A | [11 empty] | 82.45 | 100 | 0 | 3500 | 0 |  | 400 |  | 선택 | 해제 | 0 | 3500 | 0 |  | 400 |  | 선택 | 해제 | 해제 | 미정 | 미정 | 선택 | 미정 |  | 미정 | BT180180 | H
B46291 | 2018-06-22 | 2 | D |  | 8 | A | SMN455M | 합금강 | D1 | BM#2 | 1599 | 42 | 1624 | 1514 | 34 | 7300 |  | 1 | 0.24 | 18 |  | -2.19 | 1552 | 1606 | 1.73 | 0 | 0 | 1 | 43 | 67 | Y |  | 2018-06-23 06:03 | 71 | 1093 | 19 | 31 | 37 | 41 | 42 | 42 | 41 | 39 | 39 | 38 | 37 | 36 |  | 36 | 37 | 42 | 36 | 0 | -0.17 | Y | 35 | Y | -0.2 |  |  |  | 1.12 |  |  |  | N | N | N | N | 140 | 0.49 | 59 | 97292 | 96740 | 1550 | 15200 | 14 | 1 | 10 | 2018-06-23 06:07 | 1552 | 115 |  | 19 | [16 empty] | 98.82 | 100 | 0 | 0 | 0 |  | 650 | 400 | 선택 | 해제 | 0 | 0 | 0 |  | 650 | 400 | 선택 | 해제 | 선택 | 미정 | 미정 | 미정 | 미정 |  | 미정 | LT160160 | H
B46292 | 2018-06-22 | 2 | D |  | 9 | A | SMN455M | 합금강 | D1 | BM#2 | 1625 | 35 | 1614 | 1567 | 24 | 5200 |  | 1 | 0.27 | 21 |  | -2.24 | 1553 | 1611 | 3.38 | 0 | 0 | 37 | 50 | 75 | Y |  | 2018-06-23 06:57 | 72 | 1087 | 32 | 34 | 36 | 38 | 38 | 37 | 36 | 35 | 35 | 33 | 33 | 31 |  | 31 | 35 | 38 | 31 | 0 | -0.17 | Y | 40 | Y | -0.4 |  |  |  | 0.8 |  |  |  | N | N | N | N | 130 | 0.49 | 58 | 97608 | 94920 | 210 | 15500 | 14 | 1 | 20 | 2018-06-23 07:16 | 1553 | 114 |  | 28 | [16 empty] | 102.75 | 100 | 0 | 0 | 0 |  | 650 | 400 | 선택 | 해제 | 0 | 0 | 0 |  | 650 | 400 | 선택 | 해제 | 선택 | 미정 | 미정 | 미정 | 미정 |  | 미정 | BT180180 | H
A46360 | 2018-06-22 | 1 | D | TUNDISH교체 | 1 | A | P-AE1055LSM | 탄소강 | G-AE1055LS | BM#1 | 1579 | 56 | 1616 | 1538 | 48 | 7800 |  | 3 | 0.3 | 25 |  | -1.36 | 1577 | 1616 | 0 | 13.1 |  | 36 | 18 | 62 | Y |  | 2018-06-23 07:05 | 93 | 1084 | 27 | 33 | 30 | 34 | 37 | 40 | 42 | 42 | 43 | 44 | 44 | 44 | 44 | 44 | 40 | 44 | 44 | 44 | 0 |  | 14.98 | Y | 0 |  | 2.45 | 2.18 |  |  |  |  | N | N | N | N | 230 | 0.46 | 68 | 101508 | 106340 | 7560 | 15100 | 10 | 1 |  | 2018-06-23 07:14 | 1577 | 132 |  | 38 |  | *T/Dflux 유15kg 용225kg | [14 empty] | 89.12 | 100 | 1500 | 0 | 0 |  | 400 |  | 선택 | 해제 | 1500 | 0 | 0 |  | 400 |  | 선택 | 해제 | 해제 | 미정 | 미정 | 선택 | 선택 |  | 미정 | BT180180 | H
B46293 | 2018-06-23 | 2 | D |  | 10 | A | SMN455M | 합금강 | D1 | BM#2 | 1609 | 41 | 1605 | 1555 | 31 | 6500 |  | 1 | 0.22 | 20 |  | -1.95 | 1551 | 1603 | 1 | 0 | 0 | 12 | 28 | 54 | Y |  | 2018-06-23 08:00 | 70 | 1087 | 28 | 30 | 34 | 36 | 36 | 35 | 35 | 33 | 32 | 31 | 30 | 29 | 28 | 26 | 32 | 36 | 26 | 0 | -0.2 | Y | 49.9 | Y | -0.4 |  |  |  | 1.2 |  |  |  | N | N | N | N | 120 | 0.5 | 65 | 101508 | 107400 | 610 | 15800 | 14 | 1 | 30 | 2018-06-23 08:12 | 1551 | 111 |  | 25 | [16 empty] | 93.99 | 100 | 0 | 0 | 0 |  | 650 | 400 | 선택 | 해제 | 0 | 0 | 0 |  | 650 | 400 | 선택 | 해제 | 선택 | 미정 | 미정 | 미정 | 미정 |  | 미정 | BT180180 | H
A46361 | 2018-06-23 | 1 | D |  | 2 | A | P-AE1055LSM | 탄소강 | G-AE1055LS | BM#1 | 1628 | 39 | 1599 | 1560 | 34 | 4200 |  | 3 | 0.29 | 26 |  | -1.57 | 1553 | 1599 | 0 | 13.91 |  | 31 | 23 | 82 | Y |  | 2018-06-23 07:59 | 69 | 1087 | 43 | 35 | 29 | 26 | 25 | 25 | 23 | 24 | 23 | 22 | 22 | 21 | 21 | 21 | 26 | 29 | 21 | 0 | -0.16 |  | 49.98 | Y | 0 | [7 empty] | Y | Y | Y | Y | 220 | 0.48 | 61 | 101508 | 93760 | 7020 | 15500 | 10 | 1 |  | 2018-06-23 08:18 | 1553 | 128 |  | 54 | [16 empty] | 100.16 | 100 | 0 | 0 | 0 |  | 400 |  | 선택 | 해제 | 0 | 0 | 0 |  | 400 |  | 선택 | 해제 | 해제 | 미정 | 미정 | 선택 | 미정 |  | 미정 | BT180180 | H
B46294 | 2018-06-23 | 2 | D | TUNDISH교체전 | 11 | A | SMN455M | 합금강 | D1 | BM#2 | 1573 | 35 | 1615 | 1555 | 29 | 6100 |  | 1 | 0.24 | 21 |  | -2.3 | 1551 | 1613 | 1.49 | 0 | 0 | 23 | 67 | 56 | Y |  | 2018-06-23 09:11 | 70 | 1087 | 25 | 28 | 32 | 33 | 34 | 34 | 33 | 32 | 31 | 30 | 28 | 27 | 25 | 25 | 30 | 34 | 25 | 0 | -0.23 | Y | 39.98 | Y | -0.4 |  |  |  | 0.91 |  |  |  | N | N | N | N | 110 | 0.5 | 61 | 99046 | 101880 | 120 | 2000 | 14 | 1 | 10 | 2018-06-23 09:14 | 1551 | 113 |  | 22 |  |  | C4BAEE97338C49A39A5A03494CFF68B0 | EE1E171D48CD49E6907845EE5B60B3C3 | 044443C1B76247B981C3167FAAE0C236 | [11 empty] | 97.1 | 100 | 0 | 2650 | 0 |  | 650 | 400 | 선택 | 해제 | 0 | 2630 | 0 |  | 650 | 400 | 선택 | 해제 | 선택 | 미정 | 미정 | 미정 | 미정 |  | 미정 | BT180180 | H
A46362 | 2018-06-23 | 1 | D |  | 3 | A | P-AE1055LSM | 탄소강 | G-AE1055LS | BM#1 | 1598 | 40 | 1606 | 1539 | 33 | 5200 |  | 3 | 0.29 | 25 |  | -2.02 | 1548 | 1606 | 0 | 17.44 |  | 19 | 12 | 71 | Y |  | 2018-06-23 09:09 | 64 | 1087 | 21 | 20 | 21 | 22 | 22 | 22 | 21 | 20 | 20 | 19 | 18 | 18 | 17 | 17 | 20 | 22 | 17 | 22 | -0.11 | Y | 45.05 | Y | -0.2 | [7 empty] | Y | Y | Y | Y | 210 | 0.48 | 61 | 84590 | 92450 | 7060 | 15800 | 10 | 1 |  | 2018-06-23 09:28 | 1548 | 124 |  | 46 | [16 empty] | 84.55 | 100 | 0 | 0 | 0 |  | 400 |  | 선택 | 해제 | 0 | 0 | 0 |  | 400 |  | 선택 | 해제 | 해제 | 미정 | 미정 | 선택 | 미정 |  | 미정 | BT180180 | H
A46363 | 2018-06-23 | 1 | D |  | 4 | A | P-AE1055LSM | 탄소강 | G-AE1055LS | BM#1 | 1605 | 39 | 1594 | 1541 | 32 | 5000 |  | 3 | 0.29 | 25 |  | -1.38 | 1554 | 1594 | 0 | 16.8 |  | 11 | 55 | 72 | Y |  | 2018-06-23 10:27 | 70 | 1087 | 16 | 23 | 28 | 31 | 32 | 32 | 32 | 32 | 31 | 30 | 30 | 30 | 29 | 29 | 29 | 32 | 29 | 32 | -0.07 | Y | 40 | Y | -0.2 | [7 empty] | Y | Y | Y | Y | 200 | 0.48 | 63 | 100548 | 98280 | 7030 | 15200 | 10 | 1 |  | 2018-06-23 10:34 | 1554 | 101 |  | 29 | 21 | [15 empty] | 94.95 | 100 | 0 | 0 | 0 |  | 400 |  | 선택 | 해제 | 0 | 0 | 0 |  | 400 |  | 선택 | 해제 | 해제 | 미정 | 미정 | 선택 | 미정 |  | 미정 | BT180180 | C
B46295 | 2018-06-23 | 2 | D | TUNDISH교체 | 1 | A | AE4130MV | 합금강 | D | BM#2 | 1593 | 40 | 1677 | 1577 | 36 | 7900 |  | 1 | 0.24 | 20 |  | -2.17 | 1591 | 1659 | 2.3 | 0 | 0 | 1 | 44 | 54 | Y |  | 2018-06-23 10:17 | 89 | 1087 | -280 | 27 | 28 | 25 | 32 | 35 | 38 | 39 | 40 | 42 | 41 | 41 | 41 | 41 | 37 | 42 | 41 | 41 | 0 |  | 14.98 | Y | 0 | 1.5 | 3.11 | 3.11 | 2.13 |  |  |  | N | N | N | N | 150 | 0.48 | 60 | 93049 | 98790 | 650 | 15000 | 17 | 2 | 10 | 2018-06-23 10:29 | 1591 | 142 |  | 44 |  | * T/D FLUX 용탕부: 120 KG / 유탕부: 15KG 투입 *10분 수소측정값 3PPM 초과로 2회 측정.(1차:3.11PPM2차:2.5PPM) *첫 HEAT 수소측정 기준초과(10분)이상공정 등록 및 생관통보. | [14 empty] | 93.52 | 100 | 710 | 0 | 0 |  | 650 | 400 | 선택 | 선택 | 740 | 0 | 0 |  | 650 | 400 | 선택 | 선택 | 해제 | 미정 | 미정 | 미정 | 미정 |  | 미정 | BT180180 | C
B46296 | 2018-06-23 | 2 | D |  | 2 | A | AE4130MV | 합금강 | D | BM#2 | 1587 | 43 | 1636 | 1554 | 35 | 7300 |  | 1 | 0.63 | 3 |  | -5.11 | 1558 | 1626 | 5.93 | 0 | 0 | 37 | 51 | 63 | Y |  | 2018-06-23 11:24 | 56 | 1088 | 33 | 27 | 26 | 23 | 21 | 19 | 19 | 17 | 15 | 14 | 12 |  |  | 12 | 21 | 26 | 12 | 0 | -0.35 |  | 40.03 | Y | -0.4 |  |  |  | 2.22 |  |  |  | N | N | N | N | 140 | 0.51 | 58 | 91632 | 98050 | 130 | 15800 | 17 | 2 | 20 | 2018-06-23 11:38 | 1558 | 142 |  | 39 | [16 empty] | 93.5 | 100 | 0 | 0 | 0 |  | 650 | 400 | 선택 | 선택 | 0 | 0 | 0 |  | 650 | 400 | 선택 | 선택 | 해제 | 미정 | 미정 | 미정 | 미정 |  | 미정 | RB170.00 | H
A46364 | 2018-06-23 | 1 | D |  | 5 | A | P-AE1055LSM | 탄소강 | G-AE1055LS | BM#1 | 1626 | 40 | 1603 | 1562 | 35 | 4100 |  | 3 | 0.28 | 25 |  | -1.71 | 1554 | 1603 | 0 | 19.13 |  | 36 | 19 | 63 | Y |  | 2018-06-23 11:39 | 70 | 1087 | 29 | 34 | 38 | 40 | 40 | 40 | 39 | 39 | 38 | 38 | 37 | 37 | 37 | 37 | 37 | 40 | 37 | 40 | -0.06 | Y | 45.02 | Y | 0 | [7 empty] | Y | Y | Y | Y | 190 | 0.48 | 62 | 101508 | 93910 | 7050 | 16800 | 10 | 1 |  | 2018-06-23 11:44 | 1554 | 108 |  | 22 | [16 empty] | 100.45 | 100 | 0 | 0 | 0 |  | 400 |  | 선택 | 해제 | 0 | 0 | 0 |  | 400 |  | 선택 | 해제 | 해제 | 미정 | 미정 | 선택 | 미정 |  | 미정 | BT180180 | H
B46297 | 2018-06-23 | 2 | A |  | 3 | A | AE4130MV | 합금강 | D | BM#2 | 1588 | 45 | 1646 | 1547 | 36 | 7700 |  | 1 | 0.22 | 17 |  | -1.92 | 1586 | 1637 | 1.17 | 0 | 0 | 12 | 29 | 56 | Y |  | 2018-06-23 12:34 | 84 | 1087 | 10 | 20 | 27 | 31 | 33 | 33 | 34 | 34 | 32 | 31 | 31 | 29 |  | 29 | 29 | 34 | 29 | 31 | -0.04 | Y | 25 | Y | -0.4 |  |  |  | 1.58 |  |  |  | N | N | N | N | 130 | 0.51 | 60 | 99268 | 99320 | 20 | 14200 | 17 | 2 | 30 | 2018-06-23 12:26 | 1586 | 139 |  | 30 | [16 empty] | 100.27 | 100 | 0 | 0 | 0 |  | 650 | 400 | 선택 | 선택 | 0 | 0 | 0 |  | 650 | 400 | 선택 | 선택 | 해제 | 미정 | 미정 | 미정 | 미정 |  | 미정 | RB170.00 | H
A46365 | 2018-06-23 | 1 | A |  | 6 | A | P-AE1055LSM | 탄소강 | G-AE1055LS | BM#1 | 1605 | 41 | 1590 | 1559 | 33 | 5400 |  | 3 | 0.28 | 26 |  | -1.23 | 1554 | 1590 | 0 | 17.55 |  | 31 | 24 | 69 | Y |  | 2018-06-23 12:28 | 70 | 1087 | 36 | 35 | 35 | 34 | 34 | 33 | 33 | 32 | 31 | 31 | 30 | 30 | 29 | 29 | 33 | 35 | 29 | 0 | -0.11 |  | 54.98 | Y | 0 | [7 empty] | Y | Y | Y | Y | 180 | 0.48 | 65 | 84590 | 102980 | 7070 | 16130 | 10 | 1 |  | 2018-06-23 12:43 | 1554 | 109 |  | 36 | [16 empty] | 76.9 | 100 | 0 | 0 | 0 |  | 400 |  | 선택 | 해제 | 0 | 0 | 0 |  | 400 |  | 선택 | 해제 | 해제 | 미정 | 미정 | 선택 | 미정 |  | 미정 | BT180180 | H
B46298 | 2018-06-23 | 2 | A |  | 4 | A | AE4130MV | 합금강 | D | BM#2 | 1560 | 44 | 1636 | 1556 | 37 | 7900 |  | 1 | 0.22 | 19 |  | -2.14 | 1577 | 1641 | 1.26 | 0 | 0 | 23 | 68 | 56 | Y |  | 2018-06-23 13:25 | 75 | 1086 | 25 | 30 | 32 | 33 | 34 | 34 | 33 | 32 | 31 | 30 | 29 | 28 |  | 28 | 31 | 34 | 28 | 0 | -0.17 | Y | 35.02 | Y | -0.2 |  |  |  | 1.41 |  |  |  | N | N | N | N | 120 | 0.5 | 60 | 107296 | 98090 | 2020 | 14000 | 17 | 2 |  | 2018-06-23 13:29 | 1577 | 136 |  | 41 | [16 empty] | 107.3 | 100 | 0 | 0 | 0 |  | 650 | 400 | 선택 | 선택 | 0 | 0 | 0 |  | 650 | 400 | 선택 | 선택 | 해제 | 미정 | 미정 | 미정 | 선택 | 4 | 미정 | RB170.00 | C
A46366 | 2018-06-23 | 1 | A |  | 7 | A | P-AE1055LSM | 탄소강 | G-AE1055LS | BM#1 | 1599 | 54 | 1592 | 1535 | 31 | 5000 |  | 3 | 0.28 | 25 |  | -1.72 | 1543 | 1592 | 0 | 15.19 |  | 19 | 13 | 55 | Y |  | 2018-06-23 13:46 | 59 | 1087 | 27 | 29 | 32 | 32 | 33 | 32 | 31 | 30 | 30 | 29 | 29 | 29 | 28 | 28 | 30 | 33 | 28 | 32 | -0.12 | Y | 40.02 | Y | -0.2 | [7 empty] | Y | Y | Y | Y | 230 | 0.48 | 63 | 101508 | 100340 | 7060 | 16820 | 10 | 1 |  | 2018-06-23 13:55 | 1543 | 117 |  | 25 | [16 empty] | 94.56 | 100 | 0 | 0 | 0 |  | 400 |  | 선택 | 해제 | 0 | 0 | 0 |  | 400 |  | 선택 | 해제 | 해제 | 미정 | 미정 | 선택 | 미정 |  | 미정 | BT180180 | H
B46299 | 2018-06-23 | 2 | A |  | 5 | A | AE4130MV | 합금강 | D | BM#2 | 1581 | 43 | 1634 | 1546 | 39 | 7900 |  | 1 | 0.27 | 19 |  | -2.13 | 1574 | 1642 | 6.37 | 0 | 0 | 1 | 45 | 38 | Y |  | 2018-06-23 14:50 | 72 | 1087 | 27 | 30 | 32 | 32 | 32 | 31 | 31 | 29 | 28 | 27 | 25 |  |  | 25 | 30 | 32 | 25 | 32 | -0.17 |  | 40 | Y | -0.4 |  |  |  | 1.2 |  |  |  | N | N | N | N | 110 | 0.5 | 57 | 101508 | 98270 | 10 | 14900 | 17 | 2 |  | 2018-06-23 14:51 | 1574 | 127 |  | 20 | [16 empty] | 103.84 | 100 | 0 | 0 | 0 |  | 650 | 400 | 선택 | 선택 | 0 | 0 | 0 |  | 650 | 400 | 선택 | 선택 | 해제 | 미정 | 미정 | 미정 | 미정 |  | 미정 | BT180180 | H
A46367 | 2018-06-23 | 1 | A |  | 8 | A | P-AE1055LSM | 탄소강 | G-AE1055LS | BM#1 | 1589 | 40 | 1598 | 1541 | 32 | 4900 |  | 3 | 0.28 | 25 |  | -1.5 | 1544 | 1587 | 0 | 17.44 |  | 11 | 56 | 73 | Y |  | 2018-06-23 14:50 | 60 | 1086 | 27 | 27 | 29 | 29 | 30 | 29 | 29 | 28 | 28 | 27 | 27 | 27 | 26 | 26 | 28 | 30 | 26 | 29 | -0.1 | Y | 39.98 | Y | -0.2 | [7 empty] | Y | Y | Y | Y | 220 | 0.48 | 61 | 101508 | 97800 | 7040 | 15260 | 10 | 1 |  | 2018-06-23 14:58 | 1544 | 108 |  | 28 | 19 | [15 empty] | 96.86 | 100 | 0 | 0 | 0 |  | 400 |  | 선택 | 해제 | 0 | 0 | 0 |  | 400 |  | 선택 | 해제 | 해제 | 미정 | 미정 | 선택 | 미정 |  | 미정 | BT180180 | H
B46300 | 2018-06-23 | 2 | A |  | 6 | A | AE4130MV | 합금강 | D | BM#2 | 1592 | 43 | 1627 | 1525 | 37 | 7700 |  | 1 | 0.28 | 19 |  | -2.47 | 1559 | 1631 | 5.32 | 0 | 0 | 37 | 52 | 49 | Y |  | 2018-06-23 15:52 | 57 | 1121 | 22 | 24 | 26 | 27 | 26 | 26 | 25 | 24 | 23 | 22 | 21 | 19 | 18 | 18 | 24 | 27 | 18 | 26 | -0.2 | Y | 45 | Y | -0.2 |  |  |  | 1.06 |  |  |  | N | N | N | N | 100 | 0.5 | 62 | 108710 | 101010 | 90 | 14700 | 17 | 2 |  | 2018-06-23 15:51 | 1559 | 121 |  | 19 |  | *주입말전공정 지연 20% 이상 감속 | [14 empty] | 107.58 | 100 | 0 | 0 | 0 |  | 650 | 400 | 선택 | 선택 | 0 | 0 | 0 |  | 650 | 400 | 선택 | 선택 | 해제 | 미정 | 미정 | 미정 | 미정 |  | 미정 | RB170.00 | H
A46368 | 2018-06-23 | 1 | A |  | 9 | A | P-AE1055LSM | 탄소강 | G-AE1055LS | BM#1 | 1615 | 41 | 1603 | 1555 | 33 | 5000 |  | 3 | 0.27 | 25 |  | -1.75 | 1548 | 1599 | 0 | 17.55 |  | 36 | 20 | 67 | Y |  | 2018-06-23 15:54 | 64 | 1124 | 25 | 28 | 29 | 31 | 30 | 30 | 29 | 29 | 28 | 27 | 26 | 26 |  | 26 | 28 | 31 | 26 | 29 | -0.13 | Y | 39.98 | Y | 0 | [7 empty] | Y | Y | Y | Y | 210 | 0.48 | 59 | 101508 | 94920 | 7080 | 14600 | 10 | 1 |  | 2018-06-23 16:04 | 1548 | 107 |  | 28 | [16 empty] | 99.57 | 100 | 0 | 0 | 0 |  | 400 |  | 선택 | 해제 | 0 | 0 | 0 |  | 400 |  | 선택 | 해제 | 해제 | 미정 | 미정 | 선택 | 미정 |  | 미정 | BT180180 | H
A46369 | 2018-06-23 | 1 | A |  | 7 | A | AE4130MV | 합금강 | D | BM#2 | 1586 | 42 | 1616 | 1531 | 39 | 7100 |  | 1 | 0.21 | 18 |  | 0 | 1560 | 1625 | 2.44 | 0 | 0 | 31 | 25 | 64 | Y |  | 2018-06-23 17:08 | 58 | 1133 | 14 | 23 | 29 | 32 | 32 | 32 | 31 | 30 | 28 | 27 | 25 | 23 |  | 23 | 27 | 32 | 23 | 32 | -0.23 | Y | 39.98 | Y | -0.4 |  |  |  | 1.04 |  |  |  | N | N | N | N | 150 | 0.5 | 58 | 92220 | 95960 | 650 | 15200 | 17 | 2 |  | 2018-06-23 17:08 | 1558 | 99 |  | 9 | [16 empty] | 95.96 | 100 | 0 | 0 | 0 |  | 650 | 400 | 선택 | 선택 | 0 | 0 | 0 |  | 650 | 400 | 선택 | 선택 | 해제 | 미정 | 미정 | 미정 | 미정 |  | 미정 | RB110.00 | C
B46301 | 2018-06-23 | 2 | A |  | 10 | A | P-AE1055LSM | 탄소강 | G-AE1055LS | BM#1 | 1616 | 42 | 1616 | 1544 | 30 | 5300 |  | 3 | 0.29 | 27 |  | -1.28 | 1563 | 1602 | 0 | 20.68 |  | 12 | 30 | 46 | Y |  | 2018-06-23 16:51 | 79 | 1128 | 23 | 32 | 37 | 40 | 42 | 43 | 43 | 42 | 42 | 41 | 41 | 41 |  | 41 | 39 | 43 | 41 | 42 | -0.03 | Y | 30.02 | Y | 0 | [7 empty] | Y | Y | Y | Y | 200 | 0.48 | 59 | 101508 | 95010 | 7010 | 16510 | 10 | 1 |  | 2018-06-23 17:06 | 1548 | 134 |  | 35 | [16 empty] | 99.52 | 100 | 0 | 0 | 0 |  | 400 |  | 선택 | 해제 | 0 | 0 | 0 |  | 400 |  | 선택 | 해제 | 해제 | 미정 | 미정 | 선택 | 선택 | 9 | 미정 | BT180180 | H
B46302 | 2018-06-23 | 2 | A | TUNDISH교체전 | 8 | A | AE4130MV | 합금강 | D | BM#2 | 1611 | 42 | 1636 | 1544 | 34 | 7100 |  | 1 | 0.25 | 18 |  | -2.65 | 1571 | 1639 | 2.93 | 0 | 0 | 23 | 69 | 41 | Y |  | 2018-06-23 17:46 | 69 | 1121 | 25 | 29 | 32 | 32 | 32 | 32 | 31 | 30 | 29 | 27 | 26 |  |  | 26 | 30 | 32 | 26 | 32 | -0.15 |  | 39.98 | Y | -0.2 |  |  |  | 1.13 |  |  |  | N | N | N | N | 140 | 0.5 | 59 | 85797 | 97380 | 970 | 2000 | 17 | 2 |  | 2018-06-23 17:49 | 1571 | 122 |  | 30 |  |  | F3237901BCF148458B57E92EB98E91A2 | 5401F98E290E42748C2A01E109E06AFD | A82E4CBD7954410CA528F6C3D0A89B40 | B7C8297A37AB48588A66E0DC315A53C9 | [10 empty] | 87.24 | 100 | 0 | 2500 | 0 |  | 650 | 400 | 선택 | 선택 | 0 | 2579 | 0 |  | 650 | 400 | 선택 | 선택 | 해제 | 미정 | 미정 | 미정 | 미정 |  | 미정 | BT180180 | H
A46370 | 2018-06-23 | 1 | A |  | 11 | A | P-AE1055LSM | 탄소강 | G-AE1055LS | BM#1 | 1595 | 41 | 1592 | 1539 | 29 | 4700 |  | 3 | 0.29 | 25 |  | -1.67 | 1544 | 1592 | 0 | 13.93 |  | 19 | 14 | 64 | Y |  | 2018-06-23 18:00 | 60 | 1125 | 39 | 35 | 32 | 30 | 29 | 27 | 26 | 25 | 24 | 24 | 23 | 23 | 23 | 23 | 28 | 32 | 23 | 23 | -0.18 |  | 49.98 | Y | 0 | [7 empty] | Y | Y | Y | Y | 190 | 0.48 | 62 | 84590 | 96510 | 7100 | 15670 | 10 | 1 |  | 2018-06-23 18:08 | 1544 | 101 |  | 26 | [16 empty] | 81.73 | 100 | 0 | 0 | 0 |  | 400 |  | 선택 | 해제 | 0 | 0 | 0 |  | 400 |  | 선택 | 해제 | 해제 | 미정 | 미정 | 선택 | 미정 |  | 미정 | BT180180 | H
A46371 | 2018-06-23 | 1 | A |  | 12 | A | P-AE1055LSM | 탄소강 | G-AE1055LS | BM#1 | 1615 | 41 | 1594 | 1553 | 25 | 4000 |  | 3 | 0.28 | 26 |  | -1.56 | 1546 | 1592 | 0 | 14.07 |  | 11 | 57 | 68 | Y |  | 2018-06-23 19:08 | 62 | 1124 | 22 | 25 | 27 | 29 | 29 | 29 | 28 | 28 | 27 | 27 | 26 | 26 |  | 26 | 27 | 29 | 26 | 29 | -0.07 | Y | 39.98 | Y | 0 | [7 empty] | Y | Y | Y | Y | 180 | 0.48 | 59 | 101508 | 93280 | 7030 | 16220 | 10 | 1 |  | 2018-06-23 19:17 | 1546 | 103 |  | 23 | [16 empty] | 101.2 | 100 | 0 | 0 | 0 |  | 400 |  | 선택 | 해제 | 0 | 0 | 0 |  | 400 |  | 선택 | 해제 | 해제 | 미정 | 미정 | 선택 | 미정 |  | 미정 | BT180180 | H
B46303 | 2018-06-23 | 2 | A | TUNDISH교체 | 1 | A | SFMN438VM2 | 합금강 | KFMN443계 | BM#2 | 1601 | 44 | 1685 | 1544 | 40 | 8800 |  | 1 | 0.25 | 20 |  | -3.49 | 1584 | 1676 | 0 | 8.03 | 0 | 1 | 46 | 49 | Y |  | 2018-06-23 19:16 | 93 | 1126 | -313 | -117 | 38 | 38 | 33 | 37 | 43 | 46 | 47 | 49 | 49 | 51 | 51 | 50 | 45 | 51 | 50 | 0 | -0.1 |  | 9.88 | Y | -0.2 | 1 | 2.27 | 2.14 | [5 empty] | N | N | M | 150 | 0.51 | 59 | 99780 | 100900 | 1220 | 15000 | 15 | 1 |  | 2018-06-23 19:11 | 1584 | 144 |  | 27 |  | *턴디쉬 플럭스 120KG/15KG *슬리브 롱노즐 사용 | [14 empty] | 98.89 | 100 | 1000 | 0 | 0 |  | 650 | 400 | 선택 | 해제 | 1000 | 0 | 0 |  | 650 | 400 | 선택 | 해제 | 미정 | 미정 | 미정 | 미정 | 미정 |  | 미정 | SB150150 | C
A46372 | 2018-06-23 | 1 | A |  | 13 | A | P-AE1055LSM | 탄소강 | G-AE1055LS | BM#1 | 0 | 42 | 1598 | 1551 | 28 | 4600 |  | 3 | 0.28 | 25 |  | -1.8 | 1540 | 1593 | 0 | 12.34 |  | 36 | 21 | 65 | Y |  | 2018-06-23 20:11 | 56 | 1094 | 25 | 26 | 29 | 29 | 29 | 29 | 29 | 28 | 27 | 27 | 26 | 26 |  | 26 | 28 | 29 | 26 | 29 | -0.07 |  | 45 | Y | 0 | [7 empty] | Y | Y | Y | Y | 230 | 0.48 | 55 | 84590 | 89690 | 6960 | 14330 | 10 | 1 |  | 2018-06-23 20:18 | 1540 | 108 |  | 23 | [16 empty] | 87.52 | 100 | 0 | 0 | 0 |  | 400 |  | 선택 | 해제 | 0 | 0 | 0 |  | 400 |  | 선택 | 해제 | 해제 | 미정 | 미정 | 선택 | 미정 |  | 미정 | BT180180 | H
B46304 | 2018-06-23 | 2 | A |  | 2 | A | SFMN438VM2 | 합금강 | KFMN443계 | BM#2 | 1582 | 49 | 1655 | 1536 | 40 | 8400 |  | 1 | 0.25 | 18 |  | -2.37 | 1567 | 1653 | 0 | 9.77 | 0 | 37 | 53 | 54 | Y |  | 2018-06-23 20:22 | 76 | 1123 | 47 | 43 | 41 | 41 | 40 | 39 | 38 | 37 | 36 | 35 | 34 | 32 |  | 32 | 39 | 41 | 32 | 0 | -0.2 |  | 45 | Y | -0.4 |  |  |  | 1.08 |  |  |  |  | N | N | Y | 140 | 0.52 | 57 | 99780 | 99590 | 20 | 15000 | 15 | 1 |  | 2018-06-23 20:23 | 1567 | 135 |  | 23 | [16 empty] | 101.92 | 100 | 0 | 0 | 0 |  | 650 | 400 | 선택 | 해제 | 0 | 0 | 0 |  | 650 | 400 | 선택 | 해제 | 미정 | 미정 | 미정 | 미정 | 미정 |  | 미정 | SB150150 | C
A46373 | 2018-06-23 | 1 | B | TUNDISH교체전 | 14 | A | P-AE1055LSM | 탄소강 | G-AE1055LS | BM#1 | 1591 | 39 | 1599 | 1523 | 32 | 5400 |  | 3 | 0.29 | 25 |  | -1.68 | 1550 | 1599 | 0 | 16.53 |  | 12 | 31 | 73 | Y |  | 2018-06-23 21:25 | 66 | 1126 | 23 | 31 | 35 | 36 | 35 | 35 | 34 | 33 | 33 | 32 | 31 | 30 | 30 | 30 | 32 | 36 | 30 | 35 | -0.13 | Y | 45 | Y | 0 | [7 empty] | Y | N | N | M | 220 | 0.41 | 67 | 95430 | 93010 | 7040 | 2500 | 10 | 1 |  | 2018-06-23 21:31 | 1550 | 84 |  | 8 |  | *전공정 작업지연 감속주입 *정속유기강종 감속주입 10%이상 감속주입ID101~106.201~206 |  | 6809BB143FCB4DAFADA9F6EA2AB72FA1 | 8770C7E613394AFCAF77B4614CACF676 | 33C9E912F65E4294AC0234B3843CDB48 | [10 empty] | 95.38 | 100 | 0 | 3500 | 0 |  | 400 |  | 선택 | 해제 | 0 | 3500 | 0 |  | 400 |  | 선택 | 해제 | 해제 | 미정 | 미정 | 선택 | 미정 |  | 미정 | BT180180 | H
B46305 | 2018-06-23 | 2 | B |  | 3 | B | SFMN438VM2 | 합금강 | KFMN443계 | BM#2 | 1582 | 44 | 1644 | 1525 | 35 | 7500 |  | 1 | 0.24 | 18 |  | -2.46 | 1549 | 1648 | 0 | 10.77 | 0 | 31 | 26 | 59 | Y |  | 2018-06-23 21:22 | 58 | 1119 | 29 | 29 | 28 | 28 | 27 | 26 | 25 | 25 | 24 | 24 | 23 | 23 |  | 23 | 26 | 28 | 23 | 0 | -0.11 |  | 45.02 | Y | 0 |  |  |  | 1.08 |  |  |  | N | N | N | Y | 130 | 0.47 | 63 | 83150 | 98290 | 20 | 15000 | 15 | 1 | 30 | 2018-06-23 21:24 | 1549 | 132 |  | 23 |  | *전공정 요청 감속주입 * STR#1,2 W/M 압력 저하로 S/R 재 셋팅 함. | [14 empty] | 84.98 | 100 | 0 | 0 | 0 |  | 650 | 400 | 선택 | 해제 | 0 | 0 | 0 |  | 650 | 400 | 선택 | 해제 | 미정 | 미정 | 미정 | 미정 | 미정 |  | 미정 | SB150150 | C
B46306 | 2018-06-23 | 2 | B |  | 4 | A | SFMN438VM2 | 합금강 | KFMN443계 | BM#2 | 1603 | 49 | 1645 | 1535 | 40 | 7700 |  | 1 | 0.27 | 19 |  | -2.73 | 1559 | 1641 | 0 | 6.83 | 0 | 23 | 70 | 56 | Y |  | 2018-06-23 22:32 | 68 | 1131 | 28 | 32 | 33 | 33 | 33 | 32 | 31 | 29 | 28 | 25 | 23 | 19 |  | 19 | 29 | 33 | 19 | 33 | -0.31 |  | 45 | Y | -0.81 |  |  |  | 1.1 |  |  |  | N | N | N | Y | 120 | 0.47 | 61 | 99780 | 96490 | 20 | 15400 | 15 | 1 | 50 | 2018-06-23 22:33 | 1559 | 127 |  | 20 | 15 | *전공정 요청 감속주입 | [14 empty] | 103.78 | 100 | 0 | 0 | 0 |  | 650 | 400 | 선택 | 해제 | 0 | 0 | 0 |  | 650 | 400 | 선택 | 해제 | 미정 | 미정 | 미정 | 미정 | 미정 |  | 미정 | SB150150 | C
A46374 | 2018-06-23 | 1 | B | TUNDISH교체 | 1 | A | 28MN6 | 합금강 | C1 | BM#1 | 1642 | 45 | 1638 | 1569 | 37 | 6900 |  | 3 | 0.31 | 19 |  | -1.97 | 1593 | 1638 | 10.19 | 0 |  | 19 | 15 | 80 | Y |  | 2018-06-23 22:35 | 92 | 1134 | 45 | 45 | 46 | 45 | 44 | 45 | [7 empty] | 45 | 45 | 46 | 44 | 45 | 0 |  | 9.98 | Y | 0.2 |  | 1.39 | 1.39 |  |  |  |  | N | N | N | N | 150 | 0.43 | 31 | 101508 | 99160 | 6910 | 16200 | 8 | 2 |  | 2018-06-23 22:40 | 1593 | 144 |  | 66 |  | *T/Dflux 유15kg 용120kg *전 공정 작업지연 감속주입 *20%이상 감속주입 104~106.204~206 | [14 empty] | 95.76 | 100 | 700 | 0 | 0 |  | 650 |  | 선택 | 해제 | 700 | 0 | 0 |  | 650 |  | 선택 | 해제 | 해제 | 미정 | 미정 | 선택 | 미정 |  | 미정 | BT180180 | H
B46307 | 2018-06-23 | 2 | B | 잔강최소화전 | 5 | A | SFMN438VM2 | 합금강 | KFMN443계 | BM#2 | 1572 | 55 | 1627 | 1524 | 43 | 9100 |  | 1 | 0.28 | 19 |  | 0 | 1575 | 1642 | 0 | 6.48 | 0 | 1 | 47 | 50 | Y |  | 2018-06-23 23:51 | 84 | 1129 | 28 | 41 | 44 | 44 | 44 | 50 | 52 | 53 | 53 | 52 | 52 | 52 | 52 | 47 | 48 | 53 | 47 | 52 | -0.16 | Y | 36.82 | Y | -0.2 |  |  |  | 1.02 |  |  |  | N | N | N | Y | 110 | 0.48 | 64 | 104314 | 103510 | 40 | 3000 | 15 | 1 | 10 | 2018-06-23 23:45 | 1575 | 125 |  | 5 |  | *전공정 요청 감속주입 | [14 empty] | 102.77 | 100 | 0 | 3200 | 0 |  | 650 | 400 | 선택 | 해제 | 0 | 3000 | 0 |  | 650 | 400 | 선택 | 해제 | 미정 | 미정 | 미정 | 미정 | 미정 |  | 미정 | SB150150 | C
A46375 | 2018-06-23 | 1 | B |  | 2 | A | 28MN6 | 합금강 | C1 | BM#1 | 1612 | 40 | 1604 | 1572 | 33 | 5900 |  | 3 | 0.32 | 16 |  | -1.78 | 1569 | 1604 | 9.37 | 0 |  | 36 | 22 | 36 | Y |  | 2018-06-23 23:54 | 68 | 1096 | 43 | 41 | 40 | 38 | 37 | 36 | 34 | 33 | 32 | 30 | 30 | 29 | 28 | 25 | 33 | 40 | 25 | 0 | -0.23 |  | 64.98 | Y | -0.2 | [7 empty] | N | N | N | N | 140 | 0.4 | 78 | 101508 | 101010 | 7120 | 16000 | 8 | 2 |  | 2018-06-24 00:02 | 1569 | 88 |  | 18 |  | *전 공정 작업지연 감속주입 *20%이상 감속주입 101~106.201~206 | [14 empty] | 93.95 | 100 | 0 | 0 | 0 |  | 650 |  | 선택 | 해제 | 0 | 0 | 0 |  | 650 |  | 선택 | 해제 | 해제 | 미정 | 미정 | 선택 | 미정 |  | 미정 | BT180180 | H
B46308 | 2018-06-23 | 2 | B | 잔강최소화 | 6 | B | AE1548 | 합금강 | AE4130M6 | BM#2 | 1587 | 40 | 1615 | 1544 | 30 | 6300 |  | 1 | 0.27 | 18 |  | -2.2 | 1550 | 1612 | 2.48 | 0 | 0 | 37 | 54 | 62 | Y |  | 2018-06-24 00:29 | 62 | 1075 | -196 | 15 | 23 | 23 | 23 | 23 | 22 | 21 | 20 | 19 | 18 |  |  | 18 | 14 | 23 | 18 | 23 | -0.13 |  | 39.97 | Y | -0.2 |  |  |  | 1.25 |  |  |  | N | N | N | Y | 100 | 0.47 | 53 | 92652 | 95710 | 5290 | 16200 | 15 | 1 | 10 | 2018-06-24 00:33 | 1550 | 138 |  | 48 | [16 empty] | 89.74 | 100 | 2700 | 0 | 0 |  | 650 | 700 | 선택 | 해제 | 2700 | 0 | 0 |  | 650 | 700 | 선택 | 해제 | 해제 | 미정 | 선택 | 미정 | 선택 | 5 | 미정 | SB100100 | C
A46376 | 2018-06-23 | 1 | B |  | 3 | A | 28MN6 | 합금강 | C1 | BM#1 | 1616 | 42 | 1611 | 1577 | 32 | 5700 |  | 3 | 0.33 | 16 |  | 0 | 1611 | 1611 | 8.57 | 0 |  | 12 | 32 | 48 | Y |  | 2018-06-24 00:50 | 110 | 1086 | 22 | 22 | 24 | 26 | 27 | 27 | 26 | 26 | 25 | 25 | 24 | 24 | 23 | 22 | 25 | 27 | 22 | 26 | -0.11 | Y | 45 | Y | -0.2 | [7 empty] | N | N | N | N | 130 | 0.49 | 66 | 101508 | 103630 | 1520 | 15900 | 8 | 2 |  | 2018-06-24 00:59 | 1569 | 108 |  | 43 |  | *전 공정 작업지연 감속주입 | [14 empty] | 91.74 | 100 | 0 | 0 | 0 |  | 650 |  | 선택 | 해제 | 0 | 0 | 0 |  | 650 |  | 선택 | 해제 | 해제 | 미정 | 미정 | 선택 | 미정 |  | 미정 | BT180180 | H
B46309 | 2018-06-23 | 2 | B |  | 7 | A | AE1548 | 합금강 | AE4130M6 | BM#2 | 1602 | 45 | 1606 | 1546 | 30 | 6100 |  | 1 | 0.25 | 16 |  | -2.16 | 1560 | 1609 | 1.63 | 0 | 0 | 31 | 27 | 50 | Y |  | 2018-06-24 01:30 | 72 | 1092 | 16 | 23 | 28 | 31 | 32 | 32 | 31 | 30 | 30 | 28 | 27 | 25 |  | 25 | 28 | 32 | 25 | 0 | -0.2 | Y | 34.98 | Y | -0.4 |  |  |  | 1.2 |  |  |  | N | N | N | Y | 150 | 0.48 | 59 | 92652 | 93920 | 5200 | 15000 | 15 | 1 |  | 2018-06-24 01:28 | 1560 | 136 |  | 43 | [16 empty] | 93.59 | 100 | 0 | 0 | 0 |  | 650 | 700 | 선택 | 해제 | 0 | 0 | 0 |  | 650 | 700 | 선택 | 해제 | 해제 | 미정 | 선택 | 미정 | 미정 |  | 미정 | SB100100 | C
A46377 | 2018-06-23 | 1 | B |  | 4 | A | 28MN6 | 합금강 | C1 | BM#1 | 1620 | 42 | 1620 | 1566 | 37 | 6900 |  | 3 | 0.32 | 16 |  | -2.86 | 1563 | 1620 | 9.09 | 0 |  | 22 | 1 | 14608 | Y |  | 2018-06-24 02:11 | 62 | 1196 | 21 | 17 | 17 | 17 | 17 | 16 | 16 | 14 | 13 | 13 | 13 | 13 |  | 13 | 16 | 17 | 13 | 17 | -0.07 |  | 45 | Y | 0 | [7 empty] | N | N | N | N | 120 | 0.5 | 60 | 101508 | 98150 | 4260 | 15700 | 8 | 2 |  | 2018-06-24 02:16 | 1563 | 106 |  | 29 | [16 empty] | 96.54 | 100 | 0 | 0 | 0 |  | 650 |  | 선택 | 해제 | 0 | 0 | 0 |  | 650 |  | 선택 | 해제 | 해제 | 미정 | 미정 | 선택 | 미정 |  | 미정 | BT180180 | H
B46310 | 2018-06-23 | 2 | B |  | 8 | A | AE1548 | 합금강 | AE4130M6 | BM#2 | 1573 | 41 | 1626 | 1524 | 34 | 7300 |  | 1 | 0.24 | 18 |  | 0 | 1559 | 1616 | 1.73 | 0 | 0 | 23 | 71 | 45 | Y |  | 2018-06-24 02:31 | 71 | 1083 | 22 | 29 | 32 | 34 | 35 | 35 | 35 | 34 | 33 | 32 | 31 | 29 |  | 29 | 32 | 35 | 29 | 35 | -0.17 | Y | 35.03 | Y | -0.4 |  |  |  | 0.9 |  |  |  | N | N | N | Y | 140 | 0.48 | 59 | 115815 | 94480 | 5630 | 14200 | 15 | 1 |  | 2018-06-24 02:34 | 1559 | 138 |  | 45 |  | * V/D WEIGHT 불일치로 SLAG 나옴. | [14 empty] | 115.82 | 100 | 0 | 0 | 0 |  | 650 | 700 | 선택 | 해제 | 0 | 0 | 0 |  | 650 | 700 | 선택 | 해제 | 해제 | 미정 | 해제 | 미정 | 미정 |  | 미정 | SB100100 | H
A46378 | 2018-06-23 | 1 | B |  | 5 | A | 28MN6 | 합금강 | C1 | BM#1 | 1575 | 41 | 1604 | 1520 | 35 | 6300 |  | 3 | 0.31 | 17 |  | -2.19 | 1559 | 1604 | 9.32 | 0 |  | 19 | 16 | 83 | Y |  | 2018-06-24 03:12 | 58 | 1090 | 11 | 17 | 22 | 24 | 25 | 25 | 24 | 24 | 23 | 22 | 22 | 21 |  | 21 | 22 | 25 | 21 | 24 | -0.11 | Y | 34.98 | Y | -0.2 | [7 empty] | N | N | N | N | 110 | 0.53 | 57 | 84590 | 95460 | 7080 | 15900 | 8 | 2 |  | 2018-06-24 03:18 | 1559 | 101 |  | 29 | [16 empty] | 82.61 | 100 | 0 | 0 | 0 |  | 650 |  | 선택 | 해제 | 0 | 0 | 0 |  | 650 |  | 선택 | 해제 | 해제 | 미정 | 미정 | 선택 | 미정 |  | 미정 | BT180180 | H
B46311 | 2018-06-23 | 2 | B | TUNDISH교체전 | 9 | A | AE1548 | 합금강 | AE4130M6 | BM#2 | 1588 | 50 | 1635 | 1545 | 30 | 6400 |  | 1 | 0.31 | 17 |  | 0 | 1553 | 1612 | 7.84 | 0 | 0 | 1 | 48 | 39 | Y |  | 2018-06-24 03:41 | 65 | 1088 | 24 | 31 | 34 | 35 | 36 | 35 | 35 | 34 | 33 | 32 | 30 | 28 |  | 28 | 32 | 36 | 28 | 35 | -0.23 | Y | 35.02 | Y | -0.4 |  |  |  | 0.89 |  |  |  | N | N | N | M | 130 | 0.48 | 56 | 58817 | 90940 | 6940 | 2000 | 15 | 1 |  | 2018-06-24 03:58 | 1553 | 140 |  | 38 |  |  | 7F5F295A645A413F9EBD86F887ED2517 | 61E9B50613BF4F1D8F29DCBA7F5F84E7 | 945D0571C8E44272B32A67AB11CB2A18 | [11 empty] | 5881700 | 100 | 0 | 2500 | 0 |  | 650 | 700 | 선택 | 해제 | 0 | 2500 | 0 |  | 650 | 700 | 선택 | 해제 | 해제 | 미정 | 선택 | 미정 | 미정 |  | 미정 | SB100100 | C
A46379 | 2018-06-23 | 1 | B |  | 6 | A | 28MN6 | 합금강 | C1 | BM#1 | 1608 | 42 | 1619 | 1548 | 30 | 5700 |  | 3 | 0.32 | 16 |  | -2.07 | 1572 | 1613 | 9.27 | 0 |  | 36 | 23 | 60 | Y |  | 2018-06-24 04:10 | 71 | 1079 | 20 | 28 | 33 | 36 | 36 | 36 | 35 | 34 | 34 | 33 | 32 | 31 |  | 31 | 32 | 36 | 31 | 36 | -0.12 | Y | 40.02 | Y | -0.2 | [7 empty] | N | N | N | N | 100 | 0.52 | 58 | 101508 | 98930 | 7130 | 16000 | 8 | 2 |  | 2018-06-24 04:23 | 1572 | 102 |  | 29 | [16 empty] | 95.81 | 100 | 0 | 0 | 0 |  | 650 |  | 선택 | 해제 | 0 | 0 | 0 |  | 650 |  | 선택 | 해제 | 해제 | 미정 | 미정 | 선택 | 미정 |  | 미정 | BT180180 | H
A46380 | 2018-06-23 | 1 | D |  | 7 | A | 28MN6 | 합금강 | C1 | BM#1 | 1617 | 41 | 1607 | 1561 | 31 | 5600 |  | 3 | 0.32 | 16 |  | -1.83 | 1571 | 1607 | 8.72 | 0 |  | 12 | 33 | 54 | Y |  | 2018-06-24 05:04 | 70 | 1084 | 30 | 32 | 35 | 36 | 37 | 34 | 36 | 36 | 37 | 36 | 35 | 35 | 35 | 35 | 35 | 37 | 34 | 36 | -0.02 | Y | 5 | Y | 0 | [7 empty] | N | N | N | N | 150 | 0.52 | 62 | 101508 | 103040 | 2950 | 15700 | 8 | 2 |  | 2018-06-24 05:11 | 1571 | 103 |  | 35 |  | *전 공정 요청 L/D잔강이월 미실시 | [14 empty] | 95.9 | 100 | 0 | 0 | 0 |  | 650 |  | 선택 | 해제 | 0 | 0 | 0 |  | 650 |  | 선택 | 해제 | 해제 | 미정 | 미정 | 해제 | 미정 |  | 미정 | BT180180 | H
B46312 | 2018-06-23 | 2 | D | TUNDISH교체 | 1 | A | SM45C | 탄소강 | SM45C | BM#2 | 1603 | 57 | 1647 | 1554 | 36 | 7700 |  | 1 | 0.27 | 21 |  | 0 | 1580 | 1651 | 0 | 8.22 | 0 | 37 | 55 | 40 | Y |  | 2018-06-24 04:51 | 87 | 1082 | -156 | 24 | 25 | 23 | 22 | 29 | 33 | 37 | 39 | 40 | 41 | 41 | 41 | 41 | 35 | 41 | 41 | 41 | 0 |  | 10 | Y | 0 |  | 1.74 | 1.74 |  |  |  |  | N | N | N | N | 190 | 0.48 | 58 | 93756 | 94300 | 2070 | 13900 | 18 | 2 | 10 | 2018-06-24 04:53 | 1580 | 164 |  | 53 |  | * T/D FLUX 용탕부: 120 KG / 유탕부: 15KG 투입 | [14 empty] | 96.41 | 100 | 710 | 0 | 0 |  | 650 | 400 | 선택 | 해제 | 760 | 0 | 0 |  | 650 | 400 | 선택 | 해제 | 해제 | 미정 | 미정 | 미정 | 미정 |  | 미정 | LT180180 | H
B46313 | 2018-06-23 | 2 | D |  | 2 | A | SM45C | 탄소강 | SM45C | BM#2 | 1594 | 47 | 1625 | 1556 | 31 | 6200 |  | 1 | 0.23 | 18 |  | -2.8 | 1558 | 1633 | 0 | 6.48 | 0 | 31 | 28 | 47 | Y |  | 2018-06-24 06:06 | 65 | 1087 | 35 | 32 | 31 | 30 | 29 | 28 | 28 | 26 | 25 | 24 |  |  |  | 24 | 29 | 31 | 24 | 0 | -0.2 |  | 35 | Y | -0.2 | [7 empty] | N | N | N | N | 180 | 0.5 | 55 | 94160 | 92310 | 10 | 14500 | 18 | 2 | 20 | 2018-06-24 06:36 | 1558 | 153 |  | 40 | 10 | [15 empty] | 102.35 | 100 | 0 | 0 | 0 |  | 650 | 400 | 선택 | 해제 | 0 | 0 | 0 |  | 650 | 400 | 선택 | 해제 | 해제 | 미정 | 미정 | 미정 | 미정 |  | 미정 | LT180180 | H
A46381 | 2018-06-23 | 1 | D | TUNDISH교체전 | 8 | A | 28MN6 | 합금강 | C1 | BM#1 | 1589 | 42 | 1614 | 1534 | 39 | 7100 |  | 3 | 0.32 | 17 |  | -2.14 | 1571 | 1614 | 10.15 | 0 |  | 22 | 2 | 52 | Y |  | 2018-06-24 06:20 | 70 | 1077 | 33 | 35 | 36 | 37 | 37 | 36 | 35 | 35 | 34 | 32 | 31 |  |  | 31 | 34 | 37 | 31 | 35 | -0.17 | Y | 35 | Y | -0.2 | [7 empty] | N | N | N | N | 140 | 0.52 | 60 | 99674 | 103930 | 2520 | 2000 | 8 | 2 |  | 2018-06-24 06:28 | 1571 | 95 |  | 22 |  | *전 공정 요청 L/D잔강이월 미실시 | 033F2A93A68C4978A46AA7B31B68E1EF | 2378641C478944CA80C0844DB5C8782E | CBB23FD47B4B4B0C95E973DD9FE5B6F5 | [11 empty] | 93.63 | 100 | 0 | 2500 | 0 |  | 650 |  | 선택 | 해제 | 0 | 2500 | 0 |  | 650 |  | 선택 | 해제 | 해제 | 미정 | 미정 | 해제 | 미정 |  | 미정 | BT180180 | H
B46314 | 2018-06-23 | 2 | D |  | 3 | A | SM45C | 탄소강 | SM45C | BM#2 | 1625 | 53 | 1616 | 1586 | 27 | 5600 |  | 1 | 0.29 | 17 |  | -2.49 | 1548 | 1619 | 0 | 2.69 | 0 | 23 | 72 | 40 | Y |  | 2018-06-24 07:09 | 55 | 1075 | 20 | 24 | 24 | 25 | 25 | 25 | 25 | 24 | 23 | 22 | 21 | 20 | 18 | 16 | 23 | 25 | 16 | 25 | -0.18 | Y | 50.02 | Y | -0.4 | [7 empty] | Y | Y | Y | Y | 170 | 0.47 | 65 | 105419 | 100960 | 4090 | 14500 | 18 | 2 | 30 | 2018-06-24 07:21 | 1548 | 152 |  | 34 | [16 empty] | 100.4 | 100 | 0 | 0 | 0 |  | 650 | 700 | 선택 | 해제 | 0 | 0 | 0 |  | 650 | 700 | 선택 | 해제 | 해제 | 미정 | 미정 | 미정 | 미정 |  | 미정 | RB240.00 | C
A46382 | 2018-06-24 | 1 | D | TUNDISH교체 | 1 | A | BP-SCR420HC | 소입성보증강 | C | BM#1 | 1613 | 42 | 1632 | 1556 | 41 | 6600 |  | 3 | 0.28 | 18 |  | -2.04 | 1588 | 1632 | 0 | 13.2 |  | 19 | 17 | 72 | Y |  | 2018-06-24 07:25 | 77 | 1087 | 8 | 19 | 17 | 20 | 23 | 26 | 28 | 29 | 31 | 31 |  |  |  | 31 | 25 | 31 | 31 | 0 | 0 |  | 5 | Y | 0 |  | 2.22 | 2.1 |  |  |  |  | N | N | N | N | 150 | 0.5 | 55 | 84590 | 93030 | 6970 | 15700 | 6 | 1 |  | 2018-06-24 07:33 | 1588 | 116 |  | 43 |  | *T/Dflux 유15kg 용120kg *RH워싱작업 작업지연 감속주입 | [14 empty] | 84.59 | 100 | 1000 | 0 | 0 |  | 650 |  | 선택 | 선택 | 1000 | 0 | 0 |  | 650 |  | 선택 | 선택 | 해제 | 미정 | 미정 | 선택 | 미정 |  | 미정 | BT180180 | H
B46315 | 2018-06-24 | 2 | D |  | 4 | A | SM45C | 탄소강 | SM45C | BM#2 | 1589 | 43 | 1616 | 1545 | 34 | 6800 |  | 1 | 0.25 | 17 |  | -1.92 | 1565 | 1621 | 0 | 2.65 | 0 | 1 | 49 | 50 | Y |  | 2018-06-24 08:01 | 72 | 1087 | 21 | 27 | 29 | 31 | 31 | 31 | 30 | 30 | 29 | 28 | 27 | 26 | 25 | 25 | 28 | 31 | 25 | 31 | -0.13 | Y | 44.98 | Y | -0.2 | [7 empty] | Y | Y | Y | Y | 160 | 0.47 | 69 | 92075 | 107790 | 90 | 13500 | 18 | 2 | 40 | 2018-06-24 08:19 | 1565 | 150 |  | 50 | [16 empty] | 86.86 | 100 | 0 | 0 | 0 |  | 650 | 700 | 선택 | 해제 | 0 | 0 | 0 |  | 650 | 700 | 선택 | 해제 | 해제 | 미정 | 미정 | 미정 | 미정 |  | 미정 | RB220.00 | C
A46383 | 2018-06-24 | 1 | D |  | 2 | A | BP-SCR420HC | 소입성보증강 | C | BM#1 | 1600 | 48 | 1623 | 1538 | 44 | 6600 |  | 3 | 0.31 | 17 |  | -1.95 | 1583 | 1623 | 0 | 11.99 |  | 36 | 24 | 75 | Y |  | 2018-06-24 08:23 | 72 | 1087 | 31 | 30 | 31 | 32 | 32 | 32 | 29 | 29 | 28 | 29 | 28 | 28 |  | 28 | 30 | 32 | 28 | 32 | -0.09 | Y | 39.98 | Y | 0 | [7 empty] | N | N | N | N | 140 | 0.51 | 59 | 101508 | 98980 | 7090 | 15180 | 6 | 1 |  | 2018-06-24 08:33 | 1583 | 110 |  | 40 |  | *RH워싱작업 작업지연 감속주입 | [14 empty] | 95.76 | 100 | 0 | 0 | 0 |  | 650 |  | 선택 | 선택 | 0 | 0 | 0 |  | 650 |  | 선택 | 선택 | 해제 | 미정 | 미정 | 선택 | 미정 |  | 미정 | BT180180 | H
B46317 | 2018-06-24 | 2 | D |  | 3 | A | BP-SCR420HC | 소입성보증강 | C | BM#1 | 1606 | 43 | 1615 | 1564 | 32 | 6000 |  | 3 | 0.3 | 17 |  | -1.79 | 1579 | 1615 | 0 | 14.33 |  | 31 | 29 | 30 | Y |  | 2018-06-24 09:36 | 68 | 1087 | 26 | 29 | 31 | 33 | 36 | 35 | 35 | 35 | 34 | 32 | 32 | 31 |  | 31 | 32 | 36 | 31 | 35 | -0.14 | Y | 35.02 | Y | -0.2 | [7 empty] | N | N | N | N | 130 | 0.52 | 57 | 101508 | 96920 | 6990 | 14850 | 6 | 1 |  | 2018-06-24 09:45 | 1579 | 106 |  | 30 |  | *전공정 지연으로 감속주입 | [14 empty] | 97.74 | 100 | 0 | 0 | 0 |  | 650 |  | 선택 | 선택 | 0 | 0 | 0 |  | 650 |  | 선택 | 선택 | 해제 | 미정 | 미정 | 선택 | 미정 |  | 미정 | BT180180 | H
B46316 | 2018-06-24 | 2 | D |  | 5 | A | SM45C | 탄소강 | SM45C | BM#2 | 1596 | 41 | 1635 | 1545 | 30 | 5800 |  | 1 | 0.24 | 16 |  | -1.98 | 1556 | 1620 | 0 | 2.89 | 0 | 37 | 56 | 27 | Y |  | 2018-06-24 09:17 | 63 | 1086 | 23 | 27 | 28 | 28 | 28 | 28 | 28 | 26 | 26 | 25 | 23 | 21 |  | 21 | 26 | 28 | 21 | 28 | -0.16 |  | 45 | Y | -0.4 | [7 empty] | Y | Y | Y | Y | 150 | 0.47 | 63 | 103704 | 98760 | 6340 | 13400 | 18 | 2 | 10 | 2018-06-24 09:53 | 1556 | 166 |  | 47 | [16 empty] | 98.77 | 100 | 0 | 0 | 0 |  | 650 | 600 | 선택 | 해제 | 0 | 0 | 0 |  | 650 | 600 | 선택 | 해제 | 해제 | 미정 | 미정 | 미정 | 미정 |  | 미정 | RB220.00 | C
B46318 | 2018-06-24 | 2 | D |  | 4 | A | BP-SCR420HC | 소입성보증강 | C | BM#1 | 1605 | 41 | 1635 | 1545 | 33 | 6300 |  | 3 | 0.3 | 17 |  | -2.08 | 1592 | 1635 | 0 | 12.43 |  | 5 | 1 | 16174 | Y |  | 2018-06-24 10:28 | 81 | 1108 | 28 | 29 | 34 | 38 | 40 | 40 | 39 | 40 | 41 | 40 | 40 |  |  | 40 | 37 | 41 | 40 | 40 | 0 | Y | 9.98 | Y | 0 | [7 empty] | N | N | N | N | 120 | 0.54 | 51 | 84590 | 90780 | 7050 | 12000 | 6 | 1 |  | 2018-06-24 10:47 | 1592 | 112 |  | 37 |  | *전공정지연으로 감속주입함 이상공정등록 ID 101.102.201.202 | [14 empty] | 86.54 | 100 | 0 | 0 | 0 |  | 650 |  | 선택 | 선택 | 0 | 0 | 0 |  | 650 |  | 선택 | 선택 | 해제 | 미정 | 미정 | 선택 | 미정 |  | 미정 | BT180180 | H
A46384 | 2018-06-24 | 1 | D |  | 6 | A | SM45C | 탄소강 | SM45C | BM#2 | 1686 | 72 | 1637 | 1605 | 39 | 5400 |  | 1 | 0.24 | 18 |  | -2.22 | 1561 | 1637 | 0 | 3.48 | 0 | 12 | 34 | 77 | Y |  | 2018-06-24 10:36 | 68 | 1087 | 17 | 25 | 26 | 29 | 31 | 32 | 32 | 32 | 32 | 32 | 31 | 30 | 29 | 27 | 29 | 32 | 27 | 32 | -0.12 | Y | 40 | Y | -0.4 | [7 empty] | Y | Y | Y | Y | 190 | 0.47 | 64 | 93770 | 99440 | 690 | 15600 | 18 | 2 | 20 | 2018-06-24 10:40 | 1561 | 179 |  | 35 | [16 empty] | 92.89 | 100 | 0 | 0 | 0 |  | 650 | 600 | 선택 | 해제 | 0 | 0 | 0 |  | 650 | 600 | 선택 | 해제 | 해제 | 미정 | 미정 | 미정 | 미정 |  | 미정 | RB210.00 | C
A46385 | 2018-06-24 | 1 | D |  | 5 | A | BP-SCR420HC | 소입성보증강 | C | BM#1 | 1606 | 45 | 1613 | 1531 | 41 | 6700 |  | 3 | 0.32 | 18 |  | -2.14 | 1566 | 1613 | 0 | 26.2 |  | 22 | 3 | 143 | Y |  | 2018-06-24 11:56 | 55 | 1087 | 35 | 35 | 32 | 31 | 29 | 27 | 26 | 25 | 24 | 23 | 23 | 22 |  | 22 | 28 | 32 | 22 | 0 | -0.22 |  | 45 | Y | -0.2 | [7 empty] | N | N | N | N | 110 | 0.5 | 58 | 101508 | 99850 | 7100 | 15220 | 6 | 1 |  | 2018-06-24 12:01 | 1566 | 100 |  | 6 |  | *주입초 전공정 지연으로 감속주입 | [14 empty] | 95 | 100 | 0 | 0 | 0 |  | 650 |  | 선택 | 선택 | 0 | 0 | 0 |  | 650 |  | 선택 | 선택 | 해제 | 미정 | 미정 | 선택 | 미정 |  | 미정 | BT180180 | H
B46319 | 2018-06-24 | 2 | D |  | 7 | A | SM45C | 탄소강 | SM45C | BM#2 | 1582 | 37 | 1615 | 1534 | 29 | 6200 |  | 1 | 0.21 | 16 |  | -2.05 | 1552 | 1611 | 0 | 3.18 | 0 | 23 | 73 | 69 | Y |  | 2018-06-24 11:39 | 59 | 1088 | 24 | 23 | 24 | 24 | 24 | 24 | 23 | 22 | 21 | 20 | 18 | 17 | 15 | 15 | 21 | 24 | 15 | 24 | -0.18 |  | 49.98 | Y | -0.4 | [7 empty] | Y | Y | Y | Y | 180 | 0.47 | 64 | 94823 | 98390 | 3680 | 14800 | 18 | 2 | 40 | 2018-06-24 12:09 | 1552 | 124 |  | 38 | [16 empty] | 92.96 | 100 | 0 | 0 | 0 |  | 650 | 600 | 선택 | 해제 | 0 | 0 | 0 |  | 650 | 600 | 선택 | 해제 | 해제 | 미정 | 미정 | 미정 | 미정 |  | 미정 | RB210.00 | C
A46386 | 2018-06-24 | 1 | D |  | 6 | A | BP-SCR420HC | 소입성보증강 | C | BM#1 | 1604 | 43 | 1616 | 1550 | 32 | 5900 |  | 3 | 0.31 | 17 |  | -2.24 | 1570 | 1616 | 0 | 13.93 |  | 19 | 18 | 127 | Y |  | 2018-06-24 12:37 | 59 | 1088 | 21 | 23 | 25 | 25 | 26 | 25 | 25 | 25 | 24 | 23 | 22 | 22 |  | 22 | 24 | 26 | 22 | 25 | -0.11 | Y | 34.98 | Y | 0 | [7 empty] | N | N | N | N | 100 | 0.52 | 57 | 101508 | 97650 | 6930 | 15210 | 6 | 1 |  | 2018-06-24 12:47 | 1570 | 99 |  | 25 | [16 empty] | 97.09 | 100 | 0 | 0 | 0 |  | 650 |  | 선택 | 선택 | 0 | 0 | 0 |  | 650 |  | 선택 | 선택 | 해제 | 미정 | 미정 | 선택 | 미정 |  | 미정 | BT180180 | H
B46320 | 2018-06-24 | 2 | A |  | 8 | A | SM45C | 탄소강 | SM45C | BM#2 | 1555 | 37 | 1617 | 1536 | 30 | 6100 |  | 1 | 0.23 | 16 |  | -2.29 | 1553 | 1612 | 0 | 4.03 | 0 | 1 | 50 | 51 | Y |  | 2018-06-24 12:36 | 60 | 1087 | 13 | 16 | 19 | 23 | 23 | 23 | 24 | 23 | 23 | 22 | 21 | 21 | 20 | 20 | 21 | 24 | 20 | 23 | -0.13 | Y | 29.98 | Y | -0.2 | [7 empty] | Y | Y | Y | Y | 170 | 0.47 | 65 | 102024 | 101360 | 70 | 14500 | 18 | 2 | 10 | 2018-06-24 12:55 | 1553 | 134 |  | 48 | [16 empty] | 102.02 | 100 | 0 | 0 | 0 |  | 650 | 700 | 선택 | 해제 | 0 | 0 | 0 |  | 650 | 700 | 선택 | 해제 | 해제 | 미정 | 미정 | 미정 | 미정 |  | 미정 | RB260.00 | C
A46387 | 2018-06-24 | 1 | A |  | 7 | A | BP-SCR420HC | 소입성보증강 | C | BM#1 | 1644 | 39 | 1625 | 1562 | 36 | 5800 |  | 3 | 0.31 | 16 |  | -2.42 | 1576 | 1625 | 0 | 15.33 |  | 31 | 30 | 70 | Y |  | 2018-06-24 13:36 | 65 | 1087 | 21 | 29 | 33 | 35 | 37 | 37 | 37 | 37 | 36 | 36 | 36 | 35 | 35 | 35 | 34 | 37 | 35 | 37 | -0.05 | Y | 39.98 | Y | 0 | [7 empty] | N | N | N | N | 150 | 0.55 | 61 | 101508 | 108930 | 8020 | 16370 | 6 | 1 |  | 2018-06-24 13:46 | 1576 | 95 |  | 25 |  | *L/D물량 8.0ton에 슬러그 나옴-이상재등록 | [14 empty] | 86.87 | 100 | 0 | 0 | 0 |  | 650 |  | 선택 | 선택 | 0 | 0 | 0 |  | 650 |  | 선택 | 선택 | 해제 | 미정 | 미정 | 선택 | 미정 |  | 미정 | BT180180 | H
B46321 | 2018-06-24 | 2 | A | TUNDISH교체전 | 9 | A | SM45C | 탄소강 | SM45C | BM#2 | 1589 | 38 | 1625 | 1545 | 29 | 5800 |  | 1 | 0.21 | 16 |  | -2.31 | 1560 | 1617 | 0 | 3.41 | 0 | 37 | 57 | 41 | Y |  | 2018-06-24 13:39 | 67 | 1089 | 16 | 21 | 25 | 27 | 28 | 29 | 29 | 29 | 29 | 28 | 27 | 26 | 25 | 25 | 26 | 29 | 25 | 29 | -0.11 | Y | 35 | Y | -0.2 | [7 empty] | N | N | N | N | 160 | 0.47 | 60 | 105348 | 93650 | 7350 | 2500 | 18 | 2 |  | 2018-06-24 13:57 | 1560 | 144 |  | 53 |  | *빅사이즈 후속 HEAT | 4EA7126C9382438FA65108331C52E7EE | 4C0B034832C940958AD97218E7B4EBC8 | F0C95015A72E4456B5B5D201B0DF17E4 | AA260097A8A842F6BB67CEB62773085A | [10 empty] | 104.3 | 100 | 0 | 2500 | 0 |  | 650 | 400 | 선택 | 해제 | 0 | 2500 | 0 |  | 650 | 400 | 선택 | 해제 | 해제 | 미정 | 미정 | 미정 | 미정 |  | 미정 | RB105.00 | C
A46388 | 2018-06-24 | 1 | A |  | 8 | A | BP-SCR420HC | 소입성보증강 | C | BM#1 | 1665 | 40 | 1636 | 1601 | 29 | 4900 |  | 3 | 0.28 | 20 |  | -2.22 | 1581 | 1634 | 0 | 15.33 |  | 5 | 2 | 78 | Y |  | 2018-06-24 14:40 | 70 | 1087 | 34 | 36 | 39 | 41 | 40 | 40 | 41 | 41 | 41 | 40 | 40 |  |  | 40 | 39 | 41 | 40 | 41 | -0.03 | Y | 35.02 | Y | 0 | [7 empty] | N | N | N | N | 140 | 0.55 | 51 | 101508 | 93040 | 7010 | 14930 | 6 | 1 |  | 2018-06-24 14:48 | 1581 | 102 |  | 25 | [16 empty] | 101.51 | 100 | 0 | 0 | 0 |  | 400 |  | 선택 | 선택 | 0 | 0 | 0 |  | 400 |  | 선택 | 선택 | 해제 | 미정 | 미정 | 선택 | 미정 |  | 미정 | BT180180 | H
A46389 | 2018-06-24 | 1 | A | TUNDISH교체전 | 9 | A | BP-SCR420HC | 소입성보증강 | C | BM#1 | 1609 | 43 | 1626 | 1575 | 33 | 5900 |  | 3 | 0.29 | 20 |  | -1.89 | 1578 | 1622 | 0 | 14.6 |  | 22 | 4 | 65 | Y |  | 2018-06-24 15:37 | 67 | 1120 | 38 | 37 | 35 | 34 | 33 | 33 | 32 | 31 | 30 | 29 | 28 |  |  | 28 | 33 | 35 | 28 | 0 | -0.17 |  | 40 | Y | -0.2 | [7 empty] | N | N | N | N | 130 | 0.55 | 55 | 90197 | 100050 | 6950 | 2000 | 6 | 1 |  | 2018-06-24 15:46 | 1578 | 103 |  | 22 |  |  | D33C0E85CAC94E6A87490B063E186848 | BE0E6FD0600540E2B9EC4ABB20FC11E1 |  | C4A62EF44C644DFDB695D21B139D8621 | [10 empty] | 84.3 | 100 | 0 | 3000 | 0 |  | 650 |  | 선택 | 선택 | 0 | 3000 | 0 |  | 650 |  | 선택 | 선택 | 해제 | 미정 | 미정 | 선택 | 미정 |  | 미정 | BT180180 | H
B46322 | 2018-06-24 | 2 | A | TUNDISH교체 | 1 | A | SNCM439P | 합금강 | SNCM439계 | BM#2 | 1591 | 52 | 1657 | 1556 | 48 | 9800 |  | 1 | 0.23 | 20 |  | -2.74 | 1579 | 1656 | 2.64 | 0 | 0 | 12 | 35 | 40 | Y |  | 2018-06-24 15:10 | 92 | 1086 | -291 | -160 | -25 | 31 | 32 | 33 | 33 | 31 | 29 | 29 | 24 | 27 | 34 | 44 | 37 | 44 | 44 | 44 | 0 |  | 9.98 | Y | 0 | 1.1 | 2.6 | 2.42 | 1.56 |  |  |  | N | N | N | N | 190 | 0.47 | 60 | 84590 | 95380 | 2470 | 15400 | 2 | 1 |  | 2018-06-24 15:08 | 1579 | 163 |  | 49 |  | *턴디쉬 플럭스 120KG/15KG *슬리브 롱노즐 사용 *수소기준값 초과(10분) 이상재 등록 | [14 empty] | 86.45 | 100 | 700 | 0 | 0 |  | 650 | 400 | 선택 | 해제 | 700 | 0 | 0 |  | 650 | 400 | 선택 | 해제 | 선택 | 미정 | 미정 | 미정 | 미정 |  | 미정 | BT180180 | H
B46323 | 2018-06-24 | 2 | A |  | 2 | B | SNCM439P | 합금강 | SNCM439계 | BM#2 | 1597 | 49 | 1636 | 1557 | 42 | 8300 |  | 1 | 0.26 | 19 |  | -2.29 | 1568 | 1636 | 4.93 | 0 | 0 | 23 | 74 | 54 | Y |  | 2018-06-24 16:09 | 81 | 1144 | 43 | 37 | 35 | 33 | 33 | 32 | 31 | 30 | 29 | 27 | 26 | 24 |  | 24 | 32 | 35 | 24 | 0 | -0.24 |  | 45.02 | Y | -0.4 | [7 empty] | N | N | N | N | 180 | 0.5 | 60 | 101508 | 98980 | 750 | 14600 | 2 | 1 |  | 2018-06-24 16:17 | 1568 | 153 |  | 52 | [16 empty] | 101.71 | 100 | 0 | 0 | 0 |  | 650 | 400 | 선택 | 해제 | 0 | 0 | 0 |  | 650 | 400 | 선택 | 해제 | 선택 | 미정 | 미정 | 미정 | 미정 |  | 미정 | BT180180 | H
A46390 | 2018-06-24 | 1 | A | TUNDISH교체 | 1 | A | AE1055LS | 탄소강 | G-AE1055LS | BM#1 | 1588 | 45 | 1604 | 1532 | 41 | 6700 |  | 3 | 0.3 | 25 |  | -1.63 | 1561 | 1609 | 0 | 14.42 |  | 1 | 51 | 31 | Y |  | 2018-06-24 16:45 | 77 | 1137 | 6 | 30 | 26 | 32 | 35 | 37 | 38 | 38 | 38 | 39 | 38 |  |  | 38 | 35 | 39 | 38 | 38 | -0.2 |  | 5.02 | Y | -0.2 |  | 2.19 | 2.13 |  |  |  |  | Y | N | N | M | 230 | 0.49 | 59 | 101508 | 95870 | 6990 | 15910 | 5 | 2 |  | 2018-06-24 16:53 | 1561 | 123 |  | 35 |  | *T/D가열온도:자동-1352`.수동건-1312`.STR#1:921.STR#2:947.T/D FLUX 유:15,용:225 | [14 empty] | 98.22 | 100 | 1500 | 0 | 0 |  | 400 |  | 선택 | 해제 | 1500 | 0 | 0 |  | 400 |  | 선택 | 해제 | 해제 | 미정 | 미정 | 선택 | 선택 |  | 미정 | BT180180 | H
B46324 | 2018-06-24 | 2 | A |  | 3 | A | SNCM439P | 합금강 | SNCM439계 | BM#2 | 1599 | 46 | 1636 | 1556 | 41 | 8600 |  | 1 | 0.21 | 18 |  | -2.91 | 1558 | 1632 | 3.36 | 0 | 0 | 19 | 19 | 75 | Y |  | 2018-06-24 17:29 | 71 | 1103 | 21 | 22 | 24 | 25 | 25 | 25 | 24 | 22 | 21 | 20 | 19 | 16 | 14 | 14 | 22 | 25 | 14 | 25 | -0.24 | Y | 44.98 | Y | -0.4 | [7 empty] | N | N | N | N | 170 | 0.51 | 60 | 101508 | 101620 | 900 | 14000 | 2 | 1 |  | 2018-06-24 17:20 | 1558 | 147 |  | 35 | [16 empty] | 99.13 | 100 | 0 | 0 | 0 |  | 650 | 400 | 선택 | 해제 | 0 | 0 | 0 |  | 650 | 400 | 선택 | 해제 | 선택 | 미정 | 미정 | 미정 | 미정 |  | 미정 | BT180180 | H
A46391 | 2018-06-24 | 1 | A |  | 2 | A | AE1055LS | 탄소강 | G-AE1055LS | BM#1 | 1586 | 40 | 1595 | 1552 | 32 | 5100 |  | 3 | 0.28 | 26 |  | -1.52 | 1551 | 1597 | 0 | 14.62 |  | 31 | 31 | 59 | Y |  | 2018-06-24 17:49 | 67 | 1125 | 38 | 37 | 38 | 38 | 38 | 38 | 38 | 38 | 39 | 38 | 38 | 38 | 38 | 38 | 38 | 39 | 38 | 38 | -0.05 | Y | 20 | Y | 0 | [7 empty] | Y | Y | Y | Y | 220 | 0.5 | 61 | 84590 | 98700 | 7010 | 15930 | 5 | 2 |  | 2018-06-24 17:59 | 1551 | 126 |  | 31 | [16 empty] | 80.03 | 0 | 0 | 0 | 0 |  | 400 |  | 선택 | 해제 | 0 | 0 | 0 |  | 400 |  | 선택 | 해제 | 해제 | 미정 | 미정 | 선택 | 미정 |  | 미정 | BT180180 | C
B46325 | 2018-06-24 | 2 | A | 잔강최소화전 | 4 | A | SNCM439P | 합금강 | SNCM439계 | BM#2 | 1589 | 45 | 1634 | 1557 | 40 | 8100 |  | 1 | 0.26 | 18 |  | -2.49 | 1557 | 1626 | 4.61 | 0 | 0 | 37 | 58 | 48 | Y |  | 2018-06-24 18:23 | 70 | 1121 | 21 | 26 | 30 | 31 | 32 | 31 | 31 | 31 | 30 | 30 | 29 | 27 | 26 | 26 | 29 | 32 | 26 | 31 | -0.18 | Y | 33.58 | Y | -0.2 | [7 empty] | N | N | N | N | 160 | 0.5 | 63 | 101508 | 104770 | 2510 | 3000 | 2 | 1 |  | 2018-06-24 18:21 | 1557 | 142 |  | 44 | [16 empty] | 94.65 | 100 | 0 | 3100 | 0 |  | 650 | 400 | 선택 | 해제 | 0 | 3100 | 0 |  | 650 | 400 | 선택 | 해제 | 선택 | 미정 | 미정 | 미정 | 선택 | 4 | 미정 | BT180180 | H
A46392 | 2018-06-24 | 1 | A |  | 3 | A | AE1055LS | 탄소강 | G-AE1055LS | BM#1 | 1601 | 42 | 1614 | 1564 | 32 | 5200 |  | 3 | 0.29 | 28 |  | -1.33 | 1550 | 1592 | 0 | 18.63 |  | 5 | 3 | 60 | Y |  | 2018-06-24 18:55 | 66 | 1133 | 37 | 35 | 35 | 34 | 34 | 34 | 33 | 33 | 33 | 33 | 32 |  |  | 32 | 34 | 35 | 32 | 34 | -0.05 |  | 40.02 | Y | -0.2 | [7 empty] | Y | Y | Y | Y | 210 | 0.5 | 55 | 101508 | 90530 | 7050 | 15420 | 5 | 2 |  | 2018-06-24 18:59 | 1550 | 130 |  | 29 | [16 empty] | 104.11 | 100 | 0 | 0 | 0 |  | 400 |  | 선택 | 해제 | 0 | 0 | 0 |  | 400 |  | 선택 | 해제 | 해제 | 미정 | 미정 | 선택 | 미정 |  | 미정 | BT180180 | C
A46393 | 2018-06-24 | 1 | A |  | 4 | A | AE1055LS | 탄소강 | G-AE1055LS | BM#1 | 1612 | 44 | 1596 | 1563 | 37 | 5700 |  | 3 | 0.28 | 27 |  | -1.36 | 1554 | 1598 | 0 | 20.3 |  | 22 | 5 | 63 | Y |  | 2018-06-24 19:55 | 70 | 1132 | 31 | 32 | 34 | 36 | 36 | 36 | 36 | 35 | 35 | 34 | 34 | 33 | 33 | 33 | 34 | 36 | 33 | 36 | -0.07 | Y | 44.98 | Y | 0 | [7 empty] | Y | Y | Y | Y | 200 | 0.5 | 61 | 84590 | 95680 | 6980 | 15700 | 5 | 2 |  | 2018-06-24 20:01 | 1554 | 126 |  | 26 | [16 empty] | 82.41 | 100 | 0 | 0 | 0 |  | 400 |  | 선택 | 해제 | 0 | 0 | 0 |  | 400 |  | 선택 | 해제 | 해제 | 미정 | 미정 | 선택 | 미정 |  | 미정 | BT180180 | H
B46326 | 2018-06-24 | 2 | A | 잔강최소화 | 5 | A | AE4330VM5 | 합금강 | SNCM439계 | BM#2 | 1583 | 49 | 1634 | 1545 | 43 | 8900 |  | 1 | 0.23 | 18 |  | -2.2 | 1564 | 1634 | 2.87 | 0 | 0 | 12 | 36 | 32 | Y |  | 2018-06-24 19:48 | 72 | 1135 | -191 | 21 | 31 | 32 | 33 | 33 | 33 | 33 | 32 | 32 | 30 | 29 | 27 | 27 | 25 | 33 | 27 | 33 | -0.15 | Y | 40 | Y | -0.4 |  |  |  | 1.39 |  |  |  | N | N | N | N | 150 | 0.44 | 63 | 94440 | 105190 | 2460 | 15300 | 2 | 1 |  | 2018-06-24 19:48 | 1564 | 148 |  | 38 | [16 empty] | 89.35 | 75 | 3900 | 0 | 0 |  | 650 | 400 | 선택 | 선택 | 3900 | 0 | 0 |  | 650 | 400 | 선택 | 선택 | 선택 | 미정 | 미정 | 미정 | 미정 |  | 미정 | RB209.55 | C
A46394 | 2018-06-24 | 1 | C |  | 5 | A | AE1055LS | 탄소강 | G-AE1055LS | BM#1 | 1555 | 48 | 1601 | 1524 | 40 | 6500 |  | 3 | 0.29 | 27 |  | -1.4 | 1553 | 1597 | 0 | 18.37 |  | 1 | 52 | 41 | Y |  | 2018-06-24 20:53 | 69 | 1124 | 32 | 36 | 39 | 41 | 42 | 42 | 42 | 42 | 41 | 41 | 41 | 40 |  | 40 | 40 | 42 | 40 | 42 | -0.06 | Y | 35.02 | Y | -0.2 | [7 empty] | Y | Y | Y | Y | 190 | 0.5 | 59 | 101508 | 96200 | 6950 | 16000 | 5 | 2 |  | 2018-06-24 21:00 | 1553 | 131 |  | 29 | [16 empty] | 98.36 | 100 | 0 | 0 | 0 |  | 400 |  | 선택 | 해제 | 0 | 0 | 0 |  | 400 |  | 선택 | 해제 | 해제 | 미정 | 미정 | 선택 | 미정 |  | 미정 | BT180180 | H
B46327 | 2018-06-24 | 2 | C |  | 6 | B | AE4330VM5 | 합금강 | SNCM439계 | BM#2 | 1587 | 51 | 1635 | 1556 | 43 | 8700 |  | 1 | 0.25 | 18 |  | -2.19 | 1562 | 1628 | 4.77 | 0 | 0 | 23 | 75 | 44 | Y |  | 2018-06-24 21:07 | 70 | 1119 | 24 | 27 | 31 | 33 | 33 | 33 | 32 | 31 | 30 | 28 | 27 | 26 | 25 | 23 | 29 | 33 | 23 | 33 | -0.2 | Y | 49.97 | Y | -0.4 |  |  |  | 1.25 |  |  |  | N | N | N | N | 190 | 0.45 | 69 | 110180 | 102730 | 170 | 16200 | 2 | 1 | 20 | 2018-06-24 21:16 | 1562 | 143 |  | 25 | [16 empty] | 107.07 | 78.57 | 0 | 0 | 0 |  | 650 | 400 | 선택 | 선택 | 0 | 0 | 0 |  | 650 | 400 | 선택 | 선택 | 선택 | 미정 | 미정 | 미정 | 미정 |  | 미정 | RB209.55 | C
A46395 | 2018-06-24 | 1 | C |  | 6 | A | AE1055LS | 탄소강 | G-AE1055LS | BM#1 | 1598 | 46 | 1599 | 1525 | 39 | 6500 |  | 3 | 0.29 | 25 |  | -1.29 | 1554 | 1592 | 0 | 16.87 |  | 31 | 32 | 40 | Y |  | 2018-06-24 21:48 | 70 | 1123 | 39 | 40 | 43 | 44 | 45 | 45 | 45 | 45 | 44 | 44 | 44 | 44 | 43 | 43 | 44 | 45 | 43 | 45 | -0.05 | Y | 40.02 | Y | -0.2 | [8 empty] | Y | Y | Y | 180 | 0.5 | 60 | 84590 | 96000 | 6980 | 15100 | 5 | 2 |  | 2018-06-24 22:12 | 1554 | 133 |  | 35 | [16 empty] | 82.13 | 100 | 0 | 0 | 0 |  | 400 |  | 선택 | 해제 | 0 | 0 | 0 |  | 400 |  | 선택 | 해제 | 해제 | 미정 | 미정 | 선택 | 미정 |  | 미정 | BT180180 | H
B46328 | 2018-06-24 | 2 | C |  | 7 | B | AE4330VM5 | 합금강 | SNCM439계 | BM#2 | 1581 | 46 | 1624 | 1565 | 41 | 8400 |  | 1 | 0.24 | 19 |  | 0 | 1558 | 1640 | 5.62 | 0 | 0 | 19 | 20 | 66 | Y |  | 2018-06-24 22:18 | 66 | 1128 | 20 | 20 | 23 | 24 | 24 | 25 | 25 | 25 | 24 | 23 | 23 | 22 | 21 | 17 | 22 | 25 | 17 | 25 | -0.16 | Y | 50 | Y | -0.4 |  |  |  | 1.42 |  |  |  | N | N | N | N | 180 | 0.45 | 69 | 94440 | 102140 | 950 | 15100 | 2 | 1 | 30 | 2018-06-24 22:28 | 1558 | 143 |  | 25 | [16 empty] | 91.64 | 75 | 0 | 0 | 0 |  | 650 | 400 | 선택 | 선택 | 0 | 0 | 0 |  | 650 | 400 | 선택 | 선택 | 선택 | 미정 | 미정 | 미정 | 미정 |  | 미정 | RB209.55 | H
A46396 | 2018-06-24 | 1 | C |  | 7 | A | AE1055LS | 탄소강 | G-AE1055LS | BM#1 | 1567 | 45 | 1590 | 1539 | 36 | 5900 |  | 3 | 0.3 | 25 |  | -1.58 | 1544 | 1590 | 0 | 19.19 |  | 5 | 4 | 37 | Y |  | 2018-06-24 22:55 | 60 | 1133 | 42 | 37 | 35 | 33 | 32 | 31 | 30 | 29 | 29 | 28 | 27 | 26 |  | 26 | 32 | 35 | 26 | 0 | -0.2 |  | 45.05 | Y | -0.2 | [8 empty] | Y | Y | Y | 230 | 0.5 | 57 | 84590 | 92860 | 7060 | 15700 | 5 | 2 |  | 2018-06-24 23:02 | 1544 | 111 |  | 29 | [16 empty] | 84.72 | 100 | 0 | 0 | 0 |  | 400 |  | 선택 | 해제 | 0 | 0 | 0 |  | 400 |  | 선택 | 해제 | 해제 | 미정 | 미정 | 선택 | 미정 |  | 미정 | BT180180 | H
B46329 | 2018-06-24 | 2 | C |  | 8 | A | AE4330VM5 | 합금강 | SNCM439계 | BM#2 | 1602 | 57 | 1624 | 1564 | 45 | 9600 |  | 1 | 0.22 | 21 |  | -2.24 | 1561 | 1645 | 2.93 | 0 | 0 | 37 | 59 | 57 | Y |  | 2018-06-24 23:31 | 69 | 1138 | 15 | 25 | 31 | 34 | 35 | 35 | 34 | 33 | 32 | 31 | 30 | 28 | 27 | 22 | 29 | 35 | 22 | 0 | -0.26 | Y | 50.08 | Y | -0.4 |  |  |  | 1.72 |  |  |  | N | N | N | N | 170 | 0.45 | 70 | 94855 | 103300 | 20 | 14800 | 2 | 1 | 40 | 2018-06-24 23:44 | 1561 | 144 |  | 25 | [16 empty] | 92.32 | 75 | 0 | 0 | 0 |  | 650 | 400 | 선택 | 선택 | 0 | 0 | 0 |  | 650 | 400 | 선택 | 선택 | 선택 | 미정 | 미정 | 미정 | 미정 |  | 미정 | RB209.55 | C
A46397 | 2018-06-24 | 1 | C |  | 8 | A | AE1055LS | 탄소강 | G-AE1055LS | BM#1 | 1570 | 41 | 1599 | 1555 | 29 | 4800 |  | 3 | 0.31 | 25 |  | -1.7 | 1549 | 1599 | 0 | 23.52 |  | 22 | 6 | 49 | Y |  | 2018-06-24 23:59 | 65 | 1093 | 24 | 27 | 28 | 29 | 30 | 30 | 29 | 29 | 28 | 27 | 27 | 26 | 26 | 23 | 27 | 30 | 23 | 29 | -0.13 | Y | 55 | Y | -0.2 | [8 empty] | Y | Y | Y | 220 | 0.39 | 76 | 101508 | 91200 | 5060 | 15900 | 5 | 2 |  | 2018-06-25 00:09 | 1549 | 107 |  | 25 |  | *HEAT 평균 주속 10%이상 걈속주입ID:101~106.201~206 *LF작업지연(전극빠짐)으로L/D잔강5톤이월함 *주입말LF작업지연으로 SPEED0.30m/min까지 감속주입ID:106.206 | [14 empty] | 105.52 | 100 | 0 | 0 | 0 |  | 400 |  | 선택 | 해제 | 0 | 0 | 0 |  | 400 |  | 선택 | 해제 | 해제 | 미정 | 선택 | 해제 | 미정 |  | 미정 | BT180180 | H
B46330 | 2018-06-24 | 2 | C | TUNDISH교체전 | 9 | A | AE4330VM5 | 합금강 | SNCM439계 | BM#2 | 1572 | 53 | 1635 | 1545 | 41 | 8500 |  | 1 | 0.22 | 18 |  | 0 | 1564 | 1627 | 2.49 | 0 | 0 | 12 | 37 | 58 | Y |  | 2018-06-25 00:42 | 72 | 1102 | 20 | 26 | 31 | 32 | 33 | 33 | 33 | 32 | 32 | 31 | 29 | 28 | 27 | 25 | 29 | 33 | 25 | 33 | -0.16 | Y | 50 | Y | -0.2 |  |  |  | 1.92 |  |  |  | N | N | N | N | 160 | 0.45 | 71 | 103079 | 104900 | 600 | 2300 | 2 | 1 | 10 | 2018-06-25 00:59 | 1564 | 148 |  | 27 |  |  | 307222EC0B1C4493983EF1F70ED347FF | 7DED9635BF1C4337BD22DD16F3E45E4F | 5B38566E564242DC988EFD3B19CF6D49 | [11 empty] | 97.71 | 78.57 | 0 | 3750 | 0 |  | 650 | 400 | 선택 | 선택 | 0 | 2866 | 0 |  | 650 | 400 | 선택 | 선택 | 선택 | 미정 | 미정 | 미정 | 미정 |  | 미정 | RB203.20 | C
A46398 | 2018-06-24 | 1 | C |  | 9 | A | AE1055LS | 탄소강 | G-AE1055LS | BM#1 | 1556 | 73 | 1569 | 1516 | 40 | 6600 |  | 3 | 0.29 | 26 |  | -1.21 | 1533 | 1569 | 0 | 7.99 |  | 1 | 53 | 57 | Y |  | 2018-06-25 01:32 | 49 | 1092 | 21 | 25 | 27 | 29 | 30 | 29 | 29 | 28 | 27 | 27 | 27 | 26 | 26 | 25 | 27 | 30 | 25 | 29 | -0.11 | Y | 45 | Y | -0.2 | [8 empty] | Y | Y | Y | 210 | 0.47 | 66 | 101508 | 101400 | 6920 | 16100 | 5 | 2 |  | 2018-06-25 01:39 | 1533 | 115 |  | 8 |  | *정속유지강종 주속 미준수 ID:101~106.201~206 | [14 empty] | 93.64 | 100 | 0 | 0 | 0 |  | 400 |  | 해제 | 해제 | 0 | 0 | 0 |  | 400 |  | 해제 | 해제 | 해제 | 미정 | 미정 | 미정 | 선택 | 8 | 미정 | BT180180 | H
B46331 | 2018-06-24 | 2 | C | TUNDISH교체 | 1 | A | AE4150HF | 소입성보증강 | AE4150HF | BM#2 | 1575 | 70 | 1634 | 1540 | 47 | 9900 |  | 1 | 0.22 | 20 |  | 0 | 1579 | 1638 | 2.28 | 0 | 0 | 23 | 76 | 59 | N | 1 | 2018-06-25 01:59 | 93 | 1098 | 2 | 25 | 21 | 24 | 31 | 35 | 37 | 38 | 39 | 39 | 40 | 40 |  | 40 | 34 | 40 | 40 | 0 | 0 |  | 5.02 | Y | 0 | 1 | 2.73 | 2.67 | 1.51 |  |  |  | N | N | N | N | 150 | 0.48 | 62 | 101508 | 102440 | 600 | 14200 | 11 | 2 |  | 2018-06-25 02:11 | 1579 | 178 |  | 51 |  | *래들 미개공 강제렌싱 1회 실시 ID:301.401 *수소 10분 측정값 기준치 초과, 생관통보 *T/D플럭스 120/15KG *일반 롱노즐 사용 *주입 후기 전공정 작업지연 감속주입 | [14 empty] | 97.74 | 75 | 700 | 0 | 0 |  | 650 | 400 | 선택 | 해제 | 700 | 0 | 0 |  | 650 | 400 | 선택 | 해제 | 선택 | 미정 | 미정 | 미정 | 미정 |  | 미정 | BT180180 | H
A46399 | 2018-06-24 | 1 | C |  | 10 | A | AE1055LS | 탄소강 | G-AE1055LS | BM#1 | 1558 | 46 | 1590 | 1541 | 37 | 6100 |  | 3 | 0.31 | 25 |  | -1.59 | 1544 | 1590 | 0 | 23.16 |  | 31 | 33 | 90 | Y |  | 2018-06-25 02:31 | 60 | 1084 | 24 | 29 | 33 | 34 | 35 | 34 | 34 | 34 | 33 | 32 | 32 | 31 | 31 | 31 | 32 | 35 | 31 | 34 | -0.09 | Y | 45 | Y | 0 | [8 empty] | Y | Y | Y | 200 | 0.47 | 70 | 101508 | 103050 | 7050 | 14900 | 5 | 2 |  | 2018-06-25 02:43 | 1544 | 101 |  | 17 |  | *정속유지강종 주속 미준수 ID:101~106.201~206 | [14 empty] | 92.24 | 100 | 0 | 0 | 0 |  | 400 |  | 선택 | 해제 | 0 | 0 | 0 |  | 400 |  | 선택 | 해제 | 해제 | 미정 | 미정 | 선택 | 미정 |  | 미정 | BT180180 | H
A46400 | 2018-06-24 | 1 | C |  | 11 | A | AE1055LS | 탄소강 | G-AE1055LS | BM#1 | 1616 | 46 | 1589 | 1542 | 34 | 5700 |  | 3 | 0.3 | 25 |  | -1.64 | 1541 | 1589 | 0 | 18.84 |  | 5 | 5 | 89 | Y |  | 2018-06-25 03:36 | 57 | 1108 | 29 | 28 | 27 | 27 | 26 | 26 | 25 | 24 | 24 | 23 | 22 | 22 |  | 22 | 25 | 27 | 22 | 0 | -0.11 |  | 45.03 | Y | 0 | [8 empty] | Y | Y | Y | 190 | 0.47 | 58 | 101508 | 90450 | 6190 | 16400 | 5 | 2 |  | 2018-06-25 03:44 | 1541 | 108 |  | 23 |  | *정속유지강종 주속 미준수 ID:101~106.201~206 *롱노즐교체 SEN내부 크랙 2회사용 | [14 empty] | 104.16 | 100 | 0 | 0 | 0 |  | 400 |  | 선택 | 해제 | 0 | 0 | 0 |  | 400 |  | 선택 | 해제 | 해제 | 미정 | 미정 | 선택 | 선택 | 2 | 미정 | BT180180 | H
B46332 | 2018-06-24 | 2 | C |  | 2 | A | AE4150HF | 소입성보증강 | AE4150HF | BM#2 | 1597 | 44 | 1627 | 1546 | 37 | 7500 |  | 1 | 0.23 | 14 |  | 0 | 1614 | 1614 | 1.51 | 0 | 0 | 19 | 21 | 72 | Y |  | 2018-06-25 03:04 | 128 | 1090 | 38 | 36 | 34 | 33 | 32 | 32 | 30 | 29 | 28 | 26 | 24 | 22 | 22 | 20 | 30 | 34 | 20 | 0 | -0.25 |  | 54.98 | Y | -0.4 |  |  |  | 1.39 |  |  |  | N | N | N | N | 140 | 0.45 | 67 | 90558 | 98700 | 200 | 15800 | 11 | 2 | 20 | 2018-06-25 03:46 | 1576 | 157 |  | 50 |  | *전공정 작업지연 20%이상 감속주입,이상공정 등록 및 생관통보 -전기로 전극 교체 | [14 empty] | 91.47 | 100 | 0 | 0 | 0 |  | 650 | 400 | 선택 | 해제 | 0 | 0 | 0 |  | 650 | 400 | 선택 | 해제 | 선택 | 미정 | 미정 | 미정 | 미정 |  | 미정 | RB190.00 | C
A46401 | 2018-06-24 | 1 | D |  | 12 | A | AE1055LS | 탄소강 | G-AE1055LS | BM#1 | 1567 | 39 | 1592 | 1510 | 33 | 5600 |  | 3 | 0.29 | 25 |  | -2.03 | 1533 | 1592 | 0 | 12.15 |  | 22 | 7 | 88 | Y |  | 2018-06-25 04:43 | 49 | 1089 | 21 | 22 | 23 | 24 | 24 | 23 | 22 | 21 | 21 | 20 | 18 | 18 | 17 | 17 | 21 | 24 | 17 | 21 | -0.16 | Y | 44.97 | Y | -0.2 | [8 empty] | Y | Y | Y | 180 | 0.44 | 63 | 84590 | 87350 | 7090 | 15500 | 5 | 2 |  | 2018-06-25 04:49 | 1533 | 97 |  | 15 |  | *HEAT평균 주속 10%이상 감속 ID:101~105.201~205 | [14 empty] | 89.14 | 100 | 0 | 0 | 0 |  | 400 |  | 선택 | 해제 | 0 | 0 | 0 |  | 400 |  | 선택 | 해제 | 해제 | 미정 | 미정 | 선택 | 미정 |  | 미정 | BT180180 | H
B46333 | 2018-06-24 | 2 | D |  | 3 | A | AE4150HF | 소입성보증강 | AE4150HF | BM#2 | 1582 | 41 | 1637 | 1544 | 35 | 7700 |  | 1 | 0.24 | 16 |  | 0 | 1560 | 1635 | 2.11 | 0 | 0 | 37 | 60 | 55 | Y |  | 2018-06-25 04:12 | 74 | 1102 | 21 | 26 | 29 | 29 | 29 | 29 | 28 | 27 | 27 | 25 | 23 | 22 | 19 | 19 | 26 | 29 | 19 | 29 | -0.2 |  | 50 | Y | -0.6 |  |  |  | 1.17 |  |  |  | N | N | N | N | 130 | 0.45 | 66 | 94208 | 97820 | 1140 | 13600 | 11 | 2 | 40 | 2018-06-25 04:27 | 1560 | 166 |  | 52 |  | * 주입중 전공정 작업지연 감속주입으로 빅 사이즈 작업조건 불가 생관 사이즈 변경 통보 함. * 감속 20%이상주입 이상공정 등록 및 생관통보 | [14 empty] | 95.26 | 100 | 0 | 0 | 0 |  | 650 | 400 | 선택 | 해제 | 0 | 0 | 0 |  | 650 | 400 | 선택 | 해제 | 선택 | 미정 | 미정 | 미정 | 미정 |  | 미정 | BT180180 | C
A46402 | 2018-06-24 | 1 | D |  | 13 | A | AE1055LS | 탄소강 | G-AE1055LS | BM#1 | 1569 | 49 | 1575 | 1534 | 40 | 6700 |  | 3 | 0.29 | 25 |  | -1.42 | 1535 | 1575 | 0 | 12.38 |  | 1 | 54 | 74 | Y |  | 2018-06-25 05:56 | 51 | 1104 | 16 | 22 | 26 | 29 | 28 | 28 | 28 | 27 | 27 | 26 | 26 | 25 | 24 | 23 | 25 | 29 | 23 | 28 | -0.12 | Y | 50 | Y | -0.2 | [7 empty] | Y | Y | Y | Y | 230 | 0.48 | 69 | 101508 | 105330 | 7040 | 14600 | 5 | 2 |  | 2018-06-25 06:01 | 1535 | 96 |  | 7 |  | *전공정 작업지연, 감속주입(정속유지강종) | [14 empty] | 89.83 | 100 | 0 | 0 | 0 |  | 400 |  | 선택 | 해제 | 0 | 0 | 0 |  | 400 |  | 선택 | 해제 | 해제 | 미정 | 미정 | 선택 | 미정 |  | 미정 | BT180180 | H
B46335 | 2018-06-24 | 2 | D |  | 4 | B | AE4150HF | 소입성보증강 | AE4150HF | BM#2 | 1585 | 44 | 1616 | 1547 | 34 | 7000 |  | 1 | 0.24 | 9 |  | -2.02 | 1567 | 1603 | 1.77 | 0 | 0 | 32 | 8 | 27 | Y |  | 2018-06-25 06:08 | 81 | 1094 | 34 | 38 | 43 | 45 | 46 | 46 | 45 | 45 | 44 | 44 | 43 | 41 | 40 | 39 | 42 | 46 | 39 | 45 | -0.16 | Y | 45 | Y | -0.2 |  |  |  | 1.97 |  |  |  | N | N | N | Y | 120 | 0.41 | 72 | 156012 | 99160 | 10 | 16000 | 11 | 2 | 10 | 2018-06-25 06:12 | 1567 | 106 |  | 7 |  | * T/D 온도 빅 사이즈 할당불가 로 생관에 사이즈 변경통보 하였으나 불가피한 상황으로 빅 사이즈 조업조건 S/R만이라도 적용 요청하여 S/R적용하고 주입 주속은 0.40/min(전공정 작업지연) 20%이상 감속으로 이상공정 등록 및 생관통보 함. * 유사강종 연연주 혼탕부 ID:308~310/408~410이상재등록 | [14 empty] | 157.59 | 100 | 0 | 0 | 0 |  | 650 | 400 | 선택 | 해제 | 0 | 0 | 0 |  | 650 | 400 | 선택 | 해제 | 선택 | 미정 | 미정 | 미정 | 미정 |  | 미정 | RB190.00 | C
A46403 | 2018-06-24 | 1 | D |  | 14 | A | AE1055LS | 탄소강 | G-AE1055LS | BM#1 | 1592 | 51 | 1586 | 1552 | 40 | 6200 |  | 3 | 0.3 | 25 |  | -1.17 | 1552 | 1586 | 0 | 17.8 |  | 31 | 34 | 80 | Y |  | 2018-06-25 06:57 | 68 | 1090 | 21 | 28 | 34 | 37 | 38 | 38 | 38 | 38 | 37 | 36 | 36 | 36 | 35 | 35 | 35 | 38 | 35 | 38 | -0.06 | Y | 44.98 | Y | 0 | [7 empty] | Y | Y | Y | Y | 220 | 0.5 | 68 | 118426 | 108070 | 7040 | 14700 | 5 | 2 |  | 2018-06-25 07:04 | 1552 | 106 |  | 17 | [16 empty] | 102.31 | 100 | 0 | 0 | 0 |  | 400 |  | 선택 | 해제 | 0 | 0 | 0 |  | 400 |  | 선택 | 해제 | 해제 | 미정 | 미정 | 선택 | 미정 |  | 미정 | BT180180 | H
B46336 | 2018-06-24 | 2 | D |  | 5 | A | AE4150HF2 | 소입성보증강 | AE4150HF | BM#2 | 1601 | 44 | 1617 | 1535 | 34 | 6900 |  | 1 | 0.19 | 18 |  | -1.85 | 1545 | 1603 | 1.82 | 0 | 0 | 36 | 25 | 1162 | Y |  | 2018-06-25 07:17 | 60 | 1087 | 35 | 34 | 33 | 32 | 32 | 31 | 29 | 29 | 28 | 27 | 26 | 24 |  | 24 | 30 | 33 | 24 | 0 | -0.2 |  | 45.03 | Y | -0.4 |  |  |  | 1.47 |  |  |  | N | N | N | Y | 110 | 0.47 | 64 | 47884 | 99000 | 1090 | 15200 | 11 | 2 | 20 | 2018-06-25 07:20 | 1545 | 111 |  | 15 |  | * 유사강종 연연주 혼탕부 ID:301/401 이상재등록 | [14 empty] | 47.88 | 100 | 0 | 0 | 0 |  | 650 | 400 | 선택 | 해제 | 0 | 0 | 0 |  | 650 | 400 | 선택 | 해제 | 선택 | 미정 | 미정 | 미정 | 미정 |  | 미정 | RB120.00 | C
A46404 | 2018-06-25 | 1 | D |  | 15 | A | AE1055LS | 탄소강 | G-AE1055LS | BM#1 | 1626 | 41 | 1598 | 1548 | 33 | 4900 |  | 3 | 0.29 | 25 |  | -1.97 | 1541 | 1598 | 0 | 15.07 |  | 5 | 6 | 86 | Y |  | 2018-06-25 07:53 | 57 | 1088 | 33 | 33 | 32 | 31 | 31 | 29 | 28 | 28 | 27 | 26 | 26 | 26 | 26 | 26 | 29 | 32 | 26 | 26 | -0.12 |  | 50 | Y | 0 | [7 empty] | Y | Y | Y | Y | 210 | 0.5 | 61 | 101508 | 99120 | 6980 | 16300 | 5 | 2 |  | 2018-06-25 08:00 | 1541 | 113 |  | 30 | [16 empty] | 95.09 | 100 | 0 | 0 | 0 |  | 400 |  | 선택 | 해제 | 0 | 0 | 0 |  | 400 |  | 선택 | 해제 | 해제 | 미정 | 미정 | 선택 | 미정 |  | 미정 | BT180180 | H
B46337 | 2018-06-25 | 2 | D |  | 6 | A | AE4150HF2 | 소입성보증강 | AE4150HF | BM#2 | 1596 | 47 | 1605 | 1545 | 34 | 6900 |  | 1 | 0.19 | 21 |  | -2.13 | 1541 | 1607 | 1.66 | 0 | 0 | 19 | 22 | 89 | Y |  | 2018-06-25 08:20 | 56 | 1087 | 19 | 25 | 29 | 30 | 31 | 31 | 31 | 30 | 29 | 28 | 27 | 26 | 26 | 26 | 28 | 31 | 26 | 31 | -0.13 | Y | 37.92 | Y | 0 |  |  |  | 1.24 |  |  |  | N | N | N | Y | 100 | 0.47 | 61 | 94042 | 96110 | 3910 | 15500 | 11 | 2 | 40 | 2018-06-25 08:29 | 1541 | 118 |  | 19 | [16 empty] | 94.04 | 100 | 0 | 0 | 0 |  | 650 | 400 | 선택 | 해제 | 0 | 0 | 0 |  | 650 | 400 | 선택 | 해제 | 선택 | 미정 | 미정 | 미정 | 미정 |  | 미정 | RB250.00 | C
A46405 | 2018-06-25 | 1 | D |  | 16 | A | AE1055LS | 탄소강 | G-AE1055LS | BM#1 | 1622 | 43 | 1581 | 1560 | 38 | 4900 |  | 3 | 0.29 | 25 |  | -1.25 | 1545 | 1581 | 0 | 17.64 |  | 22 | 8 | 68 | Y |  | 2018-06-25 08:50 | 61 | 1086 | 25 | 26 | 27 | 27 | 27 | 27 | 26 | 26 | 25 | 24 | 23 | 23 | 22 | 22 | 25 | 27 | 22 | 27 | -0.1 |  | 50 | Y | -0.2 | [7 empty] | Y | Y | Y | Y | 200 | 0.5 | 64 | 101508 | 100760 | 7010 | 14400 | 5 | 2 |  | 2018-06-25 08:58 | 1545 | 114 |  | 36 | [16 empty] | 93.64 | 100 | 0 | 0 | 0 |  | 400 |  | 선택 | 해제 | 0 | 0 | 0 |  | 400 |  | 선택 | 해제 | 해제 | 미정 | 미정 | 선택 | 미정 |  | 미정 | BT180180 | H
B46338 | 2018-06-25 | 2 | D |  | 7 | A | AE4150HF2 | 소입성보증강 | AE4150HF | BM#2 | 1574 | 44 | 1615 | 1524 | 37 | 7600 |  | 1 | 0.19 | 20 |  | -2 | 1554 | 1603 | 1.97 | 0 | 0 | 37 | 61 | 78 | Y |  | 2018-06-25 09:19 | 69 | 1088 | 21 | 24 | 28 | 29 | 30 | 29 | 28 | 27 | 25 | 24 | 23 | 21 | 19 | 19 | 25 | 30 | 19 | 0 | -0.28 | Y | 39.98 | Y | -0.4 |  |  |  | 1.09 |  |  |  | N | N | N | N | 150 | 0.48 | 62 | 95062 | 97700 | 390 | 16400 | 11 | 2 | 10 | 2018-06-25 09:24 | 1554 | 117 |  | 25 | [16 empty] | 97 | 100 | 0 | 0 | 0 |  | 650 | 400 | 선택 | 해제 | 0 | 0 | 0 |  | 650 | 400 | 선택 | 해제 | 선택 | 미정 | 미정 | 미정 | 미정 |  | 미정 | RB160.00 | C
A46406 | 2018-06-25 | 1 | D |  | 17 | A | AE1055LS | 탄소강 | G-AE1055LS | BM#1 | 1605 | 42 | 1594 | 1539 | 40 | 4600 |  | 3 | 0.28 | 25 |  | -1.88 | 1539 | 1594 | 2.06 | 11.83 |  | 1 | 55 | 66 | Y |  | 2018-06-25 10:05 | 55 | 1087 | 20 | 23 | -58 | 24 | 25 | 25 | 25 | 24 | 24 | 23 | 23 | 22 |  | 22 | 17 | 25 | 22 | 25 | -0.08 | Y | 35.02 | Y | -0.2 | [7 empty] | Y | Y | Y | Y | 190 | 0.5 | 60 | 101508 | 97130 | 7060 | 14700 | 5 | 2 |  | 2018-06-25 10:12 | 1539 | 103 |  | 25 | [16 empty] | 96.91 | 100 | 0 | 0 | 0 |  | 400 |  | 선택 | 해제 | 0 | 0 | 0 |  | 400 |  | 선택 | 해제 | 해제 | 미정 | 미정 | 선택 | 미정 |  | 미정 | BT180180 | H
B46339 | 2018-06-25 | 2 | D |  | 8 | A | AE4150HF2 | 소입성보증강 | AE4150HF | BM#2 | 1578 | 59 | 1626 | 1544 | 36 | 7500 |  | 1 | 0.19 | 19 |  | -1.97 | 1572 | 1621 | 2.18 | 0 | 0 | 32 | 9 | 70 | Y |  | 2018-06-25 10:33 | 87 | 1087 | 31 | 43 | 48 | 50 | 50 | 49 | 47 | 46 | 44 | 42 | 40 | 37 |  | 37 | 44 | 50 | 37 | 0 | -0.32 | Y | 40.02 | Y | -0.6 |  |  |  | 1.53 |  |  |  | N | N | N | N | 140 | 0.47 | 62 | 103248 | 95730 | 1370 | 15400 | 11 | 2 | 10 | 2018-06-25 10:39 | 1572 | 122 |  | 15 |  | * 전공정 작업지연 감속주입 요청. | [14 empty] | 106.44 | 100 | 0 | 0 | 0 |  | 650 | 400 | 선택 | 해제 | 0 | 0 | 0 |  | 650 | 400 | 선택 | 해제 | 선택 | 미정 | 미정 | 미정 | 미정 |  | 미정 | BM510510 | C
A46407 | 2018-06-25 | 1 | D |  | 18 | A | AE1055LS | 탄소강 | G-AE1055LS | BM#1 | 1577 | 40 | 1599 | 1523 | 34 | 5200 |  | 3 | 0.27 | 25 |  | -2.01 | 1541 | 1599 | 0 | 13.26 |  | 31 | 35 | 70 | Y |  | 2018-06-25 11:03 | 57 | 1087 | 20 | 23 | 27 | 29 | 29 | 29 | 29 | 29 | 28 | 28 | 27 | 27 | 27 | 27 | 27 | 29 | 27 | 29 | -0.04 | Y | 45.03 | Y | 0 | [7 empty] | Y | Y | Y | Y | 180 | 0.5 | 61 | 101508 | 95390 | 10080 | 14400 | 5 | 2 |  | 2018-06-25 11:10 | 1541 | 104 |  | 29 |  | *전공정요청 L/D 잔강10TON 이월 | [14 empty] | 95.76 | 100 | 0 | 0 | 0 |  | 400 |  | 선택 | 해제 | 0 | 0 | 0 |  | 400 |  | 선택 | 해제 | 해제 | 미정 | 미정 | 선택 | 미정 |  | 미정 | BT180180 | H
B46340 | 2018-06-25 | 2 | D | TUNDISH교체전 | 9 | A | AE4150HF2 | 소입성보증강 | AE4150HF | BM#2 | 1580 | 43 | 1616 | 1535 | 33 | 6900 |  | 1 | 0.19 | 20 |  | -2.26 | 1557 | 1612 | 1.7 | 0 | 0 | 36 | 26 | 74 | Y |  | 2018-06-25 11:32 | 72 | 1087 | 33 | 31 | 33 | 34 | 33 | 33 | 31 | 30 | 29 | 28 | 27 | 25 | 24 | 24 | 30 | 34 | 24 | 33 | -0.22 | Y | 45 | Y | -0.2 |  |  |  | 1.31 |  |  |  | N | N | N | N | 130 | 0.47 | 63 | 90122 | 97460 | 3540 | 2000 | 11 | 2 | 20 | 2018-06-25 11:40 | 1557 | 114 |  | 21 |  | * 전공정 작업지연 감속주입 요청. | 8BCE20D6761D455D9D069093A232D50C | 48F2073B9D19480DBAF259F38984E9E9 | C4CC8178A5D64F0B93A2F59CA4207B7B | [11 empty] | 89.23 | 100 | 0 | 3040 | 0 |  | 650 | 400 | 선택 | 해제 | 0 | 2820 | 0 |  | 650 | 400 | 선택 | 해제 | 선택 | 미정 | 미정 | 미정 | 미정 |  | 미정 | RB110.00 | C
A46408 | 2018-06-25 | 1 | D |  | 19 | A | AE1055LS | 탄소강 | G-AE1055LS | BM#1 | 1598 | 42 | 1597 | 1544 | 37 | 5000 |  | 3 | 0.33 | 25 |  | -1.62 | 1550 | 1597 | 0 | 14.09 |  | 5 | 7 | 63 | Y |  | 2018-06-25 12:04 | 66 | 1086 | 25 | 29 | 32 | 33 | 34 | 34 | 33 | 33 | 33 | 33 | 32 | 32 |  | 32 | 32 | 34 | 32 | 33 | -0.06 | Y | 35 | Y | 0 | [7 empty] | Y | Y | Y | Y | 230 | 0.5 | 58 | 101508 | 95390 | 7090 | 15500 | 5 | 2 |  | 2018-06-25 12:12 | 1550 | 109 |  | 30 | [16 empty] | 98.55 | 100 | 0 | 0 | 0 |  | 400 |  | 선택 | 해제 | 0 | 0 | 0 |  | 400 |  | 선택 | 해제 | 해제 | 미정 | 미정 | 선택 | 미정 |  | 미정 | BT180180 | H
B46341 | 2018-06-25 | 2 | A | TUNDISH교체 | 1 | A | 42CRMOS4HAM | 소입성보증강 | 42CRMOS4H | BM#2 | 1577 | 50 | 1644 | 1535 | 44 | 9500 |  | 1 | 0.22 | 20 |  | -1.89 | 1584 | 1649 | 0 | 1.91 | 0 | 19 | 23 | 65 | Y |  | 2018-06-25 12:57 | 92 | 1087 | -563 | -165 | 40 | 35 | 39 | 43 | 47 | 48 | 49 | 50 | 50 | 50 | 50 | 51 | 46 | 51 | 51 | 50 | 0 |  |  | Y | 0.2 |  | 2.19 | 2.19 |  |  |  |  | N | N | N | N | 150 | 0.47 | 64 | 99244 | 101090 | 1330 | 16000 | 7 | 1 | 10 | 2018-06-25 12:52 | 1584 | 139 |  | 22 |  | * T/D FLUX 용탕부: 120 KG / 유탕부: 15KG 투입 | [14 empty] | 95.43 | 100 | 700 | 0 | 0 |  | 650 | 400 | 선택 | 선택 | 700 | 0 | 0 |  | 650 | 400 | 선택 | 선택 | 해제 | 미정 | 미정 | 미정 | 미정 |  | 미정 | RB080.00 | C
A46409 | 2018-06-25 | 1 | A | TUNDISH교체전 | 20 | A | AE1055LS | 탄소강 | G-AE1055LS | BM#1 | 1589 | 43 | 1601 | 1529 | 37 | 6000 |  | 3 | 0.28 | 25 |  | -1.81 | 1549 | 1601 | 0 | 16.43 |  | 22 | 9 | 58 | Y |  | 2018-06-25 13:10 | 65 | 1089 | 31 | 31 | 33 | 34 | 34 | 33 | 33 | 32 | 31 | 31 | 30 | 29 |  | 29 | 32 | 34 | 29 | 33 | -0.13 | Y | 39.98 | Y | -0.2 | [7 empty] | Y | Y | Y | M | 220 | 0.5 | 62 | 86535 | 101130 | 6970 | 2000 | 5 | 2 |  | 2018-06-25 13:17 | 1549 | 109 |  | 23 |  |  | C543DC5BCDE54A91A97A9AC8C144BB53 | C7978D0C165B47A7B3F298AFD41B39FC |  | 2D44D9E392614A8A8D9EF25DF246C048 | [10 empty] | 80.05 | 100 | 0 | 3500 | 0 |  | 400 |  | 선택 | 해제 | 0 | 3500 | 0 |  | 400 |  | 선택 | 해제 | 해제 | 미정 | 미정 | 선택 | 미정 |  | 미정 | BT180180 | H
B46342 | 2018-06-25 | 2 | A |  | 2 | A | 42CRMOS4HAM | 소입성보증강 | 42CRMOS4H | BM#2 | 1588 | 46 | 1617 | 1544 | 39 | 8300 |  | 1 | 0.21 | 18 |  | -2.35 | 1558 | 1632 | 0 | 2.68 | 0 | 37 | 62 | 70 | Y |  | 2018-06-25 14:08 | 66 | 1087 | 49 | 42 | 39 | 37 | 35 | 33 | 31 | 30 | 28 | 27 | 25 | 23 | 20 | 20 | 32 | 39 | 20 | 0 | -0.38 |  | 49.97 | Y | -0.6 | [7 empty] | N | N | N | N | 140 | 0.5 | 63 | 99585 | 102370 | 2250 | 14600 | 7 | 1 |  | 2018-06-25 14:07 | 1558 | 125 |  | 17 | 20 | [15 empty] | 95.3 | 100 | 0 | 0 | 0 |  | 650 | 400 | 선택 | 선택 | 0 | 0 | 0 |  | 650 | 400 | 선택 | 선택 | 해제 | 미정 | 미정 | 미정 | 미정 |  | 미정 | RB125.00 | C
A46410 | 2018-06-25 | 1 | A | TUNDISH교체 | 1 | A | SHPG2 | 소입성보증강 | C | BM#1 | 1636 | 45 | 1636 | 1582 | 44 | 7400 |  | 3 | 0.29 | 20 |  | -1.43 | 1601 | 1636 | 0 | 12.19 |  | 1 | 56 | 60 | Y |  | 2018-06-25 14:09 | 93 | 1086 | -10 | 20 | 22 | 29 | 34 | 37 | 38 | 39 | 40 | 40 |  |  |  | 40 | 32 | 40 | 40 | 0 | 0 |  | 4.88 | Y | 0 |  | 2.3 | 2.3 |  |  |  |  | N | N | N | N | 150 | 0.52 | 54 | 101508 | 96820 | 7060 | 14380 | 4 | 2 |  | 2018-06-25 14:18 | 1601 | 137 |  | 52 |  | *T/D가열온도:자동-1372`.수동건-1342`.STR#1:979.STR#2:925.T/D FLUX 유:15,용:120 | [14 empty] | 97.42 | 100 | 700 | 0 | 0 |  | 410 |  | 선택 | 선택 | 700 | 0 | 0 |  | 410 |  | 선택 | 선택 | 선택 | 미정 | 미정 | 선택 | 선택 |  | 미정 | BT180180 | H
B46343 | 2018-06-25 | 2 | A |  | 3 | A | 42CRMOS4HAM | 소입성보증강 | 42CRMOS4H | BM#2 | 1580 | 52 | 1640 | 1505 | 46 | 9600 |  | 1 | 0.21 | 18 |  | -2.75 | 1556 | 1631 | 0 | 5.91 | 0 | 12 | 39 | 444 | Y |  | 2018-06-25 15:09 | 64 | 1086 | 18 | 17 | 17 | 18 | 17 | 16 | 15 | 14 | 14 | 14 |  |  |  | 14 | 16 | 18 | 14 | 17 | -0.13 | Y | 30 | Y | 0 | [7 empty] | N | N | N | N | 130 | 0.53 | 54 | 91120 | 95150 | 50 | 14900 | 7 | 1 |  | 2018-06-25 15:09 | 1556 | 131 |  | 22 | [16 empty] | 96.42 | 100 | 0 | 0 | 0 |  | 650 | 400 | 선택 | 선택 | 0 | 0 | 0 |  | 650 | 400 | 선택 | 선택 | 해제 | 미정 | 미정 | 미정 | 미정 |  | 미정 | RB100.00 | C
A46411 | 2018-06-25 | 1 | A |  | 2 | A | SHPG2 | 소입성보증강 | C | BM#1 | 1617 | 43 | 1631 | 1563 | 37 | 6500 |  | 3 | 0.27 | 19 |  | -1.74 | 1579 | 1618 | 0 | 12.12 |  | 31 | 36 | 57 | Y |  | 2018-06-25 15:20 | 71 | 1089 | 38 | 34 | 33 | 34 | 33 | 33 | 32 | 32 | 31 | 31 | 30 |  |  | 30 | 33 | 34 | 30 | 33 | -0.11 | Y | 35 | Y | -0.2 | [7 empty] | N | N | N | N | 140 | 0.55 | 51 | 84590 | 93520 | 7010 | 14860 | 4 | 1 |  | 2018-06-25 15:36 | 1579 | 127 |  | 38 | [16 empty] | 84.17 | 100 | 0 | 0 | 0 |  | 410 |  | 선택 | 선택 | 0 | 0 | 0 |  | 410 |  | 선택 | 선택 | 선택 | 미정 | 미정 | 선택 | 미정 |  | 미정 | BT180180 | H
B46344 | 2018-06-25 | 2 | A |  | 4 | A | 42CRMOS4HAM | 소입성보증강 | 42CRMOS4H | BM#2 | 1579 | 45 | 1644 | 1525 | 37 | 8000 |  | 1 | 0.2 | 18 |  | -2.1 | 1566 | 1630 | 0 | 5.8 | 0 | 36 | 27 | 74 | Y |  | 2018-06-25 16:13 | 74 | 1134 | 12 | 25 | 32 | 34 | 35 | 35 | 35 | 34 | 33 | 33 | 31 | 30 |  | 30 | 31 | 35 | 30 | 35 | -0.14 | Y | 35.02 | Y | -0.2 | [7 empty] | N | N | N | N | 120 | 0.5 | 60 | 107660 | 99130 | 1980 | 14800 | 7 | 1 |  | 2018-06-25 16:18 | 1566 | 124 |  | 15 | [16 empty] | 106.59 | 100 | 0 | 0 | 0 |  | 650 | 400 | 선택 | 선택 | 0 | 0 | 0 |  | 650 | 400 | 선택 | 선택 | 해제 | 미정 | 미정 | 미정 | 미정 |  | 미정 | RB120.00 | C
A46412 | 2018-06-25 | 1 | A |  | 3 | A | SHPG2 | 소입성보증강 | C | BM#1 | 1611 | 49 | 1622 | 1546 | 41 | 7600 |  | 3 | 0.29 | 17 |  | -1.45 | 1576 | 1607 | 0 | 10.29 |  | 5 | 8 | 65 | Y |  | 2018-06-25 16:25 | 68 | 1142 | 28 | 31 | 33 | 34 | 34 | 34 | 33 | 33 | 33 | 32 | 31 |  |  | 31 | 32 | 34 | 31 | 34 | -0.08 | Y | 35 | Y | -0.2 | [7 empty] | N | N | N | N | 130 | 0.55 | 54 | 84590 | 98240 | 7090 | 16000 | 4 | 1 |  | 2018-06-25 16:40 | 1576 | 122 |  | 27 | [16 empty] | 80.41 | 100 | 0 | 0 | 0 |  | 410 |  | 선택 | 선택 | 0 | 0 | 0 |  | 410 |  | 선택 | 선택 | 선택 | 미정 | 미정 | 선택 | 미정 |  | 미정 | BT180180 | H
B46345 | 2018-06-25 | 2 | A |  | 5 | A | 42CRMOS4HAM | 소입성보증강 | 42CRMOS4H | BM#2 | 1598 | 43 | 1605 | 1545 | 36 | 7400 |  | 1 | 0.2 | 18 |  | -2.06 | 1558 | 1615 | 0 | 3.02 | 0 | 19 | 24 | 47 | Y |  | 2018-06-25 17:15 | 66 | 1139 | 26 | 31 | 34 | 34 | 34 | 33 | 32 | 31 | 30 | 29 | 27 | 25 | 23 | 23 | 30 | 34 | 23 | 34 | -0.23 |  | 48.67 | Y | -0.4 | [7 empty] | N | N | N | N | 110 | 0.5 | 63 | 100976 | 105170 | 10 | 14300 | 7 | 1 |  | 2018-06-25 17:15 | 1558 | 111 |  | 17 | [16 empty] | 100.72 | 100 | 0 | 0 | 0 |  | 650 | 400 | 선택 | 선택 | 0 | 0 | 0 |  | 650 | 400 | 선택 | 선택 | 해제 | 미정 | 미정 | 미정 | 미정 |  | 미정 | RB100.00 | C
A46413 | 2018-06-25 | 1 | A |  | 4 | A | SHPG2 | 소입성보증강 | C | BM#1 | 1612 | 51 | 1603 | 1529 | 44 | 8400 |  | 3 | 0.28 | 21 |  | -1.45 | 1581 | 1618 | 0 | 13.61 |  | 22 | 10 | 63 | Y |  | 2018-06-25 17:15 | 73 | 1133 | 31 | 30 | 32 | 34 | 34 | 33 | 33 | 32 | 31 | 31 | 31 | 31 |  | 31 | 32 | 34 | 31 | 31 | 0 | Y | 40.03 | Y | 0 | [7 empty] | N | N | N | N | 120 | 0.55 | 56 | 101508 | 101610 | 7160 | 15040 | 4 | 1 |  | 2018-06-25 17:23 | 1581 | 120 |  | 33 | [16 empty] | 93.43 | 100 | 0 | 0 | 0 |  | 410 |  | 선택 | 선택 | 0 | 0 | 0 |  | 410 |  | 선택 | 선택 | 선택 | 미정 | 미정 | 선택 | 미정 |  | 미정 | BT180180 | H
B46346 | 2018-06-25 | 2 | A |  | 6 | A | 42CRMOS4HAM | 소입성보증강 | 42CRMOS4H | BM#2 | 1594 | 43 | 1645 | 1526 | 37 | 8100 |  | 1 | 0.3 | 18 |  | -2.86 | 1554 | 1644 | 0 | 10.96 | 0 | 37 | 63 | 52 | Y |  | 2018-06-25 18:22 | 62 | 1146 | 27 | 33 | 35 | 35 | 34 | 34 | 33 | 32 | 30 | 29 | 28 | 25 |  | 25 | 32 | 35 | 25 | 0 | -0.23 |  | 43.02 | Y | -0.6 | [7 empty] | N | N | N | N | 100 | 0.5 | 59 | 88752 | 95950 | 4080 | 15100 | 7 | 1 |  | 2018-06-25 18:25 | 1554 | 118 |  | 15 | [16 empty] | 88.89 | 100 | 0 | 0 | 0 |  | 650 | 400 | 선택 | 선택 | 0 | 0 | 0 |  | 650 | 400 | 선택 | 선택 | 해제 | 미정 | 미정 | 미정 | 미정 |  | 미정 | RB140.00 | C
A46414 | 2018-06-25 | 1 | A |  | 5 | A | SHPG2 | 소입성보증강 | C | BM#1 | 1588 | 55 | 1634 | 1566 | 41 | 7700 |  | 3 | 0.3 | 20 |  | -1.28 | 1589 | 1621 | 0 | 19.11 |  | 1 | 57 | 43 | Y |  | 2018-06-25 18:21 | 81 | 1130 | 29 | 38 | 44 | 46 | 47 | 47 | 46 | 45 | 45 | 44 | 44 | 43 | 42 | 42 | 43 | 47 | 42 | 44 | -0.12 | Y | 40 | Y | -0.2 | [7 empty] | N | N | N | N | 110 | 0.55 | 60 | 101508 | 108720 | 7100 | 15840 | 4 | 1 |  | 2018-06-25 18:27 | 1589 | 117 |  | 26 | [16 empty] | 87.73 | 100 | 0 | 0 | 0 |  | 410 |  | 선택 | 선택 | 0 | 0 | 0 |  | 410 |  | 선택 | 선택 | 선택 | 미정 | 미정 | 선택 | 미정 |  | 미정 | BT180180 | H
B46347 | 2018-06-25 | 2 | A |  | 7 | A | 42CRMOS4HAM | 소입성보증강 | 42CRMOS4H | BM#2 | 1580 | 46 | 1626 | 1527 | 41 | 9000 |  | 1 | 0.27 | 18 |  | -2.56 | 1556 | 1635 | 0 | 7.83 | 0 | 12 | 40 | 59 | Y |  | 2018-06-25 19:32 | 64 | 1138 | 28 | 34 | 36 | 37 | 37 | 37 | 36 | 35 | 34 | 32 | 31 | 29 |  | 29 | 34 | 37 | 29 | 37 | -0.2 | Y | 39.98 | Y | -0.4 | [7 empty] | N | N | N | N | 150 | 0.49 | 62 | 99944 | 99770 | 2810 | 13900 | 7 | 1 |  | 2018-06-25 19:27 | 1556 | 114 |  | 6 | [16 empty] | 97.7 | 100 | 0 | 0 | 0 |  | 650 | 400 | 선택 | 선택 | 0 | 0 | 0 |  | 650 | 400 | 선택 | 선택 | 해제 | 미정 | 미정 | 미정 | 미정 |  | 미정 | RB140.00 | C
A46415 | 2018-06-25 | 1 | A |  | 6 | A | SHPG2 | 소입성보증강 | C | BM#1 | 1600 | 44 | 1632 | 1565 | 36 | 6800 |  | 3 | 0.29 | 17 |  | -1.36 | 1587 | 1616 | 0 | 14.45 |  | 31 | 37 | 61 | Y |  | 2018-06-25 19:13 | 79 | 1132 | 40 | 39 | 40 | 41 | 41 | 40 | 40 | 39 | 38 | 38 | 37 | 37 |  | 37 | 39 | 41 | 37 | 40 | -0.1 | Y | 40.02 | Y | 0 | [7 empty] | N | N | N | N | 100 | 0.55 | 59 | 118426 | 106220 | 2030 | 14600 | 4 | 1 |  | 2018-06-25 19:33 | 1587 | 114 |  | 36 |  | *전공정요청 L/D잔강 이월 안함(주요품질 관리강종)-이상재등록 | [14 empty] | 109.5 | 100 | 0 | 0 | 0 |  | 410 |  | 선택 | 선택 | 0 | 0 | 0 |  | 410 |  | 선택 | 선택 | 선택 | 미정 | 미정 | 선택 | 미정 |  | 미정 | BT180180 | C
A46416 | 2018-06-25 | 1 | A |  | 7 | A | SHPG2 | 소입성보증강 | C | BM#1 | 1634 | 44 | 1621 | 1598 | 35 | 5800 |  | 3 | 0.31 | 18 |  | -1.65 | 1574 | 1611 | 0 | 26.56 |  | 5 | 9 | 64 | Y |  | 2018-06-25 20:25 | 66 | 1130 | 34 | 35 | 35 | 36 | 36 | 35 | 35 | 34 | 33 | 32 | 32 | 32 |  | 32 | 34 | 36 | 32 | 35 | -0.1 | Y | 40.03 | Y | 0 | [7 empty] | N | N | N | N | 150 | 0.55 | 59 | 100133 | 105770 | 270 | 15800 | 4 | 1 |  | 2018-06-25 20:36 | 1574 | 114 |  | 27 |  | *전공정요청 L/D잔강 이월 안함(주요품질 관리강종)-이상재등록 | [14 empty] | 94.5 | 100 | 0 | 0 | 0 |  | 410 |  | 선택 | 선택 | 0 | 0 | 0 |  | 410 |  | 선택 | 선택 | 선택 | 미정 | 미정 | 선택 | 미정 |  | 미정 | RB130.00 | C
B46348 | 2018-06-25 | 2 | A |  | 8 | A | 42CRMOS4HAM | 소입성보증강 | 42CRMOS4H | BM#2 | 1573 | 39 | 1626 | 1534 | 34 | 7300 |  | 1 | 0.23 | 18 |  | -2.12 | 1556 | 1616 | 1.27 | 2.82 | 0 | 36 | 28 | 67 | Y |  | 2018-06-25 20:34 | 64 | 1122 | 28 | 30 | 31 | 31 | 30 | 30 | 28 | 27 | 26 | 24 | 23 | 22 | 20 | 17 | 27 | 31 | 17 | 30 | -0.25 |  | 54.98 | Y | -0.6 | [7 empty] | N | N | N | N | 140 | 0.43 | 71 | 83070 | 102360 | 390 | 15400 | 7 | 1 |  | 2018-06-25 20:29 | 1556 | 113 |  | 10 |  | *전공정 요청 감속주입 | [14 empty] | 80.93 | 70 | 0 | 0 | 0 |  | 650 | 400 | 선택 | 선택 | 0 | 0 | 0 |  | 650 | 400 | 선택 | 선택 | 해제 | 미정 | 미정 | 미정 | 미정 |  | 미정 | RB125.00 | C
C44874 | 2018-06-25 | 3 | C | TUNDISH교체전 | 9 | A | 42CRMOS4HAM | 소입성보증강 | 42CRMOS4H | BM#2 | 1591 | 41 | 1652 | 1667 | 16 | 16400 |  | 1 | 0.24 | 18 | 40 | -2.95 | 1562 | 1653 | 0 | 7.69 | 0 | 23 | 79 |  | Y |  | 2018-06-25 21:30 | 70 | 1100 | 49 | 49 | 43 | 42 | 41 | 40 | 38 | 16 | 23 | 28 | 30 | 32 | 32 | 29 | 28 | 32 | 29 | 32 | -0.15 | Y | 20 | Y | -0.4 | [7 empty] | N | N | N | N | 130 | 0.45 | 44 | 90308 | 66170 | 1080 | 2000 | 7 | 1 |  | 2018-06-25 21:37 | 1562 | 443 |  | 28 |  | *전공정 작업지연 감속주입 | DE1738C09A0A407DA5F0AEB19850F03A | B0FCE917054B445CBFE1C28857239731 | 3140DA0A48FF4143A85DAB5BB072D1D4 | [11 empty] | 134.29 | 75 | 0 | 2587 | 0 |  | 650 | 400 | 선택 | 선택 | 0 | 2758 | 0 |  | 650 | 400 | 선택 | 선택 | 해제 | 미정 | 미정 | 미정 | 미정 |  | 미정 | RB130.00 | C
A46417 | 2018-06-25 | 1 | C | TUNDISH교체전 | 8 | A | SHPG2 | 소입성보증강 | C | BM#1 | 1604 | 43 | 1624 | 1542 | 34 | 6500 |  | 3 | 0.29 | 21 |  | -1.69 | 1580 | 1624 | 0 | 15.94 |  | 22 | 11 | 66 | Y |  | 2018-06-25 21:26 | 72 | 1147 | 30 | 32 | 34 | 35 | 36 | 36 | 35 | 35 | 35 | 34 | 34 | 34 |  | 34 | 34 | 36 | 34 | 35 | -0.06 | Y | 34.98 | Y | 0 | [7 empty] | N | N | N | N | 140 | 0.55 | 57 | 107217 | 100630 | 2320 | 2000 | 4 | 1 |  | 2018-06-25 21:36 | 1580 | 103 |  | 26 |  | *전공정요청 L/D잔강 이월 안함(주요품질 관리강종)-이상재등록 | C77A091479E44F5D9748617907E820EA | 92579067E2134BCE8CE704D431F777BF | 3A2D88B419364E71BA3F3862AD341BBE | [11 empty] | 104.14 | 100 | 0 | 2500 | 0 |  | 410 |  | 선택 | 선택 | 0 | 2500 | 0 |  | 410 |  | 해제 | 선택 | 선택 | 미정 | 미정 | 해제 | 미정 |  | 미정 | BT180180 | H
B46350 | 2018-06-25 | 2 | C | TUNDISH교체 | 1 | A | SCM822HD2 | 소입성보증강 | C2 | BM#2 | 1612 | 52 | 1666 | 1524 | 46 | 9900 |  | 1 | 0.26 | 21 |  | 0 | 1593 | 1674 | 0 | 4.66 | 0 | 37 | 64 | 54 | Y |  | 2018-06-25 22:36 | 85 | 1141 | -442 | -242 | 23 | 20 | 22 | 28 | 32 | 34 | 35 | 36 | 36 | 36 | 37 | 37 | 31 | 37 | 37 | 36 | 0 |  |  | Y | 0.2 |  | 2.6 | 2.53 | 1.24 |  |  |  | N | N | N | N | 150 | 0.5 | 56 | 101508 | 96750 | 500 | 15000 | 12 | 2 | 10 | 2018-06-25 22:43 | 1593 | 137 |  | 32 |  | *T/D플럭스 120/15KG *롱노즐 실리부 부착 *수소 10분 측정값 기준치 초과,생관 통보 *전공정 작업지연 감속주입 | [14 empty] | 104.38 | 75 | 700 | 0 | 0 |  | 450 | 300 | 선택 | 선택 | 718 | 0 | 0 |  | 450 | 300 | 선택 | 선택 | 해제 | 미정 | 미정 | 미정 | 미정 |  | 미정 | BT180180 | H
A46418 | 2018-06-25 | 1 | C | TUNDISH교체 | 1 | A | AE1055LS | 탄소강 | G-AE1055LS | BM#1 | 1560 | 44 | 1625 | 1550 | 39 | 6800 |  | 3 | 0.29 | 25 |  | -1.93 | 1568 | 1625 | 0 | 19.5 |  | 1 | 58 | 69 | Y |  | 2018-06-25 22:37 | 84 | 1129 | 22 | 32 | 29 | 33 | 36 | 37 | 39 | 41 | 42 | 42 | 42 |  |  | 42 | 37 | 42 | 42 | 42 | 0 |  | 10 | Y | 0 |  | 2 | 2 | [5 empty] | N | N | Y | 230 | 0.48 | 57 | 84590 | 93650 | 6910 | 16400 | 13 | 2 |  | 2018-06-25 22:47 | 1568 | 120 |  | 35 |  | *T/D플럭스 유15 용225KG | [14 empty] | 84.04 | 100 | 1500 | 0 | 0 |  | 400 |  | 선택 | 해제 | 1500 | 0 | 0 |  | 400 |  | 선택 | 해제 | 해제 | 미정 | 미정 | 선택 | 미정 |  | 미정 | BT180180 | H
B46351 | 2018-06-25 | 2 | C |  | 2 | A | SCM822HD2 | 소입성보증강 | C2 | BM#2 | 1603 | 43 | 1644 | 1546 | 36 | 7900 |  | 1 | 0.28 | 19 |  | 0 | 1577 | 1653 | 0 | 5.47 | 0 | 12 | 41 | 60 | Y |  | 2018-06-25 23:32 | 69 | 1090 | 35 | 32 | 30 | 29 | 29 | 28 | 27 | 26 | 25 | 23 | 22 | 20 |  | 20 | 27 | 30 | 20 | 0 | -0.22 |  | 45 | Y | -0.4 | [7 empty] | N | N | N | N | 140 | 0.52 | 59 | 94944 | 101540 | 130 | 15500 | 12 | 2 | 20 | 2018-06-25 23:41 | 1577 | 133 |  | 35 |  | *전공정 작업지연 감속주입 | [14 empty] | 93.82 | 75 | 0 | 0 | 0 |  | 450 | 300 | 선택 | 선택 | 0 | 0 | 0 |  | 450 | 300 | 선택 | 선택 | 해제 | 미정 | 미정 | 미정 | 미정 |  | 미정 | BT180180 | C
A46419 | 2018-06-25 | 1 | C |  | 2 | A | AE1055LS | 탄소강 | G-AE1055LS | BM#1 | 1602 | 40 | 1596 | 1539 | 30 | 4400 |  | 3 | 0.29 | 26 |  | -1.48 | 1552 | 1596 | 0 | 20.69 |  | 31 | 38 | 66 | Y |  | 2018-06-25 23:37 | 68 | 1089 | 41 | 27 | 35 | 35 | 34 | 34 | 33 | 33 | 33 | 33 | 32 | 32 |  | 32 | 33 | 35 | 32 | 33 | -0.03 |  | 45 | Y | 0 | [8 empty] | Y | Y | Y | 220 | 0.5 | 60 | 84590 | 92910 | 7030 | 16100 | 13 | 2 |  | 2018-06-25 23:51 | 1552 | 117 |  | 32 | [16 empty] | 84.67 | 100 | 0 | 0 | 0 |  | 400 |  | 선택 | 해제 | 0 | 0 | 0 |  | 400 |  | 선택 | 해제 | 해제 | 미정 | 미정 | 선택 | 미정 |  | 미정 | BT180180 | H
A46420 | 2018-06-25 | 1 | C |  | 3 | A | AE1055LS | 탄소강 | G-AE1055LS | BM#1 | 1596 | 44 | 1602 | 1548 | 31 | 4400 |  | 3 | 0.29 | 25 |  | -1.62 | 1555 | 1602 | 0 | 20.24 |  | 5 | 10 | 60 | Y |  | 2018-06-26 00:33 | 71 | 1104 | 30 | 31 | 34 | 35 | 36 | 36 | 37 | 36 | 35 | 35 | 34 | 34 |  | 34 | 34 | 37 | 34 | 36 | -0.05 | Y | 25.03 | Y | 0 | [8 empty] | Y | Y | Y | 210 | 0.5 | 57 | 101508 | 92300 | 7010 | 15300 | 13 | 2 |  | 2018-06-26 00:44 | 1555 | 117 |  | 37 | [16 empty] | 102.22 | 100 | 0 | 0 | 0 |  | 400 |  | 선택 | 해제 | 0 | 0 | 0 |  | 400 |  | 선택 | 해제 | 해제 | 미정 | 미정 | 선택 | 미정 |  | 미정 | BT180180 | H
B46352 | 2018-06-25 | 2 | C |  | 3 | A | SCM822HD2 | 소입성보증강 | C2 | BM#2 | 1590 | 48 | 1634 | 1520 | 34 | 7300 |  | 1 | 0.26 | 16 |  | 0 | 1575 | 1634 | 0 | 3.82 | 0 | 36 | 29 | 40 | Y |  | 2018-06-26 00:44 | 67 | 1093 | 19 | 23 | 24 | 24 | 24 | 23 | 22 | 20 | 18 | 18 | 16 |  |  | 16 | 21 | 24 | 16 | 24 | -0.2 |  | 40 | Y | -0.4 | [7 empty] | N | N | N | N | 130 | 0.52 | 58 | 101508 | 99190 | 350 | 14900 | 12 | 2 | 30 | 2018-06-26 00:56 | 1575 | 127 |  | 25 |  | *전공정 작업지연 감속주입 | [14 empty] | 101.51 | 75 | 0 | 0 | 0 |  | 450 | 300 | 선택 | 선택 | 0 | 0 | 0 |  | 450 | 300 | 선택 | 선택 | 해제 | 미정 | 미정 | 미정 | 미정 |  | 미정 | BT180180 | C
B46353 | 2018-06-25 | 2 | C |  | 4 | A | SCM822HD2 | 소입성보증강 | C2 | BM#2 | 1582 | 45 | 1634 | 1534 | 36 | 7900 |  | 1 | 0.27 | 16 |  | 0 | 1577 | 1633 | 0 | 3.49 | 0 | 19 | 26 | 55 | Y |  | 2018-06-26 01:41 | 69 | 1088 | 19 | 23 | 26 | 26 | 26 | 24 | 23 | 21 | 20 | 19 | 18 |  |  | 18 | 23 | 26 | 18 | 26 | -0.2 |  | 40 | Y | -0.2 | [7 empty] | N | N | N | N | 120 | 0.55 | 56 | 93642 | 102300 | 90 | 14100 | 12 | 2 | 40 | 2018-06-26 01:47 | 1577 | 128 |  | 30 | [16 empty] | 91.49 | 75 | 0 | 0 | 0 |  | 450 | 300 | 선택 | 선택 | 0 | 0 | 0 |  | 450 | 300 | 선택 | 선택 | 해제 | 미정 | 미정 | 미정 | 미정 |  | 미정 | BT180180 | C
A46421 | 2018-06-25 | 1 | C |  | 4 | A | AE1055LS | 탄소강 | G-AE1055LS | BM#1 | 1577 | 41 | 1594 | 1541 | 33 | 5600 |  | 3 | 0.29 | 25 |  | -1.85 | 1541 | 1594 | 0 | 17.27 |  | 22 | 12 | 74 | Y |  | 2018-06-26 01:48 | 57 | 1092 | 32 | 31 | 30 | 30 | 29 | 29 | 28 | 27 | 26 | 26 | 25 | 25 | 24 | 24 | 28 | 30 | 24 | 0 | -0.12 |  | 50 | Y | -0.2 | [8 empty] | Y | Y | Y | 200 | 0.5 | 62 | 84590 | 99650 | 6970 | 15600 | 13 | 2 |  | 2018-06-26 01:52 | 1541 | 103 |  | 22 | [16 empty] | 79.32 | 100 | 0 | 0 | 0 |  | 400 |  | 선택 | 해제 | 0 | 0 | 0 |  | 400 |  | 선택 | 해제 | 해제 | 미정 | 미정 | 선택 | 미정 |  | 미정 | BT180180 | H
A46422 | 2018-06-25 | 1 | C |  | 5 | A | AE1055LS | 탄소강 | G-AE1055LS | BM#1 | 1599 | 46 | 1585 | 1523 | 38 | 6500 |  | 3 | 0.28 | 25 |  | -1.38 | 1545 | 1585 | 0 | 10.79 |  | 32 | 10 | 797 | Y |  | 2018-06-26 02:56 | 61 | 1088 | 23 | 26 | 27 | 28 | 28 | 28 | 27 | 27 | 26 | 25 | 25 | 24 |  | 24 | 26 | 28 | 24 | 28 | -0.1 | Y | 40 | Y | -0.2 | [8 empty] | Y | Y | Y | 190 | 0.5 | 59 | 101508 | 96600 | 6990 | 16000 | 13 | 2 |  | 2018-06-26 03:06 | 1545 | 101 |  | 16 | [16 empty] | 97.98 | 100 | 0 | 0 | 0 |  | 400 |  | 선택 | 해제 | 0 | 0 | 0 |  | 400 |  | 선택 | 해제 | 해제 | 미정 | 미정 | 선택 | 미정 |  | 미정 | BT180180 | H
B46354 | 2018-06-25 | 2 | C |  | 5 | A | SCM822HD2 | 소입성보증강 | C2 | BM#2 | 1567 | 47 | 1634 | 1526 | 38 | 8700 |  | 1 | 0.26 | 16 |  | 0 | 1631 | 1631 | 0 | 3.5 | 0 | 37 | 65 | 39 | Y |  | 2018-06-26 02:34 | 123 | 1065 | 24 | 27 | 28 | 29 | 29 | 28 | 27 | 26 | 25 | 24 | 23 | 21 | 19 | 18 | 25 | 29 | 18 | 0 | -0.22 | Y | 49.98 | Y | -0.2 | [7 empty] | N | N | N | N | 110 | 0.41 | 75 | 92424 | 102170 | 460 | 15300 | 12 | 2 | 10 | 2018-06-26 03:03 | 1590 | 125 |  | 35 |  | *전공정 요청 20%이상 감속주입, 이상공정 등록 및 생관통보(전공정 성분 오버) | [14 empty] | 90.08 | 100 | 0 | 0 | 0 |  | 450 | 300 | 선택 | 선택 | 0 | 0 | 0 |  | 450 | 300 | 선택 | 선택 | 해제 | 미정 | 미정 | 미정 | 미정 |  | 미정 | RB110.00 | C
A46423 | 2018-06-25 | 1 | C |  | 6 | A | AE1055LS | 탄소강 | G-AE1055LS | BM#1 | 1611 | 43 | 1588 | 1506 | 35 | 5900 |  | 3 | 0.29 | 25 |  | -1.42 | 1547 | 1588 | 0 | 16.41 |  | 12 | 42 | 60 | Y |  | 2018-06-26 03:58 | 63 | 1085 | 24 | 27 | 33 | 37 | 38 | 39 | 39 | 39 | 38 | 37 | 37 | 37 | 37 | 36 | 36 | 39 | 36 | 39 | -0.08 | Y | 37.65 | Y | -0.38 | [8 empty] | Y | Y | Y | 180 | 0.5 | 63 | 101508 | 99050 | 7010 | 16200 | 13 | 2 |  | 2018-06-26 04:08 | 1547 | 100 |  | 15 | [16 empty] | 95.72 | 100 | 0 | 0 | 0 |  | 400 |  | 선택 | 해제 | 0 | 0 | 0 |  | 400 |  | 선택 | 해제 | 해제 | 미정 | 미정 | 선택 | 선택 | 5 | 미정 | BT180180 | H
B46355 | 2018-06-25 | 2 | C |  | 6 | A | SCM822HD2 | 소입성보증강 | C2 | BM#2 | 1619 | 46 | 1635 | 1555 | 34 | 7300 |  | 1 | 0.28 | 15 |  | 0 | 1579 | 1638 | 0 | 3.66 | 0 | 1 | 59 | 100 | Y |  | 2018-06-26 03:42 | 71 | 1090 | 13 | 17 | 18 | 19 | 20 | 21 | 21 | 21 | 20 | 20 | 19 | 18 | 17 | 16 | 19 | 21 | 16 | 21 | -0.12 | Y | 40 | Y | -0.2 | [7 empty] | N | N | N | N | 100 | 0.45 | 69 | 92212 | 102380 | 1640 | 17000 | 12 | 2 |  | 2018-06-26 03:54 | 1579 | 142 |  | 46 |  | *전공정 요청 20%이상 감속주입, 이상공정 등록 및 생관통보(전공정 성분 오버) | [14 empty] | 88.58 | 100 | 0 | 0 | 0 |  | 450 | 300 | 선택 | 선택 | 0 | 0 | 0 |  | 450 | 300 | 선택 | 선택 | 해제 | 미정 | 미정 | 미정 | 미정 |  | 미정 | RB090.00 | C
A46424 | 2018-06-25 | 1 | D |  | 7 | A | AE1055LS | 탄소강 | G-AE1055LS | BM#1 | 1606 | 40 | 1589 | 1520 | 33 | 5500 |  | 3 | 0.28 | 25 |  | -1.48 | 1546 | 1589 | 0 | 15.44 |  | 36 | 30 | 63 | Y |  | 2018-06-26 04:58 | 62 | 1095 | 36 | 37 | 38 | 39 | 39 | 38 | 37 | 36 | 36 | 35 | 34 | 33 | 33 | 33 | 36 | 39 | 33 | 36 | -0.13 | Y | 45.03 | Y | 0 | [8 empty] | Y | Y | Y | 230 | 0.5 | 62 | 101508 | 98970 | 7080 | 15900 | 13 | 2 |  | 2018-06-26 05:06 | 1546 | 95 |  | 17 | [16 empty] | 95.22 | 100 | 0 | 0 | 0 |  | 400 |  | 선택 | 해제 | 0 | 0 | 0 |  | 400 |  | 선택 | 해제 | 해제 | 미정 | 미정 | 선택 | 미정 |  | 미정 | BT180180 | H
C44883 | 2018-06-25 | 3 | D |  | 7 | A | SCM822HD2 | 소입성보증강 | C2 | BM#2 | 1585 | 38 | 1643 | 1551 | 34 | 7000 |  | 2 | 0.5 | 15 | 40 | -1.91 | 1584 | 1627 | 0.27 | 0.04 | 4 | 2 | 85 | 72 | Y |  | 2018-06-26 05:21 | 76 | 1060 | 15 | 29 | 37 | 39 | 40 | 39 | 38 | 37 | 36 | 35 | 34 | 32 |  | 32 | 34 | 40 | 32 | 0 | -0.23 | Y | 35.02 | Y | -0.4 | [7 empty] | N | N | N | N | 150 | 0.55 | 58 | 103500 | 104380 | 90 | 15500 | 12 | 2 | 40 | 2018-06-26 05:36 | 1584 | 103 |  | 18 | [16 empty] | 102.42 | 100 | 0 | 0 | 0 |  | 450 | 300 | 선택 | 선택 | 0 | 0 | 0 |  | 450 | 300 | 선택 | 선택 | 해제 | 미정 | 미정 | 미정 | 미정 |  | 미정 | BT180180 | C
A46425 | 2018-06-25 | 1 | D |  | 8 | A | AE1055LS | 탄소강 | G-AE1055LS | BM#1 | 1599 | 40 | 1596 | 1539 | 30 | 4800 |  | 3 | 0.28 | 25 |  | -1.75 | 1545 | 1596 | 0 | 19.26 |  | 22 | 13 | 64 | Y |  | 2018-06-26 06:09 | 61 | 1091 | 33 | 32 | 31 | 31 | 30 | 29 | 28 | 27 | 26 | 25 | 24 | 23 | 23 | 23 | 28 | 31 | 23 | 0 | -0.16 |  | 50.02 | Y | 0 | [7 empty] | Y | Y | Y | Y | 220 | 0.5 | 64 | 101508 | 100660 | 7100 | 14700 | 13 | 2 |  | 2018-06-26 06:11 | 1545 | 95 |  | 10 | [16 empty] | 93.73 | 100 | 0 | 0 | 0 |  | 400 |  | 선택 | 해제 | 0 | 0 | 0 |  | 400 |  | 선택 | 해제 | 해제 | 미정 | 미정 | 선택 | 미정 |  | 미정 | BT180180 | H
B46357 | 2018-06-25 | 2 | D | TUNDISH교체전 | 8 | A | SCM822HD2 | 소입성보증강 | C2 | BM#2 | 1609 | 58 | 1644 | 1535 | 35 | 7800 |  | 1 | 0.26 | 15 |  | -2.38 | 1578 | 1639 | 0 | 3.66 | 0 | 19 | 27 | 43 | Y |  | 2018-06-26 06:03 | 70 | 1086 | 34 | 35 | 35 | 35 | 35 | 34 | 33 | 32 | 31 | 29 |  |  |  | 29 | 34 | 35 | 29 | 35 | -0.17 |  | 35.02 | Y | -0.4 | [7 empty] | N | N | N | N | 140 | 0.55 | 52 | 116827 | 94520 | 1480 | 2000 | 9 | 2 | 10 | 2018-06-26 06:18 | 1578 | 152 |  | 37 |  |  | D149BB165693457EA1209ABD99D5E34E | 172A81537AD942F4B42EF2F30BB04A87 | C3EEF79EBD324844ABE9DD826313C2AB | [11 empty] | 121.69 | 100 | 0 | 2640 | 0 |  | 450 | 300 | 선택 | 선택 | 0 | 2580 | 0 |  | 450 | 300 | 선택 | 선택 | 해제 | 미정 | 미정 | 미정 | 미정 |  | 미정 | BT180180 | H
A46426 | 2018-06-25 | 1 | D |  | 9 | A | AE1055LS | 탄소강 | G-AE1055LS | BM#1 | 1603 | 39 | 1587 | 1520 | 37 | 4900 |  | 3 | 0.28 | 25 |  | -1.63 | 1540 | 1587 | 0 | 17.9 |  | 32 | 11 | 76 | Y |  | 2018-06-26 06:57 | 56 | 1104 | 21 | 21 | 23 | 23 | 23 | 22 | 23 | 22 | 21 | 21 | 20 | 20 |  | 20 | 22 | 23 | 20 | 23 | -0.07 | Y | 44.98 | Y | 0 | [7 empty] | Y | Y | Y | Y | 210 | 0.48 | 59 | 101508 | 94650 | 7000 | 15500 | 13 | 2 |  | 2018-06-26 07:08 | 1540 | 102 |  | 27 |  | *전공정 작업지연, 감속주입(정속유지강종) | [14 empty] | 99.27 | 100 | 0 | 0 | 0 |  | 400 |  | 선택 | 해제 | 0 | 0 | 0 |  | 400 |  | 선택 | 해제 | 해제 | 미정 | 미정 | 선택 | 미정 |  | 미정 | BT180180 | H
B46358 | 2018-06-25 | 2 | D | TUNDISH교체 | 1 | A | AE4130MV | 합금강 | D | BM#2 | 1573 | 46 | 1657 | 1525 | 41 | 9300 |  | 1 | 0.24 | 21 |  | -2.36 | 1591 | 1660 | 1.75 | 0 | 0 | 37 | 66 | 41 | Y |  | 2018-06-26 07:10 | 89 | 1083 | -357 | -318 | 21 | 22 | 22 | 18 | 26 | 31 | 34 | 36 | 37 | 38 | 38 | 38 | 32 | 38 | 38 | 38 | 0 |  | 15 | Y | 0 | 0.8 | 2.77 | 2.51 | 1.65 |  |  |  | N | N | N | N | 150 | 0.48 | 61 | 92220 | 101790 | 1840 | 15700 | 9 | 1 | 10 | 2018-06-26 07:21 | 1591 | 149 |  | 46 |  | * T/D FLUX 용탕부: 120 KG / 유탕부: 15KG 투입 *10분 수소측정값 3PPM 초과로 2회 측정.(1차:2.77PPM2차:2.51PPM) *첫 HEAT 수소측정 기준초과(10분)이상공정 등록 및 생관통보. | [14 empty] | 89.53 | 100 | 700 | 0 | 0 |  | 650 | 400 | 선택 | 선택 | 730 | 0 | 0 |  | 650 | 400 | 선택 | 선택 | 해제 | 미정 | 미정 | 미정 | 미정 |  | 미정 | RB110.00 | C
A46427 | 2018-06-26 | 1 | D |  | 10 | A | AE1055LS | 탄소강 | G-AE1055LS | BM#1 | 1612 | 41 | 1589 | 1553 | 37 | 4300 |  | 3 | 0.29 | 25 |  | -1.55 | 1544 | 1589 | 0 | 18.98 |  | 12 | 43 | 75 | Y |  | 2018-06-26 07:57 | 60 | 1087 | 19 | 23 | 25 | 27 | 29 | 29 | 29 | 28 | 28 | 27 | 26 | 26 | 26 | 24 | 26 | 29 | 24 | 29 | -0.09 | Y | 54.42 | Y | -0.23 | [7 empty] | Y | Y | Y | Y | 200 | 0.43 | 74 | 101508 | 100990 | 7020 | 15400 | 13 | 2 |  | 2018-06-26 08:10 | 1544 | 103 |  | 28 |  | *전공정 작업지연, 감속주입(10%이상) ID:101~106.201~206 | [14 empty] | 93.43 | 100 | 0 | 0 | 0 |  | 400 |  | 선택 | 해제 | 0 | 0 | 0 |  | 400 |  | 선택 | 해제 | 해제 | 미정 | 미정 | 선택 | 미정 |  | 미정 | BT180180 | H
B46359 | 2018-06-26 | 2 | D |  | 2 | A | AE4130MV | 합금강 | D | BM#2 | 1610 | 44 | 1644 | 1564 | 34 | 7100 |  | 1 | 0.23 | 19 |  | -2.16 | 1577 | 1638 | 1.66 | 0 | 0 | 1 | 60 | 40 | Y |  | 2018-06-26 08:16 | 75 | 1087 | 37 | 32 | 33 | 32 | 32 | 33 | 32 | 31 | 30 | 28 | 27 | 26 | 24 | 24 | 31 | 33 | 24 | 32 | -0.18 | Y | 50 | Y | -0.4 |  |  |  | 1.25 |  |  |  | N | N | N | N | 140 | 0.5 | 62 | 94084 | 101970 | 1180 | 12500 | 9 | 1 | 20 | 2018-06-26 08:16 | 1577 | 141 |  | 46 |  | * 다음 HEAT 래들 NO.5 OPEN시 FULL OPEN이 되지않고 30%정도에서 더이상 열리지않아 수차례 OPEN/CLOSE 반복후 개공 됨. | [14 empty] | 91.34 | 100 | 0 | 0 | 0 |  | 650 | 400 | 선택 | 선택 | 0 | 0 | 0 |  | 650 | 400 | 선택 | 선택 | 해제 | 미정 | 미정 | 미정 | 미정 |  | 미정 | RB120.00 | C
A46428 | 2018-06-26 | 1 | D |  | 11 | A | AE1055LS | 탄소강 | G-AE1055LS | BM#1 | 1611 | 40 | 1600 | 1520 | 1 | 5800 |  | 3 | 0.28 | 26 |  | -1.79 | 1546 | 1600 | 2.7 | 15.96 |  | 36 | 31 | 60 | Y |  | 2018-06-26 09:11 | 62 | 1087 | 23 | 25 | 28 | 29 | 30 | 30 | 30 | 30 | 29 | 28 | 28 | 26 | 26 | 25 | 28 | 30 | 25 | 30 | -0.1 | Y | 50 | Y | -0.2 | [7 empty] | Y | Y | Y | Y | 190 | 0.43 | 71 | 101508 | 98040 | 7000 | 15700 | 13 | 2 |  | 2018-06-26 09:24 | 1546 | 111 |  | 30 |  | *전공정 작업지연, 감속주입(10%이상) ID:101~106.201~206 | [14 empty] | 96.08 | 100 | 0 | 0 | 0 |  | 400 |  | 선택 | 해제 | 0 | 0 | 0 |  | 400 |  | 선택 | 해제 | 해제 | 미정 | 미정 | 선택 | 미정 |  | 미정 | BT180180 | H
B46360 | 2018-06-26 | 2 | D |  | 3 | A | AE4130MV | 합금강 | D | BM#2 | 1585 | 39 | 1646 | 1544 | 32 | 6800 |  | 1 | 1000 | 18 |  | 0 | 1566 | 1587 | 0 | 0 | 0 | 5 | 11 | 323 | Y |  | 2018-06-26 09:10 | 64 | 1087 | 13 | 12 | 12 | 11 | 11 | 10 | 11 | 10 | 9 |  |  |  |  | 9 | 11 | 12 | 9 | 11 | -0.1 | Y | 30 | Y | -0.2 |  |  |  | 1.1 |  |  |  | N | N | N | N | 130 | 0.54 | 50 | 102662 | 91420 | 2680 | 14500 | 9 | 1 | 30 | 2018-06-26 09:58 | 1566 | 148 |  | 58 | [16 empty] | 109.21 | 100 | 0 | 0 | 0 |  | 650 | 400 | 선택 | 선택 | 0 | 0 | 0 |  | 650 | 400 | 선택 | 선택 | 해제 | 미정 | 미정 | 미정 | 미정 |  | 미정 | RB140.00 | C
A46429 | 2018-06-26 | 1 | D |  | 12 | A | AE1055LS | 탄소강 | G-AE1055LS | BM#1 | 1565 | 44 | 1591 | 1507 | 37 | 5800 |  | 3 | 0.27 | 25 |  | -1.7 | 1541 | 1591 | 3.08 | 12.85 |  | 22 | 14 | 72 | Y |  | 2018-06-26 10:32 | 57 | 1087 | 24 | 25 | 26 | 28 | 29 | 29 | 29 | 28 | 28 | 27 | 26 | 26 | 26 | 26 | 27 | 29 | 26 | 29 | -0.07 | Y | 40.12 | Y | 0 | [7 empty] | Y | Y | Y | Y | 180 | 0.49 | 61 | 101508 | 95530 | 7620 | 14600 | 13 | 2 |  | 2018-06-26 10:43 | 1541 | 113 |  | 22 | [16 empty] | 98.41 | 100 | 0 | 0 | 0 |  | 400 |  | 선택 | 해제 | 0 | 0 | 0 |  | 400 |  | 선택 | 해제 | 해제 | 미정 | 미정 | 선택 | 미정 |  | 미정 | BT180180 | C
B46361 | 2018-06-26 | 2 | D |  | 4 | A | AE4130MV | 합금강 | D | BM#2 | 1587 | 35 | 1626 | 1546 | 28 | 6300 |  | 1 | 1000 | 20 |  | 0 | 1587 | 1587 | 0 | 0 | 0 | 19 | 28 | 48 | Y |  | 2018-06-26 10:06 | 85 | 1087 | 8 | 18 | 26 | 30 | 32 | 32 | 32 | 32 | 31 | 31 | 30 | 29 | 27 | 27 | 27 | 32 | 27 | 32 | -0.13 | Y | 39.98 | Y | -0.4 |  |  |  | 1.07 |  |  |  | N | N | N | N | 120 | 0.51 | 60 | 103320 | 102410 | 3150 | 14600 | 9 | 1 | 40 | 2018-06-26 10:52 | 1566 | 144 |  | 55 | [16 empty] | 97.98 | 100 | 0 | 0 | 0 |  | 650 | 400 | 선택 | 선택 | 0 | 0 | 0 |  | 650 | 400 | 선택 | 선택 | 해제 | 미정 | 미정 | 미정 | 미정 |  | 미정 | RB160.00 | C
A46430 | 2018-06-26 | 1 | D |  | 13 | A | AE1055LS | 탄소강 | G-AE1055LS | BM#1 | 1587 | 42 | 1591 | 1519 | 41 | 5800 |  | 3 | 0.27 | 25 |  | -1.37 | 1552 | 1591 | 0 | 18.81 |  | 32 | 12 | 83 | Y |  | 2018-06-26 11:29 | 68 | 1087 | 24 | 26 | 27 | 28 | 28 | 29 | 28 | 28 | 27 | 26 | 26 | 26 |  | 26 | 27 | 29 | 26 | 28 | -0.05 | Y | 30.02 | Y | 0 | [7 empty] | Y | Y | Y | Y | 230 | 0.5 | 59 | 101508 | 95500 | 7110 | 14500 | 13 | 2 |  | 2018-06-26 11:38 | 1552 | 104 |  | 27 | [16 empty] | 98.46 | 100 | 0 | 0 | 0 |  | 400 |  | 선택 | 해제 | 0 | 0 | 0 |  | 400 |  | 선택 | 해제 | 해제 | 미정 | 미정 | 선택 | 미정 |  | 미정 | BT180180 | C
B46362 | 2018-06-26 | 2 | D |  | 5 | A | AE4130MV | 합금강 | D | BM#2 | 1608 | 46 | 1635 | 1554 | 39 | 7900 |  | 1 | 1000 |  |  | 0 | 1566 | 1587 | 0 | 0 | 0 | 31 | 40 | 136 | Y |  | 2018-06-26 11:25 | 64 | 1089 | 23 | 23 | 23 | 23 | 22 | 21 | 20 | 20 | 19 | 17 | 16 | 14 |  | 14 | 21 | 23 | 14 | 23 | -0.2 |  | 44.98 | Y | -0.4 |  |  |  | 1.58 |  |  |  | N | N | N | N | 110 | 0.52 | 60 | 103320 | 99260 | 2790 | 14800 | 9 | 1 | 10 | 2018-06-26 11:28 | 1566 | 143 |  | 38 | [16 empty] | 101.29 | 100 | 0 | 0 | 0 |  | 650 | 400 | 선택 | 선택 | 0 | 0 | 0 |  | 650 | 400 | 선택 | 선택 | 해제 | 미정 | 미정 | 미정 | 미정 |  | 미정 | RB160.00 | H
A46431 | 2018-06-26 | 1 | B |  | 14 | A | AE1055LS | 탄소강 | G-AE1055LS | BM#1 | 1624 | 40 | 1603 | 1559 | 35 | 4700 |  | 3 | 0.3 | 26 |  | -1.66 | 1554 | 1603 | 0 | 19.13 |  | 12 | 44 | 74 | Y |  | 2018-06-26 12:28 | 70 | 1087 | 26 | 27 | 32 | 35 | 37 | 38 | 38 | 38 | 37 | 37 | 36 | 36 | 35 | 36 | 35 | 38 | 35 | 38 | -0.05 | Y | 34.97 | Y | 0.2 | [7 empty] | Y | Y | Y | Y | 220 | 0.5 | 66 | 101508 | 102510 | 6970 | 15900 | 13 | 2 |  | 2018-06-26 12:38 | 1554 | 100 |  | 27 | [16 empty] | 92.74 | 0 | 0 | 0 | 0 |  | 400 |  | 선택 | 해제 | 0 | 0 | 0 |  | 400 |  | 선택 | 해제 | 해제 | 미정 | 미정 | 선택 | 선택 | 8 | 미정 | BT180180 | H
B46363 | 2018-06-26 | 2 | B |  | 6 | A | AE4130MV | 합금강 | D | BM#2 | 1596 | 53 | 1647 | 1556 | 37 | 7800 |  | 1 | 0.27 | 18 |  | -1.97 | 1572 | 1636 | 1.45 | 0 | 0 | 37 | 67 | 92 | Y |  | 2018-06-26 12:34 | 70 | 1087 | 12 | 23 | 30 | 33 | 34 | 34 | 33 | 33 | 32 | 31 | 30 | 29 | 27 | 27 | 29 | 34 | 27 | 33 | -0.18 | Y | 39.07 | Y | -0.4 |  |  |  | 1.57 |  |  |  | N | N | N | N | 100 | 0.5 | 61 | 103320 | 100140 | 1610 | 14400 | 9 | 1 | 20 | 2018-06-26 12:36 | 1572 | 141 |  | 31 | [16 empty] | 101.59 | 100 | 0 | 0 | 0 |  | 650 | 400 | 선택 | 선택 | 0 | 0 | 0 |  | 650 | 400 | 선택 | 선택 | 해제 | 미정 | 미정 | 미정 | 미정 |  | 미정 | RB160.00 | C
A46432 | 2018-06-26 | 1 | B |  | 15 | A | AE1055LS | 탄소강 | G-AE1055LS | BM#1 | 1606 | 43 | 1590 | 1547 | 37 | 4800 |  | 3 | 0.29 | 25 |  | -0.91 | 1564 | 1590 | 0 | 18.28 |  | 36 | 32 | 68 | Y |  | 2018-06-26 13:36 | 80 | 1089 | 34 | 33 | 33 | 33 | 34 | 33 | 32 | 31 | 31 | 30 | 29 | 29 |  | 29 | 32 | 34 | 29 | 33 | -0.14 | Y | 35.02 | Y | 0 | [7 empty] | Y | Y | Y | Y | 210 | 0.5 | 62 | 101508 | 102050 | 7010 | 15500 | 13 | 2 |  | 2018-06-26 13:42 | 1564 | 108 |  | 26 | [16 empty] | 93.08 | 100 | 0 | 0 | 0 |  | 400 |  | 선택 | 해제 | 0 | 0 | 0 |  | 400 |  | 선택 | 해제 | 해제 | 미정 | 미정 | 선택 | 미정 |  | 미정 | BT180180 | H
B46364 | 2018-06-26 | 2 | B |  | 7 | A | AE4130MV | 합금강 | D | BM#2 | 1565 | 48 | 1626 | 1526 | 40 | 8700 |  | 1 | 0.24 | 19 |  | -2.13 | 1571 | 1629 | 2.33 | 0 | 0 | 1 | 61 | 105 | Y |  | 2018-06-26 13:34 | 69 | 1086 | 24 | 26 | 28 | 30 | 30 | 30 | 28 | 27 | 26 | 25 | 23 | 23 |  | 23 | 27 | 30 | 23 | 30 | -0.18 | Y | 39.98 | Y | 0 |  |  |  | 1.35 |  |  |  | N | N | N | N | 150 | 0.51 | 60 | 103320 | 101250 | 1880 | 15300 | 9 | 1 | 30 | 2018-06-26 13:55 | 1571 | 130 |  | 35 | [16 empty] | 100.31 | 100 | 0 | 0 | 0 |  | 650 | 400 | 선택 | 선택 | 0 | 0 | 0 |  | 650 | 400 | 선택 | 선택 | 해제 | 미정 | 미정 | 미정 | 미정 |  | 미정 | RB160.00 | H
A46433 | 2018-06-26 | 1 | B |  | 16 | A | AE1055LS | 탄소강 | G-AE1055LS | BM#1 | 1605 | 41 | 1605 | 1544 | 29 | 4900 |  | 3 | 0.29 | 27 |  | -1.59 | 1549 | 1598 | 0 | 19.46 |  | 22 | 15 | 63 | Y |  | 2018-06-26 14:38 | 65 | 1089 | 28 | 29 | 31 | 32 | 33 | 33 | 32 | 32 | 32 | 32 | 31 |  |  | 31 | 31 | 33 | 31 | 32 | -0.07 | Y | 30 | Y | -0.2 | [7 empty] | Y | Y | Y | Y | 200 | 0.5 | 55 | 84590 | 88360 | 7170 | 15700 | 13 | 2 |  | 2018-06-26 14:46 | 1549 | 112 |  | 28 | [16 empty] | 88.67 | 100 | 0 | 0 | 0 |  | 400 |  | 선택 | 해제 | 0 | 0 | 0 |  | 400 |  | 선택 | 해제 | 해제 | 미정 | 미정 | 선택 | 미정 |  | 미정 | BT180180 | H
B46365 | 2018-06-26 | 2 | B |  | 8 | B | AE4130MV | 합금강 | D | BM#2 | 1583 | 43 | 1644 | 1544 | 37 | 7500 |  | 1 | 0.22 | 19 |  | -1.9 | 1579 | 1639 | 1.86 | 0 | 0 | 19 | 29 | 47 | Y |  | 2018-06-26 14:33 | 77 | 1087 | 27 | 34 | 37 | 39 | 39 | 39 | 38 | 38 | 37 | 36 | 34 | 32 |  | 32 | 36 | 39 | 32 | 39 | -0.18 | Y | 39.98 | Y | -0.4 |  |  |  | 1.35 |  |  |  | N | N | N | N | 140 | 0.49 | 60 | 94710 | 97530 | 1530 | 16100 | 9 | 1 | 50 | 2018-06-26 14:40 | 1579 | 130 |  | 39 | [16 empty] | 95.72 | 100 | 0 | 0 | 0 |  | 650 | 400 | 선택 | 선택 | 0 | 0 | 0 |  | 650 | 400 | 선택 | 선택 | 해제 | 미정 | 미정 | 미정 | 미정 |  | 미정 | RB160.00 | H
A46434 | 2018-06-26 | 1 | B |  | 17 | A | AE1055LS | 탄소강 | G-AE1055LS | BM#1 | 1578 | 42 | 1590 | 1530 | 38 | 6500 |  | 3 | 0.28 | 26 |  | -1.61 | 1544 | 1592 | 0 | 18.66 |  | 32 | 13 | 60 | Y |  | 2018-06-26 15:49 | 60 | 1092 | 30 | 31 | 34 | 35 | 35 | 34 | 33 | 32 | 31 | 30 | 29 | 28 | 27 | 27 | 31 | 35 | 27 | 0 | -0.18 | Y | 45.02 | Y | -0.2 | [7 empty] | Y | Y | Y | Y | 190 | 0.5 | 65 | 101508 | 105440 | 7080 | 15800 | 13 | 2 |  | 2018-06-26 15:57 | 1544 | 103 |  | 14 | [16 empty] | 90.27 | 100 | 0 | 0 | 0 |  | 400 |  | 선택 | 해제 | 0 | 0 | 0 |  | 400 |  | 선택 | 해제 | 해제 | 미정 | 미정 | 선택 | 미정 |  | 미정 | BT180180 | H
B46366 | 2018-06-26 | 2 | B | TUNDISH교체전 | 9 | A | AE4130MV | 합금강 | D | BM#2 | 1604 | 43 | 1634 | 1547 | 32 | 7000 |  | 1 | 0.22 | 19 |  | -2.19 | 1570 | 1633 | 2.05 | 0 | 0 | 5 | 12 | 162 | Y |  | 2018-06-26 15:33 | 68 | 1096 | 31 | 29 | 28 | 28 | 28 | 28 | 27 | 26 | 26 | 25 | 24 | 23 |  | 23 | 27 | 28 | 23 | 28 | -0.11 |  | 45 | Y | -0.2 |  |  |  | 1.27 |  |  |  | N | N | N | N | 130 | 0.5 | 56 | 84663 | 93440 | 2960 | 2000 | 9 | 1 | 10 | 2018-06-26 15:35 | 1570 | 132 |  | 41 |  |  | BF6A483D790149FC9D3C7EED63E30093 | E9E46315F2784C0293E2B3B01CB9D721 | 328FBE5435FE48C3A0D3F2EBC6BB268A | [11 empty] | 87.82 | 100 | 0 | 2720 | 0 |  | 650 | 400 | 선택 | 선택 | 0 | 2680 | 0 |  | 650 | 400 | 선택 | 선택 | 해제 | 미정 | 미정 | 미정 | 미정 |  | 미정 | RB120.00 | C
A46435 | 2018-06-26 | 1 | B |  | 18 | A | AE1055LS | 탄소강 | G-AE1055LS | BM#1 | 1556 | 44 | 1594 | 1514 | 35 | 6000 |  | 3 | 0.29 | 26 |  | -1.57 | 1543 | 1590 | 0 | 19.18 |  | 12 | 45 | 59 | Y |  | 2018-06-26 16:53 | 59 | 1090 | 25 | 27 | 32 | 33 | 34 | 33 | 32 | 31 | 32 | 31 | 29 | 30 | 29 | 29 | 31 | 34 | 29 | 32 | -0.12 | Y | 40.02 | Y | -0.2 | [7 empty] | Y | Y | Y | Y | 180 | 0.5 | 64 | 101508 | 102610 | 6840 | 15300 | 13 | 2 |  | 2018-06-26 17:00 | 1543 | 100 |  | 17 | 13 | [15 empty] | 92.74 | 100 | 0 | 0 | 0 |  | 400 |  | 선택 | 해제 | 0 | 0 | 0 |  | 400 |  | 선택 | 해제 | 해제 | 미정 | 미정 | 선택 | 미정 |  | 미정 | BT180180 | H
B46367 | 2018-06-26 | 2 | B | TUNDISH교체 | 1 | A | SCM420HT | 소입성보증강 | C | BM#2 | 1606 | 48 | 1665 | 1557 | 41 | 8800 |  | 1 | 0.27 | 21 |  | -2.38 | 1597 | 1670 | 0 | 7.86 | 0 | 37 | 68 | 44 | Y |  | 2018-06-26 16:38 | 87 | 1087 | -487 | 16 | 23 | 30 | 37 | 41 | 43 | 44 | 45 | 45 | 45 |  |  | 45 | 29 | 45 | 45 | 45 | 0 |  | 9.98 | Y | 0 | 0.6 | 2.27 | 2.27 |  |  |  |  | N | N | N | N | 150 | 0.5 | 59 | 94622 | 100940 | 3410 | 14400 | 14 | 2 | 10 | 2018-06-26 16:47 | 1597 | 159 |  | 60 |  | * T/D 용강량 실측:1180mm / 19.1 TON * T/D FLUX 용탕부: 120 KG / 유탕부: 15KG 투입 * 슬리브 롱노즐( Y자형 ) 사용 | [14 empty] | 89.69 | 100 | 700 | 0 | 0 |  | 410 | 300 | 선택 | 선택 | 700 | 0 | 0 |  | 410 | 300 | 선택 | 선택 | 해제 | 미정 | 미정 | 미정 | 미정 |  | 미정 | RB120.00 | C
A46436 | 2018-06-26 | 1 | B |  | 19 | A | AE1055LS | 탄소강 | G-AE1055LS | BM#1 | 1603 | 40 | 1591 | 1547 | 30 | 5000 |  | 3 | 0.28 | 25 |  | -1.4 | 1550 | 1591 | 0 | 18.48 |  | 36 | 33 | 63 | Y |  | 2018-06-26 17:56 | 66 | 1102 | 28 | 32 | 35 | 36 | 37 | 37 | 36 | 36 | 36 | 35 | 35 | 34 | 34 | 34 | 35 | 37 | 34 | 36 | -0.04 | Y | 40 | Y | 0 | [7 empty] | Y | Y | Y | Y | 230 | 0.5 | 63 | 101508 | 102290 | 7070 | 15900 | 13 | 2 |  | 2018-06-26 18:05 | 1550 | 107 |  | 18 | [16 empty] | 92.87 | 100 | 0 | 0 | 0 |  | 400 |  | 선택 | 해제 | 0 | 0 | 0 |  | 400 |  | 선택 | 해제 | 해제 | 미정 | 미정 | 선택 | 미정 |  | 미정 | BT180180 | H
B46368 | 2018-06-26 | 2 | B |  | 2 | A | SCM420HT | 소입성보증강 | C | BM#2 | 1595 | 51 | 1634 | 1545 | 43 | 9300 |  | 1 | 0.35 | 21 |  | -2.57 | 1575 | 1657 | 0 | 19.71 | 0 | 1 | 62 | 31 | Y |  | 2018-06-26 18:04 | 65 | 1083 | 39 | 35 | 34 | 33 | 32 | 31 | 30 | 29 | 28 | 27 | 25 |  |  | 25 | 32 | 34 | 25 | 0 | -0.22 |  | 40.02 | Y | -0.4 | [7 empty] | N | N | N | N | 140 | 0.55 | 57 | 97252 | 102060 | 4990 | 13900 | 14 | 2 |  | 2018-06-26 18:06 | 1575 | 150 |  | 35 | 14 | [15 empty] | 90.42 | 100 | 0 | 0 | 0 |  | 410 | 300 | 선택 | 선택 | 0 | 0 | 0 |  | 410 | 300 | 선택 | 선택 | 해제 | 미정 | 미정 | 미정 | 미정 |  | 미정 | RB130.00 | C
A46437 | 2018-06-26 | 1 | B |  | 20 | A | AE1055LS | 탄소강 | G-AE1055LS | BM#1 | 1612 | 41 | 1599 | 1538 | 28 | 4700 |  | 3 | 0.29 | 26 |  | -1.83 | 1544 | 1599 | 0 | 23.39 |  | 22 | 16 | 76 | Y |  | 2018-06-26 19:02 | 60 | 1108 | 33 | 32 | 32 | 33 | 32 | 31 | 31 | 30 | 29 | 29 | 28 | 28 |  | 28 | 31 | 33 | 28 | 32 | -0.12 | Y | 40 | Y | 0 | [7 empty] | Y | Y | Y | Y | 220 | 0.5 | 57 | 101508 | 90550 | 6060 | 15800 | 13 | 2 |  | 2018-06-26 19:10 | 1544 | 108 |  | 17 | [16 empty] | 104.06 | 100 | 0 | 0 | 0 |  | 400 |  | 선택 | 해제 | 0 | 0 | 0 |  | 400 |  | 선택 | 해제 | 해제 | 미정 | 미정 | 선택 | 미정 |  | 미정 | BT180180 | H
B46369 | 2018-06-26 | 2 | B |  | 3 | A | SCM420HT | 소입성보증강 | C | BM#2 | 1592 | 48 | 1645 | 1546 | 39 | 8000 |  | 1 | 0.28 | 19 |  | -2.32 | 1587 | 1652 | 0 | 7.17 | 0 | 19 | 30 | 53 | Y |  | 2018-06-26 18:51 | 77 | 1095 | 23 | 31 | 36 | 38 | 39 | 39 | 39 | 38 | 38 | 37 | 35 | 33 |  | 33 | 36 | 39 | 33 | 39 | -0.17 | Y | 35.02 | Y | -0.4 | [7 empty] | N | N | N | N | 130 | 0.54 | 56 | 94226 | 98420 | 3710 | 15400 | 14 | 2 | 40 | 2018-06-26 19:03 | 1587 | 145 |  | 48 |  | * 전공정 요청으로 감속주입 | [14 empty] | 92.06 | 100 | 0 | 0 | 0 |  | 410 | 300 | 선택 | 선택 | 0 | 0 | 0 |  | 410 | 300 | 선택 | 선택 | 해제 | 미정 | 미정 | 미정 | 미정 |  | 미정 | RB160.00 | C
A46438 | 2018-06-26 | 1 | B | TUNDISH교체전 | 21 | A | AE1055LS | 탄소강 | G-AE1055LS | BM#1 | 1616 | 40 | 1599 | 1549 | 27 | 4500 |  | 3 | 0.28 | 25 |  | -1.68 | 1550 | 1599 | 0 | 18.42 |  | 32 | 14 | 63 | Y |  | 2018-06-26 19:53 | 66 | 1082 | 27 | 29 | 33 | 33 | 35 | 35 | 34 | 33 | 33 | 33 | 33 |  |  | 33 | 33 | 35 | 33 | 33 | 0 | Y | 30.02 | Y | 0 | [8 empty] | N | N | M | 210 | 0.5 | 57 | 88690 | 93510 | 6990 | 2500 | 13 | 2 |  | 2018-06-26 20:07 | 1550 | 96 |  | 24 | 12 |  | BAA95383A3234E21B7A089D15D4502C3 | 69BB99A7D76145CCA932D7F5A3287D35 | 832FCE6CB85B47ACBB8E43AEEC5B939E | [11 empty] | 88.25 | 100 | 0 | 3500 | 0 |  | 400 |  | 선택 | 해제 | 0 | 3500 | 0 |  | 400 |  | 선택 | 해제 | 해제 | 미정 | 미정 | 선택 | 미정 |  | 미정 | BT180180 | H
B46370 | 2018-06-26 | 2 | B |  | 4 | A | SCM420HT | 소입성보증강 | C | BM#2 | 1557 | 44 | 1645 | 1545 | 39 | 7400 |  | 1 | 0.28 | 19 |  | -2.38 | 1578 | 1649 | 0 | 6.08 | 0 | 5 | 13 | 48 | Y |  | 2018-06-26 19:51 | 68 | 1086 | 31 | 32 | 32 | 33 | 32 | 32 | 31 | 30 | 29 | 28 | 26 | 24 |  | 24 | 30 | 33 | 24 | 32 | -0.23 | Y | 39.97 | Y | -0.4 | [7 empty] | Y | Y | Y | Y | 120 | 0.47 | 62 | 93641 | 95890 | 2230 | 14300 | 14 | 2 | 10 | 2018-06-26 19:57 | 1578 | 143 |  | 46 | [16 empty] | 9364100 | 75 | 0 | 0 | 0 |  | 490 | 300 | 선택 | 선택 | 0 | 0 | 0 |  | 490 | 300 | 선택 | 선택 | 해제 | 미정 | 미정 | 미정 | 미정 |  | 미정 | RB200.00 | C
B46371 | 2018-06-26 | 2 | C | 잔강최소화전 | 5 | A | SCM420HT | 소입성보증강 | C | BM#2 | 1593 | 53 | 1647 | 1555 | 37 | 8000 |  | 1 | 0.45 | 19 |  | -2.11 | 1587 | 1648 | 0 | 5.95 | 0 | 37 | 69 | 18 | Y |  | 2018-06-26 20:58 | 77 | 1100 | 21 | 31 | 39 | 43 | 45 | 46 | 46 | 45 | 44 | 43 | 42 | 41 | 39 | 37 | 40 | 46 | 37 | 0 | -0.22 | Y | 40.02 | Y | -0.4 | [7 empty] | N | N | N | N | 110 | 0.47 | 67 | 108042 | 104100 | 2920 | 3000 | 14 | 2 | 20 | 2018-06-26 21:00 | 1587 | 148 |  | 44 |  | *준빅사이즈 후속 | [14 empty] | 10804200 | 78.57 | 0 | 4500 | 0 |  | 410 | 300 | 선택 | 선택 | 0 | 4330 | 0 |  | 410 | 300 | 선택 | 선택 | 해제 | 미정 | 미정 | 미정 | 미정 |  | 미정 | RB130.00 | C
A46439 | 2018-06-26 | 1 | C | TUNDISH교체 | 1 | A | 42CRMO4MS2 | 합금강 | E1 | BM#1 | 1592 | 46 | 1619 | 1534 | 42 | 8300 |  | 3 | 0.31 | 26 |  | -1.53 | 1584 | 1630 | 15.59 | 0 |  | 12 | 46 | 61 | Y |  | 2018-06-26 21:05 | 91 | 1087 | 20 | 29 | 28 | 35 | 38 | 39 | 41 | 42 | 43 | 42 | 42 | 43 | 43 | 43 | 38 | 43 | 42 | 43 | -0.1 |  | 10.02 | Y | 0 |  | 2.01 | 2.01 |  |  |  |  | N | N | N | N | 230 | 0.42 | 71 | 100500 | 101950 | 6090 | 16700 | 17 | 2 |  | 2018-06-26 21:06 | 1584 | 121 |  | 34 |  | *T/Dflux 유15kg 용225kg | [14 empty] | 92.24 | 100 | 1500 | 0 | 0 |  | 650 |  | 선택 | 해제 | 1500 | 0 | 0 |  | 650 |  | 선택 | 해제 | 해제 | 미정 | 미정 | 선택 | 미정 |  | 미정 | BM510510 | C
B46372 | 2018-06-26 | 2 | C | 잔강최소화 | 6 | B | KFMN438V | 합금강 | KFMN438V | BM#2 | 1570 | 52 | 1646 | 1535 | 40 | 8700 |  | 1 | 0.29 | 19 |  | 0 | 1579 | 1656 | 0 | 4.65 | 0 | 1 | 63 | 28 | Y |  | 2018-06-26 22:21 | 85 | 1096 | 27 | 42 | 42 | 44 | 44 | 45 | 44 | 44 | 43 | 42 |  |  |  | 42 | 42 | 45 | 42 | 44 | -0.06 | Y | 20.03 | Y | -0.2 | [7 empty] | N | N | N | Y | 100 | 0.52 | 53 | 93684 | 101580 | 40 | 16000 | 14 | 2 | 30 | 2018-06-26 22:45 | 1579 | 157 |  | 42 | [16 empty] | 9368400 | 75 | 3500 | 0 | 0 |  | 650 | 400 | 선택 | 선택 | 3500 | 0 | 0 |  | 650 | 400 | 선택 | 선택 | 미정 | 미정 | 미정 | 미정 | 선택 | 5 | 미정 | BT180180 | C
A46440 | 2018-06-26 | 1 | C |  | 2 | A | 42CRMO4MS | 합금강 | E1 | BM#1 | 1591 | 44 | 1606 | 1519 | 40 | 7600 |  | 3 | 0.33 | 26 |  | -1.45 | 1563 | 1606 | 24.56 | 0 |  | 36 | 34 | 63 | Y |  | 2018-06-26 22:15 | 70 | 1109 | 42 | 38 | 36 | 35 | 35 | 34 | 33 | 33 | 33 | 32 | 32 | 31 | 30 | 29 | 33 | 36 | 29 | 33 | -0.12 |  | 59.98 | Y | -0.2 |  |  |  | 1.34 | 1.21 |  |  | N | N | N | N | 140 | 0.42 | 74 | 100500 | 101200 | 6840 | 16400 | 17 | 1 |  | 2018-06-26 22:37 | 1563 | 125 |  | 36 | 12 | *샘플채취ID:103 | [14 empty] | 92.88 | 100 | 0 | 0 | 300 |  | 650 |  | 선택 | 해제 | 0 | 0 | 0 |  | 650 |  | 선택 | 해제 | 해제 | 미정 | 미정 | 선택 | 미정 |  | 미정 | BM510510 | C
B46373 | 2018-06-26 | 2 | C |  | 7 | B | KFMN438V | 합금강 | KFMN438V | BM#2 | 1573 | 40 | 1656 | 1564 | 32 | 6800 |  | 1 | 1 | 21 |  | 0 | 1558 | 1646 | 0 | 5.09 | 0 | 19 | 31 | 33 | Y |  | 2018-06-26 23:37 | 64 | 1080 | 41 | 40 | 40 | 39 | 39 | 39 | 38 | 38 | 37 | 36 | 36 | 35 |  | 35 | 38 | 40 | 35 | 39 | -0.11 |  | 45 | Y | -0.2 |  |  |  | 1.12 |  |  |  | N | N | N | Y | 150 | 0.52 | 58 | 91418 | 98360 | 40 | 14300 | 14 | 2 | 40 | 2018-06-26 23:48 | 1558 | 154 |  | 22 |  | *전공정 요청 수소 측정 | [14 empty] | 93.28 | 63.64 | 0 | 0 | 0 |  | 650 | 400 | 선택 | 선택 | 0 | 0 | 0 |  | 650 | 400 | 선택 | 선택 | 미정 | 미정 | 미정 | 미정 | 미정 |  | 미정 | BT180180 | C
A46441 | 2018-06-26 | 1 | C |  | 3 | A | 42CRMO4MS | 합금강 | E1 | BM#1 | 1628 | 42 | 1609 | 1542 | 34 | 5900 |  | 3 | 0.31 | 25 |  | -1.42 | 1560 | 1601 | 16.66 | 0 |  | 22 | 17 | 69 | Y |  | 2018-06-26 23:10 | 67 | 1099 | 27 | 22 | 20 | 20 | 20 | 20 | 20 | 19 | 19 | 19 | 18 | 18 | 18 | 18 | 20 | 20 | 18 | 20 | -0.04 | Y | 50 | Y | 0 | [7 empty] | N | N | N | N | 220 | 0.48 | 63 | 83750 | 96450 | 6800 | 15900 | 17 | 1 |  | 2018-06-26 23:23 | 1560 | 143 |  | 56 | [16 empty] | 80.96 | 100 | 0 | 0 | 0 |  | 650 |  | 선택 | 해제 | 0 | 0 | 0 |  | 650 |  | 선택 | 해제 | 해제 | 미정 | 미정 | 선택 | 미정 |  | 미정 | BM510510 | C
B46374 | 2018-06-26 | 2 | C |  | 8 | B | KFMN438V | 합금강 | KFMN438V | BM#2 | 1624 | 44 | 1646 | 1547 | 34 | 7100 |  | 3 | 0.31 | 18 |  | -2.1 | 1599 | 1646 | 0 | 19.84 | 0 | 5 | 14 | 26 | Y |  | 2018-06-26 23:56 | 105 | 1096 | 45 | 51 | 54 | 57 | 57 | 57 | 56 | 56 | 56 | 55 | 55 | 54 |  | 54 | 54 | 57 | 54 | 57 | -0.07 | Y | 40 | Y | -0.2 | [7 empty] | N | N | N | Y | 140 | 0.48 | 63 | 93049 | 99920 | 1170 | 99920 | 14 | 2 | 10 | 2018-06-27 00:30 | 1591 | 149 |  | 63 | 13 | [15 empty] | 91.95 | 72.73 | 0 | 0 | 0 |  | 650 | 400 | 선택 | 선택 | 0 | 0 | 0 |  | 650 | 400 | 선택 | 선택 | 미정 | 미정 | 미정 | 미정 | 미정 |  | 미정 | BT180180 | H
A46442 | 2018-06-26 | 1 | C |  | 4 | A | 42CRMO4MS | 합금강 | E1 | BM#1 | 1597 | 54 | 1606 | 1555 | 41 | 6900 |  | 3 | 0.31 | 25 |  | 53.69 | 1558 | 0 | 18.81 | 0 |  | 32 | 15 | 76 | Y |  | 2018-06-27 00:28 | 65 | 1095 | 23 | 26 | 28 | 30 | 30 | 30 | 30 | 30 | 30 | 29 | 28 | 27 |  | 27 | 28 | 30 | 27 | 30 | -0.07 | Y | 39.98 | Y | -0.2 |  |  |  | 1.33 | 0.95 |  |  | N | N | N | N | 200 | 0.46 | 62 | 83750 | 93350 | 6180 | 16200 | 17 | 1 |  | 2018-06-27 00:37 | 1558 | 140 |  | 41 |  | 샘플채취ID:203 | [14 empty] | 83.46 | 100 | 0 | 0 | 0 |  | 650 |  | 선택 | 해제 | 0 | 0 | 300 |  | 650 |  | 선택 | 해제 | 해제 | 미정 | 미정 | 선택 | 미정 |  | 미정 | BM510510 | C
B46375 | 2018-06-26 | 2 | C | TUNDISH교체전 | 9 | B | KFMN438V | 합금강 | KFMN438V | BM#2 | 1590 | 43 | 1655 | 1566 | 35 | 7200 |  | 1 | 0.49 | 19 |  | 0 | 1553 | 1654 | 0 | 6.49 | 0 | 37 | 70 | 29 | Y |  | 2018-06-27 01:38 | 59 | 1098 | 52 | 46 | 44 | 42 | 41 | 40 | 39 | 38 | 37 | 37 | 36 | 35 | 34 | 34 | 40 | 44 | 34 | 0 | -0.2 |  | 50.02 | Y | -0.2 | [7 empty] | N | N | N | M | 130 | 0.52 | 65 | 115350 | 110610 | 2270 | 2000 | 14 | 2 | 20 | 2018-06-27 01:58 | 1553 | 140 |  | 27 | 20 |  | E9AEF7B5898A4BB9A14476A861317BC5 | E4243CEE33A045B1B367D20378E1F534 | E896D8E81D9A4AE38F4755AA95C43469 | [11 empty] | 116.52 | 78.57 | 0 | 3087 | 0 |  | 650 | 400 | 선택 | 선택 | 0 | 3038 | 0 |  | 650 | 400 | 선택 | 선택 | 미정 | 미정 | 미정 | 미정 | 미정 |  | 미정 | BT180180 | H
A46443 | 2018-06-26 | 1 | C |  | 5 | A | 42CRMO4MS | 합금강 | E1 | BM#1 | 1592 | 52 | 1600 | 1516 | 40 | 7400 |  | 3 | 0.3 | 25 |  | -1.17 | 1566 | 1600 | 16.43 | 0 |  | 12 | 47 | 50 | Y |  | 2018-06-27 01:44 | 73 | 1091 | 27 | 26 | 25 | 25 | 24 | 24 | 23 | 23 | 22 | 21 | 21 | 20 | 20 | 19 | 23 | 25 | 19 | 20 | -0.1 |  | 60 | Y | -0.2 |  |  |  | 1.33 | 0.49 |  |  | N | N | N | N | 190 | 0.48 | 74 | 100668 | 110900 | 7030 | 15300 | 17 | 1 |  | 2018-06-27 01:58 | 1566 | 123 |  | 29 | 25 | 쌤플 채취ID:103 | [14 empty] | 85.38 | 100 | 0 | 0 | 300 |  | 650 |  | 선택 | 해제 | 0 | 0 | 0 |  | 650 |  | 선택 | 해제 | 해제 | 미정 | 해제 | 선택 | 미정 |  | 미정 | BM510510 | C
B46376 | 2018-06-26 | 2 | C | TUNDISH교체 | 1 | A | SCR420HB2 | 소입성보증강 | C2 | BM#2 | 1602 | 57 | 1677 | 1575 | 42 | 8800 |  | 1 | 0.37 | 22 |  | 0 | 1596 | 1683 | 0 | 6.17 | 0 | 1 | 64 | 33 | Y |  | 2018-06-27 02:49 | 87 | 1075 | -372 | -125 | 34 | 33 | 32 | 30 | 28 | 27 | 27 | 26 | 25 | 28 | 31 | 42 | 30 | 42 | 42 | 42 | 0 |  | 10 | Y | 0 |  | 2.16 | 2.16 |  |  |  |  | N | N | N | N | 150 | 0.52 | 52 | 101508 | 95070 | 5130 | 15200 | 8 | 1 |  | 2018-06-27 02:57 | 1596 | 168 |  | 47 |  | *T/D플럭스 225/15KG *롱노즐 실리부 부착 | [14 empty] | 101 | 100 | 1000 | 0 | 0 |  | 450 | 300 | 선택 | 선택 | 1028 | 0 | 0 |  | 450 | 300 | 선택 | 선택 | 해제 | 미정 | 선택 | 미정 | 선택 |  | 미정 | BT180180 | H
A46444 | 2018-06-26 | 1 | C | TUNDISH교체전 | 6 | A | 42CRMO4MS2 | 합금강 | E1 | BM#1 | 1584 | 47 | 1604 | 1556 | 36 | 6500 |  | 3 | 0.31 | 20 |  | -1.63 | 1565 | 1604 | 10.61 | 0 |  | 36 | 35 | 54 | Y |  | 2018-06-27 02:42 | 72 | 1099 | 16 | 22 | 26 | 29 | 31 | 30 | 31 | 31 | 31 | 30 | 30 | 29 | 29 | 28 | 28 | 31 | 28 | 31 | -0.07 | Y | 44.98 | Y | -0.2 |  |  |  |  | 0.51 |  |  | N | N | N | N | 180 | 0.45 | 74 | 111622 | 94950 | 7000 | 2000 | 17 | 1 |  | 2018-06-27 02:49 | 1565 | 135 |  | 46 |  |  | 1EE15A21705E4BFF86C68C7DCC6FAB76 | [13 empty] | 109.49 | 100 | 0 | 3500 | 0 |  | 650 |  | 선택 | 해제 | 0 | 3700 | 0 |  | 650 |  | 선택 | 해제 | 해제 | 미정 | 미정 | 선택 | 미정 |  | 미정 | BM510510 | C
B46377 | 2018-06-26 | 2 | C |  | 2 | A | SCR420HB2 | 소입성보증강 | C2 | BM#2 | 1622 | 58 | 1635 | 1567 | 33 | 7300 |  | 1 | 0.36 | 19 |  | 0 | 1567 | 1631 | 0 | 4.67 | 0 | 19 | 32 | 43 | Y |  | 2018-06-27 04:03 | 58 | 1090 | 35 | 32 | 30 | 28 | 28 | 27 | 26 | 26 | 25 | 25 | 24 |  |  | 24 | 28 | 30 | 24 | 0 | -0.15 |  | 40.02 | Y | -0.2 | [7 empty] | N | N | N | N | 140 | 0.51 | 58 | 101508 | 97960 | 5130 | 15100 | 8 | 1 |  | 2018-06-27 04:19 | 1567 | 152 |  | 28 |  | *전공정 요청 감속주입 | [14 empty] | 99.81 | 100 | 0 | 0 | 0 |  | 450 | 300 | 선택 | 선택 | 0 | 0 | 0 |  | 450 | 300 | 선택 | 선택 | 해제 | 미정 | 선택 | 미정 | 미정 |  | 미정 | BT180180 | H
A46445 | 2018-06-26 | 1 | C | TUNDISH교체 | 1 | A | AE15B38M | 탄소강 | 보론강 | BM#1 | 1629 | 64 | 1660 | 1575 | 41 | 7100 |  | 1 | 0.3 | 20 |  | 0 | 1655 | 1655 | 1.43 | 0 | 0 | 22 | 18 | 49 | Y |  | 2018-06-27 04:39 | 158 | 1092 | 2 | 29 | 28 | 31 | 34 | 36 | 37 | 37 | 36 | 37 |  |  |  | 37 | 32 | 37 | 36 | 37 | -0.1 |  | 10 | Y | 0.2 |  | 2.75 | 2.75 | 2.26 |  |  |  | N | N | N | N | 150 | 0.44 | 51 | 116186 |  | 91350 | 16200 | 10 | 2 |  | 2018-06-27 04:41 | 1593 | 164 |  | 19 |  | *T/D플럭스 유15 용120KG *C급발생(생관통보)L/D잔강10톤 내려보냄 *Hydris 수소 기준 초과(10분)ID:101.102.201.202 *정속유지 미준수ID:103~107.203~207 | [14 empty] | 127.19 | 100 | 1500 | 0 | 0 |  | 300 |  | 선택 | 선택 | 1500 | 0 | 0 |  | 300 |  | 선택 | 선택 | 해제 | 미정 | 미정 | 미정 | 미정 |  | 미정 | BT180180 | C
B46378 | 2018-06-26 | 2 | D |  | 3 | B | SCR420HB2 | 소입성보증강 | C2 | BM#2 | 1611 | 50 | 1657 | 1576 | 37 | 7900 |  | 1 | 0.38 | 19 |  | 0 | 1578 | 1649 | 0 | 5.46 | 0 | 5 | 15 | 52 | Y |  | 2018-06-27 05:17 | 69 | 1114 | 33 | 38 | 41 | 42 | 42 | 42 | 41 | 41 | 39 | 38 | 37 |  |  | 37 | 39 | 42 | 37 | 42 | -0.14 | Y | 34.97 | Y | -0.2 | [7 empty] | N | N | N | N | 130 | 0.5 | 59 | 101508 | 97440 | 5100 | 15300 | 8 | 1 | 10 | 2018-06-27 05:24 | 1578 | 140 |  | 15 |  | *전공정 요청 감속주입 | [14 empty] | 99.08 | 100 | 0 | 0 | 0 |  | 450 | 300 | 선택 | 선택 | 0 | 0 | 0 |  | 450 | 300 | 선택 | 선택 | 해제 | 미정 | 선택 | 해제 | 미정 |  | 미정 | BT180180 | H
A46446 | 2018-06-26 | 1 | D |  | 2 | B | AE15B38M | 탄소강 | 보론강 | BM#1 | 1616 | 68 | 1631 | 1561 | 40 | 6600 |  | 2 | 0.5 | 13 | 40 | -1.87 | 1588 | 1622 | 0.65 | 0 |  | 32 | 16 | 63 |  |  | 2018-06-27 05:16 | 91 | 1098 | 36 | 39 | 42 | 43 | 43 | 43 | 42 | 41 | 39 | 38 | 36 | 36 | 34 | 31 | 39 | 43 | 31 | 43 | -0.22 | Y | 55.02 | Y | -0.4 | [8 empty] | N | N |  | 140 | 0.43 | 73 | 84590 | 99770 | 80 | 15700 | 10 | 2 |  | 2018-06-27 05:44 | 1588 | 139 |  | 33 |  | *전공정 작업지연, 감속주입 | [14 empty] | 8459000 | 100 | 0 | 0 | 0 |  | 300 |  | 선택 | 선택 | 0 | 0 | 0 |  | 300 |  | 선택 | 선택 | 해제 | 미정 | 미정 | 미정 | 미정 |  | 미정 | BT180180 | H
B46379 | 2018-06-26 | 2 | D |  | 4 | A | SCR420HB2 | 소입성보증강 | C2 | BM#2 | 1574 | 59 | 1657 | 1545 | 45 | 9200 |  | 1 | 0.35 | 18 |  | -1.79 | 1589 | 1649 | 0 | 3.14 | 0 | 37 | 71 | 54 | Y |  | 2018-06-27 06:27 | 80 | 1128 | 35 | 44 | 50 | 53 | 54 | 54 | 53 | 53 | 52 | 52 | 50 | 49 | 48 | 48 | 50 | 54 | 48 | 53 | -0.15 | Y | 39.98 | Y | -0.2 | [7 empty] | N | N | N | N | 120 | 0.5 | 64 | 93049 | 104880 | 5160 | 15400 | 8 | 1 | 10 | 2018-06-27 06:28 | 1589 | 137 |  | 7 |  | * 전공정 작업지연 감속주입 요청. | [14 empty] | 9304900 | 100 | 0 | 0 | 0 |  | 450 | 300 | 선택 | 선택 | 0 | 0 | 0 |  | 450 | 300 | 선택 | 선택 | 해제 | 미정 | 선택 | 미정 | 미정 |  | 미정 | BT180180 | H
A46447 | 2018-06-26 | 1 | D |  | 3 | A | AE15B38M | 탄소강 | 보론강 | BM#1 | 1609 | 76 | 1590 | 1548 | 44 | 6600 |  | 1 | 0.28 | 15 |  | -2.28 | 1554 | 1609 | 1.18 | 0 | 0 | 12 | 48 | 73 | Y |  | 2018-06-27 06:58 | 57 | 1093 | 26 | 28 | 29 | 30 | 30 | 30 | 28 | 28 | 26 | 26 | 26 | 24 | 23 | 20 | 27 | 30 | 20 | 30 | -0.2 | Y | 50.02 | Y | -0.6 | [7 empty] | N | N | N | N | 130 | 0.49 | 67 | 84590 | 102990 | 100 | 15000 | 10 | 2 |  | 2018-06-27 07:01 | 1554 | 134 |  | 7 | [16 empty] | 82.93 | 100 | 0 | 0 | 0 |  | 300 |  | 선택 | 선택 | 0 | 0 | 0 |  | 300 |  | 선택 | 선택 | 해제 | 미정 | 미정 | 미정 | 미정 |  | 미정 | BT180180 | H
B46380 | 2018-06-26 | 2 | D |  | 5 | A | SCR420HB2 | 소입성보증강 | C2 | BM#2 | 1636 | 53 | 1646 | 1567 | 38 | 8300 |  | 2 | 0.53 | 18 |  | -0.2 | 1634 | 1639 | 0.38 | 0.06 |  | 1 | 65 | 44 | Y |  | 2018-06-27 07:15 | 125 | 1088 | 46 | 44 | 44 | 43 | 42 | 41 | 40 | 39 | 38 | 37 | 36 | 34 | 33 | 33 | 40 | 44 | 33 | 0 | -0.22 |  | 50 | Y | -0.2 | [7 empty] | N | N | N | N | 110 | 0.5 | 63 | 93049 | 103060 | 5060 | 15000 | 8 | 1 | 10 | 2018-06-27 07:30 | 1570 | 123 |  | 25 |  | * 전공정 작업지연 감속주입 요청. | [14 empty] | 9304900 | 100 | 0 | 0 | 0 |  | 450 | 300 | 선택 | 선택 | 0 | 0 | 0 |  | 450 | 300 | 선택 | 선택 | 해제 | 미정 | 선택 | 미정 | 미정 |  | 미정 | BT180180 | H
A46448 | 2018-06-26 | 1 | D |  | 4 | A | AE15B38M | 탄소강 | 보론강 | BM#1 | 1649 | 40 | 1645 | 1563 | 36 | 5500 |  | 1 | 0.3 | 14 |  | -2.25 | 1561 | 1628 | 1.43 | 0 | 0 | 36 | 36 | 68 | Y |  | 2018-06-27 07:45 | 64 | 1087 | 17 | 23 | 27 | 28 | 28 | 28 | 27 | 26 | 25 | 24 | 22 | 20 | 18 | 18 | 24 | 28 | 18 | 28 | -0.22 | Y | 44.98 | Y | -0.4 | [7 empty] | N | N | N | N | 120 | 0.49 | 62 | 101508 | 98970 | 2400 | 15000 | 10 | 2 |  | 2018-06-27 07:51 | 1561 | 133 |  | 27 | [16 empty] | 99.52 | 100 | 0 | 0 | 0 |  | 300 |  | 선택 | 선택 | 0 | 0 | 0 |  | 300 |  | 선택 | 선택 | 해제 | 미정 | 미정 | 미정 | 미정 |  | 미정 | BT180180 | C
B46381 | 2018-06-27 | 2 | D |  | 6 | A | SCR420HB2 | 소입성보증강 | C2 | BM#2 | 1607 | 43 | 1637 | 1564 | 34 | 6800 |  | 1 | 0.3 | 19 |  | -2.34 | 1563 | 1634 | 1.63 | 3.09 | 0 | 19 | 33 | 51 | Y |  | 2018-06-27 08:26 | 54 | 1088 | 29 | 29 | 30 | 30 | 30 | 29 | 28 | 27 | 27 | 26 | 26 | 24 | 23 | 21 | 27 | 30 | 21 | 30 | -0.19 |  | 46.72 | Y | -0.4 | [7 empty] | N | N | N | N | 100 | 0.51 | 58 | 101508 | 97000 | 4900 | 14600 | 8 | 1 | 10 | 2018-06-27 08:38 | 1563 | 123 |  | 20 | [16 empty] | 99.52 | 100 | 0 | 0 | 0 |  | 450 | 300 | 선택 | 선택 | 0 | 0 | 0 |  | 450 | 300 | 선택 | 선택 | 해제 | 미정 | 선택 | 미정 | 미정 |  | 미정 | BT180180 | H
A46449 | 2018-06-27 | 1 | D |  | 5 | A | AE15B38M | 탄소강 | 보론강 | BM#1 | 9999 | 42 | 1635 | 1542 | 41 | 5600 |  | 3 | 0.33 | 16 |  | -3.11 | 1571 | 1635 | 9.3 | 0 |  | 22 | 19 | 66 | Y |  | 2018-06-27 08:18 | 74 | 1087 | 17 | 20 | 24 | 26 | 28 | 29 | 28 | 29 | 28 | 27 | 26 | 24 |  | 24 | 26 | 29 | 24 | 28 | -0.17 | Y | 30.07 | Y | -0.39 | [7 empty] | N | N | N | N | 110 | 0.49 | 62 | 84590 | 95700 | 2710 | 14900 | 10 | 2 |  | 2018-06-27 08:27 | 1571 | 132 |  | 57 | [16 empty] | 85.19 | 100 | 0 | 0 | 0 |  | 300 |  | 선택 | 선택 | 0 | 0 | 0 |  | 300 |  | 선택 | 선택 | 해제 | 미정 | 미정 | 미정 | 미정 |  | 미정 | BT180180 | C
B46382 | 2018-06-27 | 2 | D |  | 7 | A | SCR420HB2 | 소입성보증강 | C2 | BM#2 | 1594 | 46 | 1634 | 1556 | 36 | 7600 |  | 1 | 0.27 | 18 |  | -1.89 | 1584 | 1629 | 0 | 2.51 | 0 | 5 | 16 | 59 | Y |  | 2018-06-27 09:14 | 75 | 1089 | 19 | 24 | 29 | 31 | 32 | 32 | 31 | 31 | 30 | 29 | 28 | 26 | 25 | 25 | 29 | 32 | 25 | 31 | -0.17 | Y | 40 | Y | -0.2 | [7 empty] | N | N | N | N | 150 | 0.51 | 60 | 93049 | 100980 | 5060 | 14400 | 8 | 1 | 10 | 2018-06-27 09:16 | 1584 | 125 |  | 32 |  | * 주입말 경 전공정 성분조정으로 작업지연 감속주입 요청 함. | [14 empty] | 87.78 | 100 | 0 | 0 | 0 |  | 450 | 300 | 선택 | 선택 | 0 | 0 | 0 |  | 450 | 300 | 선택 | 선택 | 해제 | 미정 | 선택 | 미정 | 선택 | 6 | 미정 | BT180180 | H
A46450 | 2018-06-27 | 1 | D |  | 6 | A | AE15B38M | 탄소강 | 보론강 | BM#1 | 1611 | 41 | 1609 | 1537 | 38 | 5300 |  | 3 | 0.33 | 14 |  | -1.88 | 1576 | 1609 | 6.96 | 0 |  | 32 | 17 | 37 | Y |  | 2018-06-27 09:15 | 79 | 1087 | 22 | 26 | 29 | 30 | 32 | 33 | 33 | 32 | 32 | 31 | 31 | 30 | 29 | 29 | 30 | 33 | 29 | 32 | -0.11 | Y | 35.02 | Y | -0.2 | [7 empty] | N | N | N | N | 100 | 0.49 | 60 | 101508 | 96170 | 2290 | 16000 | 10 | 2 |  | 2018-06-27 09:42 | 1576 | 137 |  | 64 | [16 empty] | 102.48 | 100 | 0 | 0 | 0 |  | 300 |  | 선택 | 선택 | 0 | 0 | 0 |  | 300 |  | 선택 | 선택 | 해제 | 미정 | 미정 | 미정 | 미정 |  | 미정 | BT180180 | C
B46383 | 2018-06-27 | 2 | D |  | 8 | B | SCR420HB2 | 소입성보증강 | C2 | BM#2 | 1595 | 57 | 1615 | 1555 | 44 | 7800 |  | 1 | 0.27 | 18 |  | -1.82 | 1568 | 1626 | 0 | 3.17 | 0 | 37 | 72 | 55 | Y |  | 2018-06-27 10:43 | 59 | 1089 | 29 | 33 | 36 | 36 | 35 | 35 | 35 | 34 | 33 | 32 | 31 |  |  | 31 | 34 | 36 | 31 | 35 | -0.13 |  | 39.97 | Y | -0.2 | [7 empty] | N | N | N | N | 140 | 0.52 | 56 | 93049 | 96950 | 5170 | 15300 | 8 | 1 | 10 | 2018-06-27 10:43 | 1568 | 127 |  | 7 | [16 empty] | 91.22 | 100 | 0 | 0 | 0 |  | 450 | 300 | 선택 | 선택 | 0 | 0 | 0 |  | 450 | 300 | 선택 | 선택 | 해제 | 미정 | 선택 | 미정 | 미정 |  | 미정 | BT180180 | H
A46451 | 2018-06-27 | 1 | D |  | 7 | A | AE15B38M | 탄소강 | 보론강 | BM#1 | 1619 | 41 | 1609 | 1528 | 33 | 5200 |  | 3 | 0.32 | 14 |  | -2.84 | 1559 | 1609 | 6.25 | 0 |  | 12 | 49 | 34 | Y |  | 2018-06-27 10:26 | 62 | 1087 | 27 | 23 | 21 | 21 | 21 | 21 | 21 | 21 | 20 | 20 | 19 | 18 | 16 | 15 | 20 | 21 | 15 | 21 | -0.11 |  | 54.98 | Y | -0.2 | [7 empty] | N | N | N | N | 150 | 0.49 | 67 | 101508 | 100990 | 1190 | 12000 | 10 | 2 |  | 2018-06-27 10:34 | 1559 | 124 |  | 55 | 16 | [15 empty] | 98.74 | 8.33 | 0 | 0 | 0 |  | 300 |  | 선택 | 선택 | 0 | 0 | 0 |  | 300 |  | 선택 | 선택 | 해제 | 미정 | 미정 | 미정 | 미정 |  | 미정 | BT180180 | C
B46384 | 2018-06-27 | 2 | D |  | 9 | A | SCR420HB2 | 소입성보증강 | C2 | BM#2 | 1611 | 50 | 1624 | 1544 | 36 | 7500 |  | 1 | 0.28 | 18 |  | -2.26 | 1579 | 1629 | 0 | 2.59 | 0 | 1 | 66 | 62 | Y |  | 2018-06-27 11:33 | 70 | 1089 | 33 | 36 | 38 | 38 | 38 | 37 | 36 | 35 | 34 | 33 | 31 |  |  | 31 | 36 | 38 | 31 | 38 | -0.17 |  | 40.02 | Y | -0.4 | [7 empty] | N | N | N | N | 130 | 0.52 | 56 | 101508 | 95950 | 5110 | 15500 | 8 | 1 | 10 | 2018-06-27 11:42 | 1579 | 113 |  | 16 | [16 empty] | 10150800 | 100 | 0 | 0 | 0 |  | 450 | 300 | 선택 | 선택 | 0 | 0 | 0 |  | 450 | 300 | 선택 | 선택 | 해제 | 미정 | 선택 | 미정 | 미정 |  | 미정 | BT180180 | H
A46452 | 2018-06-27 | 1 | D | 연주종료 | 8 | A | AE15B38M | 탄소강 | 보론강 | BM#1 | 1602 | 39 | 1610 | 1538 | 35 | 5700 |  | 3 | 0.31 | 14 |  | -2.7 | 1563 | 1610 | 9.38 | 0 |  | 36 | 37 | 43 | Y |  | 2018-06-27 11:48 | 66 | 1087 | 9 | 18 | 23 | 25 | 26 | 26 | 26 | 26 | 25 | 24 | 23 | 22 |  | 22 | 23 | 26 | 22 | 26 | -0.11 | Y | 35 | Y | -0.2 | [7 empty] | N | N | N | N | 140 | 0.49 | 60 | 90300 | 100270 | 3130 | 1500 | 10 | 2 |  | 2018-06-27 12:00 | 1563 | 129 |  | 41 |  | *연주종료 13:45 |  | DD702E7FE1974352830BAA01A4DE31A9 | 5D44BAF126724416A4FF79781B844DD3 | DF768F516A434C28B2FFEFBC3B35E0AF |  | 4E7B42191D594064A2E32B058C38D95E |  |  |  | A63198D56A12438787A1C12D5FB29542 |  |  |  |  | 87.33 | 100 | 0 | 3500 | 0 |  | 300 |  | 선택 | 선택 | 0 | 3500 | 0 |  | 300 |  | 선택 | 선택 | 해제 | 미정 | 미정 | 미정 | 미정 |  | 미정 | BT180180 | H
B46385 | 2018-06-27 | 2 | D | TUNDISH교체전 | 10 | A | SCR420HB2 | 소입성보증강 | C2 | BM#2 | 1593 | 41 | 1617 | 1566 | 32 | 7000 |  | 1 | 0.29 | 18 |  | -2.05 | 1578 | 1631 | 0 | 2.59 | 0 | 19 | 34 | 66 | Y |  | 2018-06-27 12:36 | 69 | 1087 | 29 | 32 | 36 | 38 | 38 | 38 | 37 | 36 | 34 | 33 | 32 | 31 |  | 31 | 35 | 38 | 31 | 38 | -0.17 | Y | 40 | Y | -0.2 | [7 empty] | N | N | N | N | 120 | 0.54 | 56 | 103042 | 99970 | 5030 | 2000 | 8 | 1 | 10 | 2018-06-27 12:39 | 1578 | 106 |  | 12 |  |  | 9DC8B34A235C4903A5438A900A3C6A4A | B2B0E8C1527E4623BA207DE40AFA2B41 | 0D85D666C40F4C018BD2135B8B26A657 | [11 empty] | 98.14 | 100 | 0 | 3080 | 0 |  | 450 | 300 | 선택 | 선택 | 0 | 3000 | 0 |  | 450 | 300 | 선택 | 선택 | 해제 | 미정 | 선택 | 미정 | 미정 |  | 미정 | BT180180 | H
B46386 | 2018-06-27 | 2 | B | TUNDISH교체 | 1 | A | SCR423PRH | 소입성보증강 | C2 | BM#2 | 1631 | 55 | 1665 | 1607 | 32 | 6800 |  | 1 | 0.34 | 15 |  | -2.06 | 1591 | 1655 | 0 | 2.41 | 0 | 32 | 18 | 31 | Y |  | 2018-06-27 13:47 | 88 | 1087 | -123 | 41 | 42 | 42 | 39 | 39 | 35 | 41 | 44 | 46 | 48 | 48 | 49 | 49 | 41 | 49 | 49 | 0 | 0 |  | 5 | Y | 0 |  | 2.13 | 2.13 |  |  |  |  | N | N | N | N | 150 | 0.49 | 54 | 101508 | 93610 | 910 | 14800 | 18 | 2 | 10 | 2018-06-27 13:45 | 1591 | 130 |  | 24 |  | * T/D 용강량 실측:1150mm / 18.4 TON * T/D FLUX 용탕부: 120 KG / 유탕부: 15KG 투입 * 슬리브 롱노즐( Y자형 ) 사용 | [14 empty] | 106.85 | 100 | 1000 | 0 | 0 |  | 410 | 300 | 선택 | 해제 | 1000 | 0 | 0 |  | 410 | 300 | 선택 | 선택 | 해제 | 미정 | 미정 | 미정 | 미정 |  | 미정 | BT180180 | H
A46454 | 2018-06-27 | 1 | B |  | 2 | A | SCR423PRH | 소입성보증강 | C2 | BM#2 | 1623 | 44 | 1646 | 1566 | 41 | 7400 |  | 3 | 0.27 | 18 |  | -2.91 | 1582 | 1647 | 0 | 14.56 |  | 22 | 20 | 107 | Y |  | 2018-06-27 14:19 | 79 | 1086 | 37 | 34 | 33 | 32 | 31 | 30 | 30 | 29 | 29 | 28 | 28 |  |  | 28 | 31 | 33 | 28 | 0 | -0.12 |  | 40.02 | Y | 0 | [7 empty] | N | N | N | N | 140 | 0.52 | 58 | 101508 | 99660 | 5120 | 15300 | 18 | 2 | 20 | 2018-06-27 14:27 | 1582 | 155 |  | 49 |  | * 전공정 요청으로 L/D 5 TON 남김 | [14 empty] | 97 | 100 | 0 | 0 | 0 |  | 410 | 300 | 선택 | 해제 | 0 | 0 | 0 |  | 410 | 300 | 선택 | 선택 | 해제 | 미정 | 미정 | 미정 | 미정 |  | 미정 | BT180180 | H
A46455 | 2018-06-27 | 1 | B |  | 3 | A | SCR423PRH | 소입성보증강 | C2 | BM#2 | 1602 | 49 | 1641 | 1524 | 46 | 8300 |  | 3 | 0.29 | 18 |  | -1.95 | 1586 | 1629 | 0.22 | 13.11 |  | 12 | 50 | 52 | Y |  | 2018-06-27 15:12 | 83 | 1087 | 27 | 30 | 35 | 38 | 40 | 40 | 40 | 39 | 39 | 39 | 38 | 38 | 37 | 37 | 37 | 40 | 37 | 40 | -0.07 | Y | 40.02 | Y | -0.2 | [7 empty] | N | N | N | N | 130 | 0.52 | 62 | 101508 | 106000 | 4390 | 15300 | 18 | 2 | 20 | 2018-06-27 15:33 | 1586 | 151 |  | 56 | [16 empty] | 92.03 | 100 | 0 | 0 | 0 |  | 410 | 300 | 선택 | 해제 | 0 | 0 | 0 |  | 410 | 300 | 선택 | 선택 | 해제 | 미정 | 미정 | 미정 | 미정 |  | 미정 | BT180180 | H
B46387 | 2018-06-27 | 2 | B |  | 4 | A | SCR423PRH | 소입성보증강 | C2 | BM#2 | 1566 | 60 | 1637 | 1515 | 48 | 10000 |  | 1 | 0.31 | 17 |  | 0 | 1577 | 1639 | 0 | 6.25 | 0 | 1 | 67 | 87 | Y |  | 2018-06-27 16:42 | 74 | 1085 | 35 | 35 | 36 | 36 | 36 | 35 | 33 | 32 | 30 | 28 | 26 | 24 | 20 | 20 | 32 | 36 | 20 | 36 | -0.32 |  | 50.02 | Y | -0.8 | [7 empty] | N | N | N | N | 120 | 0.52 | 60 | 101508 | 103510 | 1500 | 14000 | 18 | 2 | 30 | 2018-06-27 16:47 | 1577 | 142 |  | 32 | [16 empty] | 96.67 | 100 | 0 | 0 | 0 |  | 410 | 300 | 선택 | 해제 | 0 | 0 | 0 |  | 410 | 300 | 선택 | 선택 | 해제 | 미정 | 미정 | 미정 | 미정 |  | 미정 | BT180180 | H
B46388 | 2018-06-27 | 2 | B |  | 5 | A | SCR423PRH | 소입성보증강 | C2 | BM#2 | 1619 | 48 | 1644 | 1574 | 36 | 7700 |  | 1 | 0.32 | 17 |  | -2.22 | 1571 | 1631 | 0 | 6.3 | 0 | 19 | 35 | 126 | Y |  | 2018-06-27 17:50 | 68 | 1095 | 27 | 33 | 36 | 37 | 38 | 38 | 37 | 37 | 35 | 34 | 32 |  |  | 32 | 35 | 38 | 32 | 37 | -0.2 | Y | 29.98 | Y | -0.4 | [7 empty] | N | N | N | N | 110 | 0.52 | 58 | 101508 | 100850 | 140 | 14900 | 18 | 2 |  | 2018-06-27 17:53 | 1571 | 130 |  | 27 | [16 empty] | 101.2 | 100 | 0 | 0 | 0 |  | 410 | 300 | 선택 | 해제 | 0 | 0 | 0 |  | 410 | 300 | 선택 | 선택 | 해제 | 미정 | 미정 | 미정 | 미정 |  | 미정 | BT180180 | H
B46389 | 2018-06-27 | 2 | B |  | 6 | A | SCR423PRH | 소입성보증강 | C2 | BM#2 | 1600 | 50 | 1646 | 1547 | 39 | 8300 |  | 1 | 0.31 | 18 |  | -2.36 | 1572 | 1638 | 0 | 5.13 | 0 | 32 | 19 | 120 | Y |  | 2018-06-27 18:53 | 69 | 1087 | 27 | 30 | 33 | 35 | 35 | 35 | 34 | 33 | 32 | 31 | 29 | 26 |  | 26 | 32 | 35 | 26 | 35 | -0.22 | Y | 40.02 | Y | -0.6 | [7 empty] | N | N | N | N | 100 | 0.52 | 56 | 93049 | 97340 | 80 | 16000 | 18 | 2 | 10 | 2018-06-27 18:56 | 1572 | 122 |  | 25 | [16 empty] | 95.68 | 100 | 0 | 0 | 0 |  | 410 | 300 | 선택 | 해제 | 0 | 0 | 0 |  | 410 | 300 | 선택 | 선택 | 해제 | 미정 | 미정 | 미정 | 미정 |  | 미정 | BT180180 | H
B46390 | 2018-06-27 | 2 | B |  | 7 | A | SCR423PRH | 소입성보증강 | C2 | BM#2 | 1612 | 43 | 1645 | 1564 | 32 | 7000 |  | 1 | 0.34 | 17 |  | -2.13 | 1570 | 1628 | 0 | 5.11 | 0 | 12 | 51 | 50 | Y |  | 2018-06-27 19:51 | 67 | 1096 | 23 | 27 | 32 | 35 | 36 | 36 | 36 | 35 | 33 | 32 | 30 | 28 | 24 | 24 | 32 | 36 | 24 | 36 | -0.3 | Y | 40 | Y | -0.8 | [7 empty] | N | N | N | N | 150 | 0.52 | 61 | 93049 | 103670 | 60 | 15000 | 18 | 2 | 20 | 2018-06-27 19:57 | 1570 | 113 |  | 26 | [16 empty] | 91.9 | 72.73 | 0 | 0 | 0 |  | 410 | 300 | 선택 | 해제 | 0 | 0 | 0 |  | 410 | 300 | 선택 | 선택 | 해제 | 미정 | 미정 | 미정 | 미정 |  | 미정 | BT180180 | H
A46459 | 2018-06-27 | 1 | B | 연주시작 | 1 | A | 42CRMO4MS2 | 합금강 | E1 | BM#1 | 1561 | 59 | 1631 | 1516 | 52 | 9700 |  | 3 | 0.29 | 25 |  | -1.66 | 1579 | 1627 | 12.23 | 0 |  | 36 | 39 | 51 | Y |  | 2018-06-27 20:01 | 86 | 1083 | 22 | 34 | 28 | 32 | 34 | 36 | 37 | 37 | 37 | 37 | 37 | 36 | 36 | 36 | 35 | 37 | 36 | 37 | -0.03 |  | 30.02 | Y | 0 |  | 2.13 | 2.06 |  | 0.42 |  |  | N | N | N | N | 230 | 0.41 | 70 | 98830 | 102450 | 7000 | 16200 | 6 | 2 |  | 2018-06-27 20:38 | 1579 | 157 |  | 43 |  | *T/Dflux 유15kg 용225kg |  | 6FD83D2BE8D5414B9740BCB69DFF95DE | 59E4D6009014415790FDD1B0B46795D1 | [11 empty] | 90.3 | 100 | 1500 | 0 | 0 |  | 650 |  | 선택 | 해제 | 1500 | 0 | 0 |  | 650 |  | 선택 | 해제 | 해제 | 미정 | 미정 | 선택 | 미정 |  | 미정 | BM510510 | C
B46391 | 2018-06-27 | 2 | C | TUNDISH교체전 | 8 | A | SCR423PRH | 소입성보증강 | C2 | BM#2 | 1624 | 42 | 1637 | 1577 | 32 | 6700 |  | 1 | 0.28 | 18 |  | -2.44 | 1563 | 1630 | 0 | 3.92 | 0 | 1 | 68 | 51 | Y |  | 2018-06-27 20:57 | 60 | 1072 | 25 | 29 | 31 | 31 | 32 | 31 | 31 | 30 | 29 | 28 | 26 |  |  | 26 | 30 | 32 | 26 | 31 | -0.2 | Y | 30.02 | Y | -0.4 | [7 empty] | N | N | N | N | 140 | 0.52 | 57 | 98888 | 98650 | -3050 | 2000 | 18 | 2 | 30 | 2018-06-27 21:01 | 1570 | 118 |  | 23 |  |  | E92F242D38A04453B99E94A55C558F2D | D8C9CFAF0F5643D89B117A5B9CAE70F0 | FFF1D94B76BD4797AEF3F1AAE37795C7 | [11 empty] | 103.44 | 75 | 0 | 3048 | 0 |  | 410 | 300 | 선택 | 해제 | 0 | 3037 | 0 |  | 410 | 300 | 선택 | 선택 | 해제 | 미정 | 미정 | 미정 | 미정 |  | 미정 | BT180180 | H
A46460 | 2018-06-27 | 1 | C |  | 2 | A | 42CRMO4MS | 합금강 | E1 | BM#1 | 1600 | 41 | 1615 | 1529 | 35 | 6600 |  | 3 | 0.29 | 25 |  | -1.64 | 1550 | 1597 | 13.94 | 0 |  | 5 | 19 | 50 | Y |  | 2018-06-27 21:14 | 57 | 1090 | 34 | 29 | 26 | 25 | 24 | 24 | 23 | 22 | 22 | 21 | 20 | 20 | 19 | 19 | 24 | 26 | 19 | 0 | -0.14 |  | 50.1 | Y | -0.2 |  |  |  | 1.32 | 0.38 |  |  | N | N | N | N | 220 | 0.47 | 61 | 83750 | 91950 | 6990 | 16200 | 6 | 1 |  | 2018-06-27 21:22 | 1550 | 146 |  | 42 |  | 쌤플채취ID:103 | [14 empty] | 84.64 | 100 | 0 | 0 | 300 |  | 650 |  | 선택 | 해제 | 0 | 0 | 0 |  | 650 |  | 선택 | 해제 | 해제 | 미정 | 미정 | 선택 | 미정 |  | 미정 | BM510510 | C
B46392 | 2018-06-27 | 2 | C | TUNDISH교체 | 1 | B | KSG4120H | 소입성보증강 | C | BM#2 | 1620 | 50 | 1664 | 1555 | 44 | 10800 |  | 1 | 0.3 | 21 |  | 0 | 1661 | 1661 | 0 | 5.54 | 0 | 19 | 36 | 45 | Y |  | 2018-06-27 22:13 | 148 | 1075 | -114 | 26 | 17 | 24 | 28 | 31 | 33 | 34 | 34 | 34 | 35 |  |  | 35 | 25 | 35 | 35 | 34 | 0 |  |  | Y | 0.2 |  | 2.59 | 2.59 | 1.4 |  |  |  | N | N | N | N | 150 | 0.5 | 54 | 93049 | 93850 | 6050 | 15000 | 15 | 1 |  | 2018-06-27 22:18 | 1606 | 137 |  | 31 |  | *T/D플럭스 225/15KG *롱노즐 실리부 부착 *수소 10분 측정값 기준치 초과, 생관 통보 | [14 empty] | 93.14 | 72.73 | 1048 | 0 | 0 |  | 410 | 300 | 선택 | 선택 | 1057 | 0 | 0 |  | 410 | 300 | 선택 | 선택 | 해제 | 미정 | 선택 | 미정 | 선택 |  | 미정 | BT180180 | H
A46461 | 2018-06-27 | 1 | C |  | 3 | A | 42CRMO4MS | 합금강 | E1 | BM#1 | 1624 | 45 | 1621 | 1554 | 41 | 7300 |  | 3 | 0.29 | 25 |  | -1.68 | 1552 | 1602 | 20.32 | 0 |  | 22 | 22 | 53 | Y |  | 2018-06-27 22:18 | 59 | 1078 | 18 | 21 | 23 | 25 | 25 | 24 | 24 | 24 | 23 | 22 | 21 | 21 | 21 | 21 | 23 | 25 | 21 | 24 | -0.09 | Y | 44.98 | Y | 0 |  |  |  |  | 0.33 |  |  | N | N | N | N | 210 | 0.48 | 61 | 100500 | 96150 | 6620 | 16100 | 6 | 1 |  | 2018-06-27 22:27 | 1552 | 143 |  | 40 | [16 empty] | 97.43 | 100 | 0 | 0 | 0 |  | 650 |  | 선택 | 해제 | 0 | 0 | 0 |  | 650 |  | 선택 | 해제 | 해제 | 미정 | 미정 | 선택 | 미정 |  | 미정 | BM510510 | C
B46393 | 2018-06-27 | 2 | C |  | 2 | A | KSG4120H | 소입성보증강 | C | BM#2 | 1630 | 52 | 1656 | 1547 | 41 | 9000 |  | 1 | 0.29 | 19 |  | 0 | 1575 | 1658 | 0 | 4.35 | 0 | 35 | 1 | 19538 | Y |  | 2018-06-27 23:15 | 62 | 1250 | 28 | 25 | 23 | 22 | 21 | 20 | 20 | 19 | 17 | 16 | 15 |  |  | 15 | 21 | 23 | 15 | 0 | -0.2 |  | 39.98 | Y | -0.2 |  |  |  | 1.68 |  |  |  | N | N | N | N | 140 | 0.52 | 57 | 93049 | 97850 | 1560 | 14100 | 15 | 1 |  | 2018-06-27 23:21 | 1575 | 134 |  | 25 |  | *대보수 첫HEAT | [14 empty] | 90.43 | 72.73 | 0 | 0 | 0 |  | 410 | 300 | 선택 | 선택 | 0 | 0 | 0 |  | 410 | 300 | 선택 | 선택 | 해제 | 미정 | 선택 | 미정 | 미정 |  | 미정 | BT180180 | H
A46462 | 2018-06-27 | 1 | C |  | 4 | A | 42CRMO4MS | 합금강 | E1 | BM#1 | 1621 | 52 | 1623 | 1566 | 38 | 6900 |  | 3 | 0.31 | 25 |  | -1.52 | 1563 | 1607 | 27.64 | 0 |  | 32 | 20 | 74 | Y |  | 2018-06-27 23:19 | 70 | 1087 | 19 | 25 | 29 | 32 | 33 | 33 | 33 | 32 | 31 | 31 | 31 | 30 | 30 | 29 | 30 | 33 | 29 | 33 | -0.08 | Y | 49.97 | Y | -0.2 |  |  |  |  | 0.29 |  |  | N | N | N | N | 200 | 0.45 | 71 | 83750 | 99500 | 7080 | 15600 | 6 | 1 |  | 2018-06-27 23:30 | 1563 | 143 |  | 43 | 10 | [15 empty] | 78.64 | 100 | 0 | 0 | 0 |  | 650 |  | 선택 | 해제 | 0 | 0 | 0 |  | 650 |  | 선택 | 해제 | 해제 | 미정 | 미정 | 선택 | 미정 |  | 미정 | BM510510 | C
B46394 | 2018-06-27 | 2 | C |  | 3 | B | KSG4120H | 소입성보증강 | C | BM#2 | 1576 | 48 | 1645 | 1555 | 39 | 7800 |  | 1 | 0.34 | 18 |  | 0 | 1575 | 1648 | 0 | 5.54 | 0 | 12 | 52 | 52 | Y |  | 2018-06-28 00:22 | 62 | 1095 | 20 | 26 | 28 | 29 | 30 | 29 | 29 | 28 | 27 | 26 | 25 |  |  | 25 | 27 | 30 | 25 | 29 | -0.17 | Y | 30 | Y | -0.2 | [7 empty] | N | N | N | N | 130 | 0.5 | 57 | 101508 | 94500 | 4780 | 16300 | 15 | 1 |  | 2018-06-28 00:31 | 1575 | 126 |  | 19 |  | *전공정 작업지연 감속주입 | [14 empty] | 102.12 | 75 | 0 | 0 | 0 |  | 410 | 300 | 선택 | 선택 | 0 | 0 | 0 |  | 410 | 300 | 선택 | 선택 | 해제 | 미정 | 선택 | 미정 | 선택 | 2 | 미정 | BT180180 | H
A46463 | 2018-06-27 | 1 | C |  | 5 | A | 42CRMO4MS | 합금강 | E1 | BM#1 | 1558 | 51 | 1602 | 1560 | 34 | 6100 |  | 3 | 0.3 | 25 |  | -1.35 | 1559 | 1598 | 17.37 | 0 |  | 36 | 40 | 36 | Y |  | 2018-06-28 00:16 | 66 | 1098 | 28 | 26 | 26 | 27 | 28 | 28 | 27 | 27 | 27 | 26 | 25 | 24 | 24 | 23 | 26 | 28 | 23 | 28 | -0.11 | Y | 45 | Y | -0.2 |  |  |  | 1.35 | 0.2 |  |  | N | N | N | N | 190 | 0.47 | 66 | 100500 | 100550 | 7000 | 16100 | 6 | 1 |  | 2018-06-28 00:33 | 1559 | 153 |  | 57 |  | 쌤플채취ID:203 | [14 empty] | 93.44 | 100 | 0 | 0 | 0 |  | 650 |  | 선택 | 해제 | 0 | 0 | 300 |  | 650 |  | 선택 | 해제 | 해제 | 미정 | 미정 | 선택 | 선택 | 4 | 미정 | BM510510 | C
B46395 | 2018-06-27 | 2 | C |  | 4 | A | KSG4120H | 소입성보증강 | C | BM#2 | 1602 | 48 | 1625 | 1547 | 35 | 7800 |  | 1 | 0.26 | 18 |  | 0 | 1633 | 1633 | 0 | 4.15 | 0 | 1 | 69 | 57 | Y |  | 2018-06-28 01:30 | 120 | 1090 | 25 | 28 | 29 | 29 | 28 | 27 | 26 | 25 | 24 | 22 | 21 | 19 |  | 19 | 25 | 29 | 19 | 0 | -0.22 |  | 44.98 | Y | -0.4 | [7 empty] | N | N | N | N | 120 | 0.5 | 63 | 101508 | 102430 | 5130 | 16100 | 15 | 1 |  | 2018-06-28 01:34 | 1577 | 112 |  | 10 |  | *전공정 작업지연 감속주입 | [14 empty] | 94.52 | 75 | 0 | 0 | 0 |  | 410 | 300 | 선택 | 선택 | 0 | 0 | 0 |  | 410 | 300 | 선택 | 선택 | 해제 | 미정 | 선택 | 미정 | 미정 |  | 미정 | BT180180 | C
A46464 | 2018-06-27 | 1 | C |  | 6 | A | 42CRMO4MS | 합금강 | E1 | BM#1 | 1569 | 54 | 1588 | 1505 | 40 | 7400 |  | 3 | 0.29 | 26 |  | -1.54 | 1548 | 1593 | 10.31 | 0 |  | 5 | 20 | 40 | Y |  | 2018-06-28 01:33 | 55 | 1070 | 21 | 18 | 17 | 17 | 17 | 16 | 15 | 15 | 14 | 14 | 14 | 13 |  | 13 | 16 | 17 | 13 | 17 | -0.09 |  | 45.02 | Y | -0.2 |  |  |  |  | 0.31 |  |  | N | N | N | N | 180 | 0.49 | 60 | 100500 | 94850 | 7000 | 16500 | 6 | 1 |  | 2018-06-28 01:51 | 1559 | 143 |  | 48 | 24 | [15 empty] | 98.67 | 100 | 0 | 0 | 0 |  | 650 |  | 선택 | 해제 | 0 | 0 | 0 |  | 650 |  | 선택 | 해제 | 해제 | 미정 | 미정 | 선택 | 미정 |  | 미정 | BM510510 | C
B46396 | 2018-06-27 | 2 | C |  | 5 | A | KSG4120H | 소입성보증강 | C | BM#2 | 1603 | 50 | 1637 | 1515 | 37 | 8300 |  | 1 | 0.24 | 18 |  | 0 | 1633 | 1633 | 0 | 2.98 | 0 | 19 | 37 | 52 | Y |  | 2018-06-28 02:25 | 120 | 1087 | 16 | 23 | 29 | 32 | 33 | 32 | 32 | 31 | 30 | 29 | 28 | 27 |  | 27 | 29 | 33 | 27 | 32 | -0.17 | Y | 34.98 | Y | -0.2 | [7 empty] | N | N | N | N | 110 | 0.5 | 59 | 101508 | 97170 | 1530 | 14800 | 15 | 1 |  | 2018-06-28 02:39 | 1583 | 114 |  | 20 |  | *전공정 작업지연 감속주입 | [14 empty] | 99.32 | 75 | 0 | 0 | 0 |  | 410 | 300 | 선택 | 선택 | 0 | 0 | 0 |  | 410 | 300 | 선택 | 선택 | 해제 | 미정 | 미정 | 미정 | 미정 |  | 미정 | BT180180 | H
A46465 | 2018-06-27 | 1 | C |  | 7 | A | 42CRMO4MS | 합금강 | E1 | BM#1 | 1645 | 44 | 1615 | 1600 | 33 | 5100 |  | 3 | 0.29 | 27 |  | -1.27 | 1564 | 1603 | 16.18 | 0 |  | 22 | 23 | 50 | Y |  | 2018-06-28 02:26 | 71 | 1098 | 11 | 17 | 23 | 27 | 28 | 28 | 29 | 27 | 27 | 27 | 26 | 26 | 25 | 25 | 25 | 29 | 25 | 27 | -0.04 | Y | 30.02 | Y | -0.2 |  |  |  |  | 0.32 |  |  | N | N | N | N | 230 | 0.47 | 61 | 83750 | 93650 | 6830 | 16500 | 6 | 1 |  | 2018-06-28 02:48 | 1564 | 141 |  | 55 | [16 empty] | 83.21 | 100 | 0 | 0 | 0 |  | 650 |  | 선택 | 해제 | 0 | 0 | 0 |  | 650 |  | 선택 | 해제 | 해제 | 미정 | 미정 | 선택 | 미정 |  | 미정 | BM510510 | C
B46397 | 2018-06-27 | 2 | C |  | 6 | A | KSG4120H | 소입성보증강 | C | BM#2 | 1576 | 46 | 1626 | 1526 | 39 | 8900 |  | 1 | 0.25 | 18 |  | 0 | 1576 | 1637 | 0 | 3.09 | 0 | 35 | 2 | 62 | Y |  | 2018-06-28 03:34 | 63 | 1102 | 25 | 30 | 33 | 35 | 34 | 34 | 33 | 32 | 31 | 29 | 28 | 27 |  | 27 | 31 | 35 | 27 | 0 | -0.2 | Y | 39.98 | Y | -0.2 | [7 empty] | N | N | N | N | 100 | 0.5 | 58 | 93049 | 93680 | 5100 | 15300 | 15 | 1 |  | 2018-06-28 03:41 | 1576 | 107 |  | 12 |  | *전공정 작업지연 감속주입 | [14 empty] | 94.27 | 100 | 0 | 0 | 0 |  | 410 | 300 | 선택 | 선택 | 0 | 0 | 0 |  | 410 | 300 | 선택 | 선택 | 해제 | 미정 | 선택 | 미정 | 미정 |  | 미정 | BT180180 | H
A46466 | 2018-06-27 | 1 | C |  | 8 | A | 42CRMO4MS | 합금강 | E1 | BM#1 | 1596 | 51 | 1594 | 1564 | 38 | 6900 |  | 3 | 0.31 | 28 |  | -1.05 | 1560 | 1594 | 25.9 | 0 |  | 32 | 21 | 43 | Y |  | 2018-06-28 03:40 | 67 | 1091 | 23 | 27 | 29 | 31 | 33 | 32 | 32 | 32 | 31 | 30 | 29 | 29 | 29 | 28 | 30 | 33 | 28 | 32 | -0.1 | Y | 49.98 | Y | -0.2 |  |  |  |  | 0.53 |  |  | N | N | N | N | 220 | 0.46 | 73 | 117250 | 106100 | 7050 | 14900 | 6 | 1 |  | 2018-06-28 03:46 | 1560 | 141 |  | 45 |  | *샘플채취ID:103 | [14 empty] | 103.67 | 100 | 0 | 0 | 0 |  | 650 |  | 선택 | 해제 | 0 | 0 | 0 |  | 650 |  | 선택 | 해제 | 해제 | 미정 | 미정 | 선택 | 미정 |  | 미정 | BM510510 | C
B46398 | 2018-06-27 | 2 | C |  | 7 | A | KSG4120H | 소입성보증강 | C | BM#2 | 1621 | 41 | 1635 | 1567 | 33 | 7100 |  | 1 | 0.25 | 20 |  | 0 | 1636 | 1636 | 0 | 3.05 | 0 | 12 | 53 | 63 | Y |  | 2018-06-28 04:32 | 123 | 1077 | 27 | 30 | 31 | 31 | 30 | 29 | 28 | 27 | 26 | 25 | 24 | 22 | 21 | 21 | 27 | 31 | 21 | 0 | -0.2 |  | 49.98 | Y | -0.2 | [7 empty] | N | N | N | N | 150 | 0.41 | 68 | 93049 | 93310 | 5140 | 14900 | 15 | 1 |  | 2018-06-28 04:37 | 1578 | 106 |  | 16 |  | *전공정 요청 20%이상 감속주입. 이상공정 등록 및 생관통보 | [14 empty] | 94.61 | 100 | 0 | 0 | 0 |  | 410 | 300 | 선택 | 선택 | 0 | 0 | 0 |  | 410 | 300 | 선택 | 선택 | 해제 | 미정 | 미정 | 미정 | 미정 |  | 미정 | BT180180 | C
A46467 | 2018-06-27 | 1 | A |  | 9 | A | 42CRMO4MS | 합금강 | E1 | BM#1 | 1619 | 45 | 1604 | 1576 | 31 | 5600 |  | 3 | 0.3 | 26 |  | -1.42 | 1557 | 1600 | 15.29 | 0 |  | 16 | 1 | 18846 | Y |  | 2018-06-28 04:42 | 64 | 1318 | 24 | 18 | 16 | 17 | 17 | 17 | 17 | 17 | 17 | 17 | 17 | 16 |  | 16 | 17 | 17 | 16 | 17 | -0.02 | Y | 40.03 | Y | -0.2 |  |  |  | 1.46 | 0.43 |  |  | N | N | N | N | 210 | 0.49 | 59 | 100500 | 97320 | 7040 | 16080 | 6 | 1 |  | 2018-06-28 04:54 | 1557 | 144 |  | 57 |  | *Sample채취 ID:103 | [14 empty] | 96.36 | 0 | 0 | 0 | 300 |  | 650 |  | 선택 | 해제 | 0 | 0 | 0 |  | 650 |  | 선택 | 해제 | 해제 | 미정 | 미정 | 선택 | 선택 | 4 | 미정 | BM510510 | C
B46399 | 2018-06-27 | 2 | A | 연주종료 | 8 | A | KSG4120H | 소입성보증강 | C | BM#2 | 1579 | 61 | 1626 | 1514 | 46 | 10600 |  | 1 | 0.27 | 18 |  | 0 | 1631 | 1631 | 0 | 5.62 | 0 | 1 | 70 | 57 | Y |  | 2018-06-28 05:51 | 118 | 1098 | 30 | 36 | 39 | 41 | 41 | 40 | 39 | 38 | 37 | 36 | 35 | 34 | 33 | 33 | 37 | 41 | 33 | 0 | -0.18 | Y | 44.98 | Y | -0.2 | [7 empty] | N | N | N | N | 140 | 0.48 | 65 | 91052 | 103920 | 5080 | 2000 | 15 | 1 |  | 2018-06-28 05:55 |  | 116 |  | 8 |  | *전공정 지연 감속주입 *전공정 온도측정 못함. *후HEAT 성분오버로 연주종료 07:23 | 2A101AD7C1B347A08FC786AFB5FD91D6 | A4E19E31EC9948BBB56247829A4C767A | A5C227BE42B04665A03ECFC317EE7355 |  |  | 5364B97B760F490F8B834D54FA675453 | D5FBDAEC583346E499F93E34641FF8E0 | AAC0CBED06924309BF542446FBAA1F42 |  | 206E7449CCE244E2A0769F25D44D963E | C09AB44019484D2191DF9829DECF4623 |  |  |  | 9105200 | 100 | 0 | 3070 | 0 |  | 410 | 300 | 선택 | 선택 | 0 | 3200 | 0 |  | 410 | 300 | 선택 | 선택 | 해제 | 미정 | 선택 | 미정 | 미정 |  | 미정 | BT180180 | C
A46468 | 2018-06-27 | 1 | A | TUNDISH교체전 | 10 | B | 42CRMO4MS2 | 합금강 | E1 | BM#1 | 1581 | 52 | 1596 | 1521 | 40 | 7400 |  | 3 | 0.29 | 25 |  | -1.25 | 1554 | 1590 | 8.84 | 0 |  | 5 | 21 | 37 | Y |  | 2018-06-28 05:54 | 61 | 1084 | 16 | 17 | 19 | 21 | 22 | 22 | 22 | 21 | 21 | 21 | 20 | 20 | 20 | 20 | 20 | 22 | 20 | 22 | -0.05 | Y | 40 | Y | 0 |  |  |  |  | 0.41 |  |  | N | N | N | N | 200 | 0.49 | 63 | 90643 | 98710 | 4240 | 2000 | 6 | 1 |  | 2018-06-28 06:11 | 1554 | 145 |  | 45 |  | *전공정요청 L/D잔강 이월 안함-이상재등록 | D752CEB21C994F5CA8DCCF6EE3A28D22 | 6CF1066642344F0C96688A9391D832DD | D76CF5D4B12E45839ED8ED9074F46DFE | [11 empty] | 88.05 | 100 | 0 | 3500 | 0 |  | 650 |  | 선택 | 해제 | 0 | 3500 | 0 |  | 650 |  | 선택 | 해제 | 해제 | 미정 | 미정 | 선택 | 미정 |  | 미정 | RB140.00 | C
A46469 | 2018-06-27 | 1 | A | TUNDISH교체 | 1 | A | AE1055LS | 탄소강 | G-AE1055LS | BM#1 | 9999 | 48 | 1654 | 1529 | 43 | 7500 |  | 3 | 0.28 | 26 |  | -1.93 | 1581 | 1641 | 0.05 | 12.49 |  | 22 | 24 | 55 | Y |  | 2018-06-28 07:13 | 97 | 1089 | 30 | 26 | 33 | 37 | 39 | 40 | 42 | 43 | 43 | 42 |  |  |  | 42 | 38 | 43 | 42 | 0 | -0.1 |  | 10 | Y | -0.2 |  | 2.59 | 2.59 | 1.66 |  |  |  |  | N | N | M | 230 | 0.48 | 55 | 101508 | 90470 | 7480 | 16260 | 2 | 2 |  | 2018-06-28 07:20 | 1581 | 161 |  | 55 |  | *T/D가열온도:자동-1362`.수동건-1345`.STR#1:980.STR#2:934.T/D FLUX 유:15,용:225 *첫Heat 수소측정치 OVER되어 이상재 등록및 생관통보-ID:101.102.201.202 *전공정 지연으로 감속주입-정속주입 강종 감속으로 이상재 등록ID:105.106.205.206 | [14 empty] | 103.63 | 100 | 1500 | 0 | 0 |  | 400 |  | 선택 | 해제 | 1500 | 0 | 0 |  | 400 |  | 선택 | 해제 | 해제 | 미정 | 미정 | 선택 | 선택 |  | 미정 | BT180180 | H
A46471 | 2018-06-28 | 1 | A |  | 2 | A | AE1055LS | 탄소강 | G-AE1055LS | BM#1 | 1596 | 41 | 1584 | 1522 | 36 | 6200 |  | 3 | 0.29 | 25 |  | -1.33 | 1545 | 1584 | 0 | 11.3 |  | 32 | 22 | 104 | Y |  | 2018-06-28 08:57 | 61 | 1126 | 41 | 38 | 36 | 34 | 33 | 31 | 29 | 28 | 27 | 26 | 25 | 25 | 23 | 22 | 30 | 36 | 22 | 0 | -0.25 |  | 55.02 | Y | -0.2 | [7 empty] | Y | Y | Y | Y | 220 | 0.47 | 65 | 84590 | 100820 | 7110 | 15310 | 2 | 2 |  | 2018-06-28 09:04 | 1545 | 91 |  | 9 |  | *전공정 지연으로 감속주입-정속주입 강종 감속으로 이상재 등록 | [14 empty] | 78.43 | 100 | 0 | 0 | 0 |  | 400 |  | 선택 | 해제 | 0 | 0 | 0 |  | 400 |  | 선택 | 해제 | 해제 | 미정 | 미정 | 선택 | 미정 |  | 미정 | BT180180 | H
A46472 | 2018-06-28 | 1 | A |  | 3 | A | AE1055LS | 탄소강 | G-AE1055LS | BM#1 | 1561 | 41 | 1587 | 1529 | 31 | 5200 |  | 3 | 0.27 | 25 |  | -0.99 | 1558 | 1587 | 0 | 12.48 |  | 16 | 2 | 98 | Y |  | 2018-06-28 09:52 | 74 | 1147 | 20 | 29 | 32 | 34 | 35 | 35 | 35 | 35 | 34 | 34 | 33 | 33 |  | 33 | 32 | 35 | 33 | 35 | -0.06 | Y | 35.02 | Y | 0 | [8 empty] | Y | Y | Y | 210 | 0.47 | 59 | 84590 | 91980 | 7050 | 15100 | 2 | 2 |  | 2018-06-28 09:59 | 1558 | 96 |  | 22 |  | *전공정 지연으로 감속주입-정속주입 강종 감속으로 이상재 등록 | [14 empty] | 85.44 | 100 | 0 | 0 | 0 |  | 400 |  | 선택 | 해제 | 0 | 0 | 0 |  | 400 |  | 선택 | 해제 | 해제 | 미정 | 미정 | 선택 | 미정 |  | 미정 | BT180180 | H
B46402 | 2018-06-28 | 2 | A | 연주시작 | 1 | B | SRD1 | 합금강 | D4 | BM#2 | 1588 | 80 | 1676 | 1514 | 49 | 4900 |  | 1 | 0.28 | 20 |  | -2.44 | 1595 | 1668 | 2.21 | 0 | 0 | 12 | 54 | 79 | Y |  | 2018-06-28 10:14 | 102 | 1145 | 43 | 43 | 43 | 43 | 42 | 41 | 40 | 36 | 38 | 42 | 44 | 44 | 43 | 31 | 39 | 44 | 31 | 43 | -0.37 |  | 35.02 | Y | -0.8 |  | 2.23 | 2.17 |  |  |  |  | N | N | N | N | 150 | 0.47 | 68 | 89765 | 111480 | 130 | 14500 | 11 | 2 |  | 2018-06-28 10:16 | 1590 | 171 |  | 17 |  | *턴디쉬 플럭스 120KG/15KG *슬리브 롱노즐 사용 *연주시작 10:32 | 53FA66BF1D83447BB8A7DB786AEB873C |  | 25F98E5AE5F340688B080B955806EEA5 | [11 empty] | 82.62 | 100 | 700 | 0 | 0 |  | 650 | 600 | 선택 | 해제 | 700 | 0 | 0 |  | 650 | 600 | 선택 | 해제 | 해제 | 미정 | 미정 | 미정 | 미정 |  | 미정 | RB140.00 | H
A46473 | 2018-06-28 | 1 | A |  | 4 | A | AE1055LS | 탄소강 | G-AE1055LS | BM#1 | 1593 | 41 | 1595 | 1520 | 34 | 5800 |  | 3 | 0.27 | 26 |  | -1.1 | 1558 | 1592 | 1.47 | 15.79 |  | 5 | 22 | 93 | Y |  | 2018-06-28 10:58 | 74 | 1132 | 30 | 35 | 37 | 38 | 38 | 38 | 37 | 36 | 36 | 35 | 34 | 33 |  | 33 | 36 | 38 | 33 | 38 | -0.13 | Y | 39.98 | Y | -0.2 | [7 empty] | Y | Y | Y | Y | 200 | 0.47 | 59 | 101508 | 92710 | 7080 | 15550 | 2 | 2 |  | 2018-06-28 11:08 | 1558 | 100 |  | 18 |  | *전공정 지연으로 감속주입-정속주입 강종 감속으로 이상재 등록 | [14 empty] | 66.74 | 100 | 0 | 0 | 0 |  | 400 |  | 선택 | 해제 | 0 | 0 | 0 |  | 400 |  | 선택 | 해제 | 해제 | 미정 | 미정 | 선택 | 미정 |  | 미정 | BT180180 | H
B46401 | 2018-06-28 | 2 | A |  | 2 | A | SRD1 | 합금강 | D4 | BM#2 | 1565 | 32 | 1645 | 1525 | 21 | 13300 |  | 3 | 0.31 | 16 |  | -1.6 | 1603 | 1634 | 11.9 | 1.58 |  | 35 | 3 | 78 | Y |  | 2018-06-28 10:18 | 110 | 1124 | 36 | 45 | 48 | 51 | 52 | 52 | 52 | 51 | 50 | 49 | 49 | 47 | 46 | 46 | 48 | 52 | 46 | 52 | -0.15 | Y | 39.97 | Y | -0.2 | [7 empty] | N | N | N | N | 140 | 0.47 | 67 | 107257 | 102210 | 3270 | 14800 | 11 | 2 |  | 2018-06-28 11:07 | 1582 | 315 |  | 84 |  | *주입말 전공정 지연 감속주입 *후 HEAT 강제개공 및 나탕주입 307.407 | [14 empty] | 101.71 | 100 | 0 | 0 | 0 |  | 650 | 600 | 선택 | 해제 | 0 | 0 | 0 |  | 650 | 600 | 선택 | 해제 | 해제 | 미정 | 미정 | 미정 | 미정 |  | 미정 | RB140.00 | H
A46474 | 2018-06-28 | 1 | A |  | 5 | A | AE1055LS | 탄소강 | G-AE1055LS | BM#1 | 1612 | 42 | 1605 | 1533 | 33 | 5600 |  | 3 | 0.27 | 25 |  | -1.53 | 1554 | 1599 | 0 | 17.89 |  | 22 | 25 | 81 | Y |  | 2018-06-28 12:00 | 70 | 1126 | 30 | 33 | 36 | 37 | 37 | 37 | 36 | 35 | 34 | 33 | 32 | 32 | 31 | 31 | 34 | 37 | 31 | 37 | -0.13 | Y | 45 | Y | -0.2 | [7 empty] | Y | Y | Y | Y | 190 | 0.47 | 64 | 84590 | 99110 | 7100 | 16030 | 2 | 2 |  | 2018-06-28 12:07 | 1554 | 106 |  | 19 |  | *전공정 지연으로 감속주입-정속주입 강종 감속으로 이상재 등록 | [14 empty] | 79.73 | 100 | 0 | 0 | 0 |  | 400 |  | 선택 | 해제 | 0 | 0 | 0 |  | 400 |  | 선택 | 해제 | 해제 | 미정 | 미정 | 선택 | 미정 |  | 미정 | BT180180 | H
B46400 | 2018-06-27 | 2 | B |  | 3 | B | SRD1 | 합금강 | D4 | BM#2 | 1640 | 52 | 1654 | 1516 | 37 | 19700 |  | 3 | 0.3 | 16 |  | -1.58 | 1586 | 1616 | 14.2 | 1.26 | 0 | 19 | 38 | 76 | N | 1 | 2018-06-28 12:26 | 93 | 1092 | 51 | 56 | 60 | 62 | 62 | 62 | 62 | 61 | 61 | 60 | 59 | 58 | 57 | 57 | 59 | 62 | 57 | 62 | -0.11 | Y | 45 | Y | -0.2 | [7 empty] | N | N | N | N | 130 | 0.42 | 68 | 100077 | 96100 | 5910 | 14400 | 11 | 2 | 30 | 2018-06-28 12:37 | 1586 | 454 |  | 26 |  | *턴디쉬 기준온도 초과(60'C) 이상공정 등록 | [14 empty] | 97.16 | 100 | 0 | 0 | 0 |  | 650 | 600 | 선택 | 해제 | 0 | 0 | 0 |  | 650 | 600 | 선택 | 해제 | 해제 | 미정 | 미정 | 미정 | 미정 |  | 미정 | RB140.00 | H
A46475 | 2018-06-28 | 1 | B |  | 6 | B | AE1055LS | 탄소강 | G-AE1055LS | BM#1 | 1633 | 58 | 1602 | 1534 | 34 | 5900 |  | 3 | 0.27 | 26 |  | -1.6 | 1554 | 1602 | 0.46 | 15.96 |  | 32 | 23 | 63 | Y |  | 2018-06-28 13:01 | 70 | 1135 | 29 | 36 | 42 | 45 | 46 | 46 | 45 | 45 | 44 | 44 | 43 | 43 | 42 | 43 | 42 | 46 | 42 | 45 | -0.1 | Y | 40 | Y | 0.2 | [7 empty] | Y | Y | Y | Y | 180 | 0.49 | 67 | 101508 | 103580 | 7090 | 15400 | 2 | 2 |  | 2018-06-28 13:08 | 1554 | 117 |  | 25 | [16 empty] | 91.78 | 100 | 0 | 0 | 0 |  | 400 |  | 선택 | 해제 | 0 | 0 | 0 |  | 400 |  | 선택 | 해제 | 해제 | 미정 | 미정 | 선택 | 미정 |  | 미정 | BT180180 | H
B46403 | 2018-06-28 | 2 | B |  | 4 | B | SRD1 | 합금강 | D4 | BM#2 | 1590 | 64 | 1635 | 1504 | 43 | 9500 |  | 1 | 0.26 | 15 |  | -2.34 | 1558 | 1609 | 3.67 | 0 | 0 | 1 | 71 | 155 | Y |  | 2018-06-28 13:30 | 65 | 1141 | 41 | 35 | 32 | 30 | 28 | 27 | 26 | 24 | 23 | 22 | 22 | 20 |  | 20 | 28 | 32 | 20 | 0 | -0.27 |  | 44.98 | Y | -0.4 | [7 empty] | N | N | N | N | 120 | 0.49 | 61 | 99517 | 98920 | 2440 | 15300 | 11 | 2 | 50 | 2018-06-28 13:28 | 1558 | 243 |  | 33 | [16 empty] | 98.29 | 100 | 0 | 0 | 0 |  | 650 | 600 | 선택 | 해제 | 0 | 0 | 0 |  | 650 | 600 | 선택 | 해제 | 해제 | 미정 | 미정 | 미정 | 미정 |  | 미정 | RB130.00 | C
A46476 | 2018-06-28 | 1 | B |  | 7 | A | AE1055LS | 탄소강 | G-AE1055LS | BM#1 | 1562 | 41 | 1612 | 1527 | 31 | 5200 |  | 3 | 0.27 | 25 |  | -1.51 | 1554 | 1598 | 0 | 15.34 |  | 16 | 3 | 72 | Y |  | 2018-06-28 14:05 | 70 | 1146 | 40 | 40 | 41 | 42 | 41 | 41 | 41 | 40 | 40 | 39 | 39 | 40 |  | 40 | 40 | 42 | 39 | 41 | -0.02 | Y | 35 | Y | 0.2 | [7 empty] | Y | Y | Y | Y | 230 | 0.5 | 56 | 101508 | 91810 | 7010 | 15500 | 2 | 2 |  | 2018-06-28 14:15 | 1554 | 115 |  | 29 | [16 empty] | 102.74 | 100 | 0 | 0 | 0 |  | 400 |  | 선택 | 해제 | 0 | 0 | 0 |  | 400 |  | 선택 | 해제 | 해제 | 미정 | 미정 | 선택 | 미정 |  | 미정 | BT180180 | H
B46404 | 2018-06-28 | 2 | B |  | 5 | A | SRD1 | 합금강 | D4 | BM#2 | 1571 | 66 | 1626 | 1527 | 48 | 10000 |  | 1 | 0.26 | 16 |  | -2.19 | 1574 | 1624 | 1.8 | 0 | 0 | 12 | 55 | 29 | Y |  | 2018-06-28 14:38 | 81 | 1142 | 33 | 43 | 47 | 50 | 50 | 51 | 50 | 50 | 49 | 48 | 46 | 45 | 42 | 42 | 47 | 51 | 42 | 50 | -0.26 | Y | 35 | Y | -0.6 | [7 empty] | N | N | N | N | 110 | 0.47 | 66 | 97960 | 103370 | 60 | 15200 | 11 | 2 | 10 | 2018-06-28 14:39 | 1570 | 166 |  | 30 | [16 empty] | 94.97 | 100 | 0 | 0 | 0 |  | 650 | 600 | 선택 | 해제 | 0 | 0 | 0 |  | 650 |  | 선택 | 해제 | 해제 | 미정 | 미정 | 미정 | 미정 |  | 미정 | RB110.00 | C
A46477 | 2018-06-28 | 1 | B | TUNDISH교체전 | 8 | B | AE1055LS | 탄소강 | G-AE1055LS | BM#1 | 1571 | 51 | 1591 | 1508 | 39 | 6300 |  | 3 | 0.29 | 26 |  | -1.4 | 1550 | 1592 | 0 | 15.68 |  | 5 | 23 | 59 | Y |  | 2018-06-28 15:07 | 66 | 1139 | 39 | 38 | 38 | 38 | 38 | 37 | 36 | 36 | 35 | 33 | 33 | 33 | 32 | 32 | 36 | 38 | 32 | 38 | -0.12 |  | 50.02 | Y | -0.2 | [7 empty] | N | Y | Y | M | 220 | 0.5 | 64 | 102658 | 103190 | 7010 | 2000 | 2 | 2 |  | 2018-06-28 15:17 | 1550 | 112 |  | 23 |  |  |  | 2E753F4A130C48179C84DE6C0E9154F2 | 83E4A5624DD842AB9F0BB0B7C27CAB5A | 5DB7432756164F0EAA19C7850A7967D2 | [10 empty] | 93.16 | 100 | 0 | 3500 | 0 |  | 400 |  | 선택 | 해제 | 0 | 3500 | 0 |  | 400 |  | 선택 | 해제 | 해제 | 미정 | 미정 | 선택 | 미정 |  | 미정 | BT180180 | H
B46405 | 2018-06-28 | 2 | B |  | 6 | A | SRD1 | 합금강 | D4 | BM#2 | 1591 | 52 | 1645 | 1556 | 37 | 7800 |  | 1 | 0.24 | 24 |  | -1.87 | 1555 | 1628 | 3.24 | 0 | 0 | 35 | 4 | 42 | Y |  | 2018-06-28 15:49 | 62 | 1139 | 37 | 37 | 37 | 36 | 35 | 34 | 34 | 33 | 32 | 30 | 29 | 27 |  | 27 | 34 | 37 | 27 | 37 | -0.22 |  | 44.98 | Y | -0.4 | [7 empty] | N | N | N | N | 100 | 0.49 | 60 | 100338 | 97810 | 2310 | 16200 | 11 | 2 | 20 | 2018-06-28 15:50 | 1555 | 153 |  | 28 | [16 empty] | 100.24 | 100 | 0 | 0 | 0 |  | 650 | 600 | 선택 | 해제 | 0 | 0 | 0 |  | 650 | 600 | 선택 | 해제 | 해제 | 미정 | 미정 | 미정 | 미정 |  | 미정 | RB160.00 | C
A46478 | 2018-06-28 | 1 | B | TUNDISH교체 | 1 | A | SP-SCR420HQ | 소입성보증강 | C2 | BM#1 | 1657 | 49 | 1658 | 1590 | 42 | 6900 |  | 3 | 0.27 | 35 |  | -1.62 | 1600 | 1664 | 0 | 18.4 |  | 22 | 26 | 67 | Y |  | 2018-06-28 16:30 | 88 | 1085 | 28 | 32 | 27 | 31 | 35 | 37 | 38 | 40 | 40 | 40 | 41 |  |  | 41 | 36 | 41 | 41 | 40 | 0 |  |  | Y | 0.2 |  | 2.04 | 2.04 | [5 empty] | N | N | M | 150 | 0.45 | 60 | 84590 | 94370 | 7110 | 16500 | 4 | 1 |  | 2018-06-28 16:36 | 1600 | 130 |  | 29 |  | *T/Dflux 유15kg 용120kg *샘플채취 ID:103.203 | [14 empty] | 83.46 | 0 | 1500 | 0 | 300 |  | 650 |  | 선택 | 선택 | 1500 | 0 | 300 |  | 650 |  | 선택 | 선택 | 해제 | 미정 | 미정 | 선택 | 미정 |  | 미정 | BT180180 | H
B46406 | 2018-06-28 | 2 | B |  | 7 | B | SRD1 | 합금강 | D4 | BM#2 | 1603 | 60 | 1625 | 1545 | 38 | 8100 |  | 1 | 0.26 | 18 |  | -2.39 | 1566 | 1628 | 3 | 0 | 0 | 36 | 42 | 333 | Y |  | 2018-06-28 16:40 | 73 | 1092 | 26 | 28 | 29 | 30 | 30 | 30 | 29 | 28 | 27 | 26 | 25 | 23 |  | 23 | 28 | 30 | 23 | 30 | -0.18 | Y | 39.97 | Y | -0.4 | [7 empty] | N | N | N | N | 150 | 0.49 | 61 | 101820 | 97950 | 100 | 15900 | 11 | 2 | 30 | 2018-06-28 16:41 | 1566 | 149 |  | 39 | [16 empty] | 104.43 | 100 | 0 | 0 | 0 |  | 650 | 600 | 선택 | 해제 | 0 | 0 | 0 |  | 650 | 600 | 선택 | 해제 | 해제 | 미정 | 미정 | 미정 | 미정 |  | 미정 | RB130.00 | C
A46479 | 2018-06-28 | 1 | B |  | 2 | B | SP-SCR420HQ | 소입성보증강 | C2 | BM#1 | 1684 | 41 | 1643 | 1623 | 33 | 4900 |  | 3 | 0.27 | 36 |  | -1.28 | 1578 | 1629 | 0 | 17.91 |  | 32 | 24 | 64 | Y |  | 2018-06-28 17:38 | 66 | 1087 | 38 | 37 | 36 | 35 | 34 | 34 | 33 | 32 | 32 | 31 | 31 | 30 | 29 | 29 | 33 | 36 | 29 | 0 | -0.14 |  | 49.87 | Y | -0.2 | [8 empty] | N | N | Y | 140 | 0.47 | 68 | 96216 | 99050 | 7140 | 15700 | 4 | 1 |  | 2018-06-28 17:44 | 1578 | 122 |  | 21 | 10 | *샘플채취 ID:103.203 *퀜칭 TEST 30초 작업함 | [14 empty] | 90.68 | 100 | 0 | 0 | 300 |  | 650 |  | 선택 | 선택 | 0 | 0 | 300 |  | 650 |  | 선택 | 선택 | 해제 | 미정 | 미정 | 선택 | 미정 |  | 미정 | BT180180 | C
B46407 | 2018-06-28 | 2 | B |  | 8 | A | SCM440 | 합금강 | D | BM#2 | 1601 | 41 | 1617 | 1545 | 28 | 6100 |  | 1 | 0.27 | 22 |  | -2.09 | 1550 | 1618 | 0 | 10.83 | 0 | 1 | 72 | 52 | Y |  | 2018-06-28 17:48 | 54 | 1094 | 19 | 20 | 22 | 22 | 22 | 22 | 21 | 20 | 19 | 18 | 17 |  |  | 17 | 20 | 22 | 17 | 22 | -0.12 |  | 40 | Y | -0.2 |  |  |  | 0.68 |  |  |  | Y | Y | Y | Y | 140 | 0.48 | 55 | 152699 | 88550 | 2090 | 16100 | 11 | 2 | 50 | 2018-06-28 17:57 | 1550 | 125 |  | 35 | 22 | [15 empty] | 168.64 | 100 | 0 | 0 | 0 |  | 650 | 400 | 선택 | 해제 | 0 | 0 | 0 |  | 650 | 400 | 선택 | 해제 | 해제 | 미정 | 미정 | 미정 | 미정 |  | 미정 | RB280.00 | C
A46480 | 2018-06-28 | 1 | B |  | 3 | B | SP-SCR420HQ | 소입성보증강 | C2 | BM#1 | 1672 | 52 | 1625 | 1610 | 37 | 5800 |  | 3 | 0.27 | 35 |  | -1.38 | 1573 | 1627 | 0 | 18.27 |  | 16 | 4 | 80 | Y |  | 2018-06-28 18:40 | 61 | 1098 | 28 | 28 | 31 | 31 | 33 | 33 | 32 | 31 | 30 | 29 | 29 | 28 | 28 | 28 | 30 | 33 | 28 | 31 | -0.13 | Y | 39.98 | Y | 0 | [8 empty] | N | N | Y | 130 | 0.47 | 64 | 96216 | 98340 | 7070 | 15500 | 4 | 1 |  | 2018-06-28 18:47 | 1573 | 129 |  | 28 | [16 empty] | 91.37 | 100 | 0 | 0 | 0 |  | 650 |  | 선택 | 선택 | 0 | 0 | 0 |  | 650 |  | 선택 | 선택 | 해제 | 미정 | 미정 | 선택 | 미정 |  | 미정 | BT180180 | C
B46408 | 2018-06-28 | 2 | B |  | 9 | A | SCM440J | 합금강 | D4 | BM#2 | 1576 | 41 | 1626 | 1537 | 33 | 7200 |  | 1 | 0.27 | 16 |  | -2.48 | 1553 | 1614 | 2.67 | 0 | 0 | 19 | 39 | 175 | Y |  | 2018-06-28 18:47 | 58 | 1090 | 18 | 20 | 22 | 23 | 23 | 22 | 21 | 20 | 20 | 19 | 18 | 16 |  | 16 | 20 | 23 | 16 | 20 | -0.18 | Y | 39.97 | Y | -0.4 | [7 empty] | N | N | N | N | 130 | 0.49 | 61 | 31584 | 97600 | 1220 | 17000 | 11 | 2 | 10 | 2018-06-28 18:53 | 1553 | 120 |  | 35 | [16 empty] | 32 | 100 | 0 | 0 | 0 |  | 650 | 1100 | 선택 | 해제 | 0 | 0 | 0 |  | 650 | 1100 | 선택 | 해제 | 해제 | 미정 | 미정 | 미정 | 미정 |  | 미정 | RB110.00 | C
A46481 | 2018-06-28 | 1 | B |  | 4 | B | SP-SCR420HQ | 소입성보증강 | C2 | BM#1 | 1659 | 47 | 1620 | 1618 | 36 | 5300 |  | 3 | 0.28 | 35 |  | -1.45 | 1576 | 1634 | 0 | 18.63 |  | 5 | 24 | 76 | Y |  | 2018-06-28 19:55 | 64 | 1081 | 28 | 31 | 34 | 36 | 36 | 36 | 35 | 35 | 35 | 34 | 34 | 33 | 32 | 32 | 34 | 36 | 32 | 36 | -0.08 | Y | 50.03 | Y | 0 | [8 empty] | N | N | Y | 120 | 0.47 | 66 | 96216 | 99420 | 7090 | 15700 | 4 | 1 |  | 2018-06-28 20:04 | 1576 | 119 |  | 19 | 15 | [15 empty] | 90.39 | 100 | 0 | 0 | 0 |  | 650 |  | 선택 | 선택 | 0 | 0 | 0 |  | 650 |  | 선택 | 선택 | 해제 | 미정 | 미정 | 선택 | 미정 |  | 미정 | BT180180 | C
B46409 | 2018-06-28 | 2 | B |  | 10 | A | SCM440J | 합금강 | D4 | BM#2 | 1584 | 42 | 1625 | 1536 | 31 | 6500 |  | 1 | 0.24 | 16 |  | -1.86 | 1564 | 1611 | 2.32 | 0 | 0 | 35 | 5 | 43 | Y |  | 2018-06-28 19:54 | 69 | 1078 | 21 | 29 | 33 | 35 | 35 | 35 | 35 | 34 | 33 | 32 | 31 | 29 |  | 29 | 32 | 35 | 29 | 35 | -0.15 | Y | 40.02 | Y | -0.4 | [7 empty] | N | N | N | N | 120 | 0.49 | 60 | 96672 | 96810 | 1060 | 15800 | 11 | 2 | 20 | 2018-06-28 19:55 | 1564 | 122 |  | 31 | [16 empty] | 94.04 | 75 | 0 | 0 | 0 |  | 650 | 1100 | 선택 | 해제 | 0 | 0 | 0 |  | 650 | 1100 | 선택 | 해제 | 해제 | 미정 | 미정 | 미정 | 미정 |  | 미정 | RB125.00 | C
A46482 | 2018-06-28 | 1 | C |  | 5 | B | SP-SCR420HQ | 소입성보증강 | C2 | BM#1 | 1672 | 47 | 1621 | 1615 | 34 | 4900 |  | 3 | 0.28 | 36 |  | -1.38 | 1569 | 1624 | 0 | 18.74 |  | 22 | 27 | 66 | Y |  | 2018-06-28 21:08 | 57 | 1083 | 30 | 32 | 33 | 33 | 33 | 32 | 31 | 31 | 30 | 29 | 28 | 27 | 26 | 26 | 30 | 33 | 26 | 33 | -0.14 |  | 50.02 | Y | -0.2 | [7 empty] | Y | N | N | Y | 110 | 0.47 | 63 | 96216 | 97700 | 7000 | 16200 | 4 | 1 |  | 2018-06-28 21:15 | 1569 | 113 |  | 14 | 15 | [15 empty] | 91.9 | 100 | 0 | 0 | 0 |  | 650 |  | 선택 | 선택 | 0 | 0 | 0 |  | 650 |  | 선택 | 선택 | 해제 | 미정 | 미정 | 선택 | 미정 |  | 미정 | BT180180 | C
B46410 | 2018-06-28 | 2 | C |  | 11 | A | SCM440J | 합금강 | D4 | BM#2 | 1596 | 39 | 1636 | 1535 | 32 | 6800 |  | 1 | 0.24 | 21 |  | -2.08 | 1563 | 1622 | 2.87 | 0 | 0 | 36 | 43 | 51 | Y |  | 2018-06-28 20:48 | 68 | 1087 | 27 | 28 | 30 | 33 | 33 | 33 | 33 | 32 | 31 | 31 | 30 | 28 | 27 | 27 | 31 | 33 | 27 | 33 | -0.13 | Y | 45.02 | Y | -0.2 | [7 empty] | N | N | N | N | 110 | 0.49 | 61 | 96672 | 98370 | 50 | 14900 | 11 | 2 | 30 | 2018-06-28 21:12 | 1563 | 125 |  | 40 | [16 empty] | 98.54 | 75 | 0 | 0 | 0 |  | 650 | 1100 | 선택 | 해제 | 0 | 0 | 0 |  | 650 | 1100 | 선택 | 해제 | 해제 | 미정 | 미정 | 미정 | 미정 |  | 미정 | RB125.00 | C
B46411 | 2018-06-28 | 2 | C | TUNDISH교체전 | 12 | A | SCM440J | 합금강 | D4 | BM#2 | 1548 | 41 | 1616 | 1557 | 29 | 6200 |  | 1 | 0.25 | 14 |  | -2.44 | 1570 | 1612 | 3.82 | 0 | 0 | 1 | 73 | 41 | Y |  | 2018-06-28 21:57 | 75 | 1089 | 27 | 30 | 33 | 33 | 34 | 34 | 33 | 32 | 31 | 30 | 29 | 28 |  | 28 | 31 | 34 | 28 | 33 | -0.17 | Y | 35 | Y | -0.2 | [7 empty] | N | N | N | N | 100 | 0.49 | 60 | 101508 | 97200 | -500 | 2100 | 11 | 2 | 10 | 2018-06-28 22:12 | 1570 | 126 |  | 36 |  |  | 023DCC0AC1594377B3D39CD5F33F972A | D62DE3284F4749DEA871687DFA3FC4C7 | 04D5769BFF7943F3A4A63544417B6C1C | [11 empty] | 104.97 | 75 | 0 | 3248 | 0 |  | 650 | 1100 | 선택 | 해제 | 0 | 3158 | 0 |  | 650 | 1100 | 선택 | 해제 | 해제 | 미정 | 미정 | 미정 | 미정 |  | 미정 | BT180180 | H
A46483 | 2018-06-28 | 1 | C |  | 6 | B | SP-SCR420HQ | 소입성보증강 | C2 | BM#1 | 1681 | 42 | 1633 | 1612 | 30 | 4500 |  | 3 | 0.29 | 35 |  | -1.36 | 1577 | 1631 | 0 | 18.44 |  | 32 | 25 | 66 | Y |  | 2018-06-28 22:04 | 65 | 1084 | 24 | 30 | 34 | 35 | 36 | 36 | 35 | 35 | 35 | 33 | 33 | 32 | 32 | 32 | 33 | 36 | 32 | 35 | -0.06 | Y | 45.02 | Y | 0 | [7 empty] | Y | N | N | Y | 100 | 0.47 | 66 | 101508 | 99200 | 6990 | 16400 | 4 | 1 |  | 2018-06-28 22:14 | 1577 | 113 |  | 23 | [16 empty] | 95.58 | 100 | 0 | 0 | 0 |  | 650 |  | 선택 | 선택 | 0 | 0 | 0 |  | 650 |  | 선택 | 선택 | 해제 | 미정 | 미정 | 선택 | 미정 |  | 미정 | BT180180 | H
A46484 | 2018-06-28 | 1 | C |  | 7 | A | SCR420HQ | 소입성보증강 | C2 | BM#1 | 1610 | 41 | 1624 | 1562 | 31 | 5700 |  | 3 | 0.27 | 20 |  | -1.89 | 1579 | 1624 | 0 | 16.93 |  | 16 | 5 | 58 | Y |  | 2018-06-28 23:07 | 67 | 1088 | 31 | 31 | 33 | 34 | 34 | 33 | 32 | 31 | 30 | 29 | 28 | 28 | 27 | 27 | 31 | 34 | 27 | 31 | -0.16 | Y | 45 | Y | -0.2 | [7 empty] | N | N | N | N | 150 | 0.49 | 63 | 101508 | 97840 | 6990 | 15400 | 4 | 1 |  | 2018-06-28 23:13 | 1579 | 97 |  | 27 |  | *후속HEAT SP-SCR420HQ 주속 적용 | [14 empty] | 96.81 | 100 | 0 | 0 | 0 |  | 450 |  | 선택 | 선택 | 0 | 0 | 0 |  | 450 |  | 선택 | 선택 | 해제 | 미정 | 미정 | 선택 | 미정 |  | 미정 | BT180180 | H
B46412 | 2018-06-28 | 2 | C | TUNDISH교체 | 1 | A | LF2M2 | 탄소강 | C1 | BM#2 | 1591 | 47 | 1666 | 1555 | 39 | 8200 |  | 1 | 1000 |  |  | 0 | 1587 | 1671 | 0 | 0 | 0 | 19 | 40 | 40 | N | 1 | 2018-06-28 23:11 | 74 | 1086 | 10 | 15 | 11 | 17 | 20 | 22 | 24 | 27 | 28 | 29 |  |  |  | 29 | 21 | 29 | 29 | 0 | 0 |  |  | Y | 0.2 |  | 3.18 | 2.96 | 1.67 |  |  |  | N | N | N | N | 150 | 0.5 | 52 | 93335 | 93440 | 1010 | 14700 | 5 | 1 | 10 | 2018-06-28 23:26 | 1592 | 155 |  | 51 |  | *래들 미개공 강제렌싱 1회 실시 ID:301.401 *수소 10분 측정값 기준치 초과, 생관통보 *T/D플럭스 120/15KG *일반 롱노즐 사용 | [14 empty] | 98.82 | 72.73 | 718 | 0 | 0 |  | 450 | 300 | 선택 | 선택 | 778 | 0 | 0 |  | 450 | 300 | 선택 | 선택 | 해제 | 미정 | 미정 | 미정 | 선택 |  | 미정 | BM510510 | C
A46485 | 2018-06-28 | 1 | C |  | 8 | A | SCR420HQ | 소입성보증강 | C2 | BM#1 | 1625 | 40 | 1622 | 1566 | 30 | 5000 |  | 3 | 0.28 | 20 |  | -2.01 | 1574 | 1622 | 0 | 12.91 |  | 5 | 25 | 70 | Y |  | 2018-06-29 00:10 | 62 | 1098 | 24 | 25 | 26 | 26 | 25 | 25 | 24 | 24 | 23 | 22 | 21 | 20 | 19 | 19 | 24 | 26 | 19 | 25 | -0.14 |  | 49.98 | Y | -0.2 | [7 empty] | N | N | N | N | 140 | 0.52 | 61 | 101508 | 97600 | 6790 | 15500 | 4 | 1 |  | 2018-06-29 00:09 | 1574 | 104 |  | 28 | [16 empty] | 97.04 | 100 | 0 | 0 | 0 |  | 450 |  | 선택 | 선택 | 0 | 0 | 0 |  | 450 |  | 선택 | 선택 | 해제 | 미정 | 미정 | 선택 | 미정 |  | 미정 | BT180180 | H
B46413 | 2018-06-28 | 2 | C |  | 2 | A | LF2M2 | 탄소강 | C1 | BM#2 | 1601 | 41 | 1657 | 1555 | 32 | 7000 |  | 1 | 0.25 | 19 |  | 0 | 1588 | 1653 | 1.97 | 0 | 0 | 35 | 6 | 45 | Y |  | 2018-06-29 00:15 | 75 | 1085 | 27 | 28 | 29 | 29 | 29 | 29 | 28 | 27 | 26 | 25 |  |  |  | 25 | 28 | 29 | 25 | 29 | -0.11 |  | 34.97 | Y | -0.2 | [7 empty] | N | N | N | N | 140 | 0.52 | 54 | 93335 | 93630 | 970 | 15000 | 5 | 1 | 20 | 2018-06-29 00:44 | 1588 | 150 |  | 42 | [16 empty] | 92.41 | 72.73 | 0 | 0 | 0 |  | 450 | 300 | 선택 | 선택 | 0 | 0 | 0 |  | 450 | 300 | 선택 | 선택 | 해제 | 미정 | 미정 | 미정 | 미정 |  | 미정 | BM510510 | C
A46486 | 2018-06-28 | 1 | C |  | 9 | B | SCR420HQ | 소입성보증강 | C2 | BM#1 | 1622 | 40 | 1611 | 1567 | 34 | 5700 |  | 3 | 0.3 | 20 |  | -1.38 | 1578 | 1611 | 0 | 18.5 |  | 22 | 28 | 65 | Y |  | 2018-06-29 01:12 | 66 | 1088 | 18 | 23 | 28 | 32 | 33 | 32 | 33 | 32 | 31 | 31 | 30 | 29 |  | 29 | 29 | 33 | 29 | 32 | -0.11 | Y | 35.02 | Y | -0.2 | [7 empty] | N | N | N | N | 130 | 0.52 | 58 | 101508 | 99250 | 7000 | 13500 | 4 | 1 |  | 2018-06-29 01:19 | 1578 | 103 |  | 28 |  | Ladle 강제개공 나탕주입 ID:106.206 | [14 empty] | 95.54 | 100 | 0 | 0 | 0 |  | 450 |  | 선택 | 선택 | 0 | 0 | 0 |  | 450 |  | 선택 | 선택 | 해제 | 미정 | 미정 | 선택 | 선택 | 8 | 미정 | BT180180 | H
B46414 | 2018-06-28 | 2 | C |  | 3 | A | LF2M2 | 탄소강 | C1 | BM#2 | 1582 | 43 | 1634 | 1534 | 34 | 7200 |  | 1 | 0.24 | 18 |  | 0 | 1584 | 1645 | 1.45 | 0 | 0 | 36 | 44 | 39 | Y |  | 2018-06-29 01:18 | 71 | 1090 | 25 | 28 | 30 | 30 | 29 | 28 | 27 | 26 | 25 | 24 | 22 |  |  | 22 | 27 | 30 | 22 | 0 | -0.2 |  | 40 | Y | -0.4 | [7 empty] | N | N | N | N | 130 | 0.52 | 56 | 93335 | 96620 | 2760 | 14500 | 5 | 1 |  | 2018-06-29 01:46 | 1584 | 127 |  | 37 | [16 empty] | 93.95 | 72.73 | 0 | 0 | 0 |  | 450 | 300 | 선택 | 선택 | 0 | 0 | 0 |  | 450 | 300 | 선택 | 선택 | 해제 | 미정 | 미정 | 미정 | 미정 |  | 미정 | BM510510 | C
A46487 | 2018-06-28 | 1 | C |  | 10 | A | SCR420HQ | 소입성보증강 | C2 | BM#1 | 1664 | 40 | 1621 | 1582 | 29 | 4500 |  | 3 | 0.29 | 20 |  | -1.99 | 1574 | 1621 | 0 | 12.54 |  | 32 | 26 | 67 | N | 1 | 2018-06-29 02:06 | 62 | 1102 | 28 | 21 | 27 | 28 | 29 | 28 | 28 | 28 | 27 | 27 | 26 | 25 | 25 | 25 | 27 | 29 | 25 | 28 | -0.1 | Y | 39.97 | Y | 0 | [7 empty] | N | N | N | N | 120 | 0.52 | 60 | 101508 | 97950 | 7000 | 15500 | 4 | 1 |  | 2018-06-29 02:13 | 1574 | 101 |  | 32 |  | Ladle 강제개공 나탕주입 ID:101.201 | [14 empty] | 96.72 | 100 | 0 | 0 | 0 |  | 450 |  | 선택 | 선택 | 0 | 0 | 0 |  | 450 |  | 선택 | 선택 | 해제 | 미정 | 미정 | 선택 | 미정 |  | 미정 | BT180180 | H
B46415 | 2018-06-28 | 2 | C |  | 4 | A | LF2M2 | 탄소강 | C1 | BM#2 | 1572 | 42 | 1637 | 1544 | 37 | 7900 |  | 1 | 0.25 | 18 |  | 0 | 1635 | 1635 | 1.66 | 0 | 0 | 1 | 74 | 51 | Y |  | 2018-06-29 02:34 | 122 | 1091 | 26 | 31 | 33 | 33 | 33 | 32 | 31 | 30 | 29 | 28 | 27 | 25 |  | 25 | 30 | 33 | 25 | 33 | -0.18 |  | 45.03 | Y | -0.4 | [7 empty] | N | N | N | N | 120 | 0.52 | 63 | 93335 | 107700 | 1440 | 15000 | 5 | 1 | 40 | 2018-06-29 02:43 | 1588 | 116 |  | 19 | [16 empty] | 85.2 | 72.73 | 0 | 0 | 0 |  | 450 | 300 | 선택 | 선택 | 0 | 0 | 0 |  | 450 | 300 | 선택 | 선택 | 해제 | 미정 | 미정 | 미정 | 미정 |  | 미정 | BM510510 | C
A46488 | 2018-06-28 | 1 | C |  | 11 | A | SCR420HQ | 소입성보증강 | C2 | BM#1 | 1649 | 39 | 1615 | 1597 | 31 | 4200 |  | 3 | 0.27 | 18 |  | -1.79 | 1575 | 1615 | 0 | 11.16 |  | 16 | 6 | 53 | Y |  | 2018-06-29 03:18 | 63 | 1096 | 23 | 26 | 28 | 29 | 28 | 28 | 27 | 27 | 26 | 25 | 24 |  |  | 24 | 26 | 29 | 24 | 28 | -0.14 | Y | 35.02 | Y | -0.2 | [7 empty] | N | N | N | N | 110 | 0.52 | 54 | 84590 | 92450 | 7000 | 16000 | 4 | 1 |  | 2018-06-29 03:24 | 1575 | 94 |  | 22 | [16 empty] | 85.06 | 100 | 0 | 0 | 0 |  | 450 |  | 선택 | 선택 | 0 | 0 | 0 |  | 450 |  | 선택 | 선택 | 해제 | 미정 | 미정 | 선택 | 미정 |  | 미정 | BT180180 | H
B46416 | 2018-06-28 | 2 | C |  | 5 | A | LF2M2 | 탄소강 | C1 | BM#2 | 1589 | 38 | 1636 | 1557 | 31 | 6500 |  | 1 | 0.25 | 18 |  | 0 | 1638 | 1638 | 1.58 | 0 | 0 | 19 | 41 | 49 | Y |  | 2018-06-29 03:22 | 125 | 1087 | 26 | 28 | 30 | 29 | 29 | 30 | 28 | 28 | 27 | 26 | 24 |  |  | 24 | 28 | 30 | 24 | 28 | -0.15 | Y | 39.98 | Y | -0.4 | [7 empty] | N | N | N | N | 110 | 0.52 | 56 | 101820 | 96450 | 4160 | 14000 | 5 | 1 | 10 | 2018-06-29 03:54 | 1585 | 116 |  | 36 | [16 empty] | 101.21 | 100 | 0 | 0 | 0 |  | 450 | 300 | 해제 | 선택 | 0 | 0 | 0 |  | 450 | 300 | 해제 | 선택 | 해제 | 미정 | 미정 | 미정 | 미정 |  | 미정 | BM510510 | C
B46417 | 2018-06-28 | 2 | C |  | 6 | A | LF2M2 | 탄소강 | C1 | BM#2 | 1602 | 42 | 1655 | 1536 | 33 | 7100 |  | 1 | 0.24 | 21 |  | 0 | 1646 | 1646 | 1.74 | 0 | 0 | 35 | 7 | 44 | Y |  | 2018-06-29 04:44 | 133 | 1098 | 32 | 36 | 38 | 40 | 40 | 39 | 39 | 37 | 36 | 35 | 33 |  |  | 33 | 37 | 40 | 33 | 0 | -0.2 | Y | 35 | Y | -0.4 | [7 empty] | N | N | N | N | 100 | 0.52 | 56 | 101820 | 96730 | 3940 | 15000 | 5 | 1 |  | 2018-06-29 04:53 | 1590 | 112 |  | 13 | [16 empty] | 101.21 | 100 | 0 | 0 | 0 |  | 450 | 300 | 선택 | 선택 | 0 | 0 | 0 |  | 450 | 300 | 선택 | 선택 | 해제 | 미정 | 미정 | 미정 | 미정 |  | 미정 | BM510510 | C
A46489 | 2018-06-28 | 1 | C | TUNDISH교체전 | 12 | A | SCR420HQ | 소입성보증강 | C2 | BM#1 | 1574 | 39 | 1612 | 1541 | 34 | 5900 |  | 3 | 0.31 | 17 |  | -1.66 | 1576 | 1612 | 0 | 10.62 |  | 5 | 26 | 71 | Y |  | 2018-06-29 04:16 | 64 | 1091 | 26 | 30 | 32 | 32 | 32 | [8 empty] | 32 | 31 | 32 | 32 | 32 | 0 |  | 10.02 | Y | 0 | [7 empty] | N | N | N | N | 100 | 0.44 | 85 | 99189 | 95600 | 7000 | 2000 | 4 | 1 |  | 2018-06-29 04:23 | 1576 | 89 |  | 18 |  | *평균주속 0.51m/min이하시 냉재처리ID:101~106.201~206 (생관통보) *HEAT 평균 주속 20%이상 감속 ID:101~106.201~206 | 9F2FB53557DF4B23B27AEF0C0586B1AF | 8BC605F752664332B74A8D499DDAC3B4 | BF6EF60D92684E13812008A0797A3840 | [11 empty] | 95.74 | 100 | 0 | 3000 | 0 |  | 450 |  | 선택 | 선택 | 0 | 3000 | 0 |  | 450 |  | 선택 | 선택 | 해제 | 미정 | 미정 | 선택 | 미정 |  | 미정 | BT180180 | C
B46418 | 2018-06-28 | 2 | A |  | 7 | A | LF2M2 | 탄소강 | C1 | BM#2 | 1577 | 36 | 1636 | 1534 | 31 | 6800 |  | 1 | 0.25 | 18 |  | -1.81 | 1585 | 1631 | 1.64 | 0 | 0 | 36 | 45 | 60 | Y |  | 2018-06-29 05:38 | 72 | 1119 | 30 | 30 | 29 | 29 | 28 | 27 | 26 | 26 | 24 | 23 | 21 | 19 | 19 | 19 | 27 | 29 | 19 | 0 | -0.23 |  | 44.35 | Y | 0 | [7 empty] | N | N | N | N | 150 | 0.49 | 60 | 101820 | 94100 | 1770 | 16400 | 5 | 1 |  | 2018-06-29 05:45 | 1584 | 109 |  | 17 |  | *주입말 전공정 지연 20% 이상 감속주입 *전공정 지연으로 0.40 이하주입 305.306.405.406 | [14 empty] | 106.23 | 100 | 0 | 0 | 0 |  | 450 | 300 | 선택 | 선택 | 0 | 0 | 0 |  | 450 | 300 | 선택 | 선택 | 해제 | 미정 | 미정 | 미정 | 미정 |  | 미정 | BM510510 | C
A46490 | 2018-06-28 | 1 | A | TUNDISH교체 | 1 | A | P-STB3D | 베어링강 | STB (SF) | BM#1 | 1572 | 45 | 1593 | 1538 | 39 | 6600 |  | 3 | 0.31 | 25 |  | -1.9 | 1538 | 1593 | 17.1 | 0 |  | 22 | 29 | 60 | Y |  | 2018-06-29 05:29 | 88 | 1108 | 19 | 38 | 37 | 37 | 43 | 45 | 47 | 47 | 48 | 47 | 48 |  |  | 48 | 43 | 48 | 47 | 47 | -0.2 |  | 4.97 | Y | 0.2 |  | 1.86 | 1.86 |  |  |  |  | Y | N | N | M | 230 | 0.46 | 58 | 101508 | 93240 | 7110 | 15940 | 13 | 1 |  | 2018-06-29 05:35 | 1538 | 122 |  | 40 |  | *T/D가열온도:자동-1362`.수동건-1342`.STR#1:979.STR#2:929.T/D FLUX 유:15,용:275 | [14 empty] | 101.15 | 100 | 1500 | 0 | 0 |  | 650 |  | 선택 | 해제 | 1500 | 0 | 0 |  | 650 |  | 선택 | 해제 | 선택 | 미정 | 미정 | 선택 | 선택 |  | 미정 | BT180180 | H
B46419 | 2018-06-28 | 2 | A | TUNDISH교체전 | 8 | A | LF2M2 | 탄소강 | C1 | BM#2 | 1604 | 43 | 1644 | 1537 | 31 | 6200 |  | 1 | 0.24 | 18 |  | -2.49 | 1570 | 1629 | 3.36 | 0 | 0 | 1 | 75 | 44 | Y |  | 2018-06-29 06:56 | 57 | 1090 | 22 | 26 | 28 | 29 | 29 | 29 | 28 | 27 | 26 | 25 | 23 |  |  | 23 | 27 | 29 | 23 | 29 | -0.17 | Y | 35.02 | Y | -0.4 | [7 empty] | N | N | N | N | 140 | 0.52 | 60 | 97357 | 101840 | 2110 | 2000 | 5 | 1 |  | 2018-06-29 06:56 | 1570 | 108 |  | 2 |  |  | 9639AE8B126B44959155E7D912C5AF2E | DDE3864B69EF4C25B04EC6BFCAE47137 | 93CC04B1465E4BCCB8A1583E27FA41D9 |  | 903688D9CE42441AA4DEECA5266FE7C7 | [9 empty] | 93.66 | 100 | 0 | 2500 | 0 |  | 450 | 300 | 선택 | 선택 | 0 | 2500 | 0 |  | 450 | 300 | 선택 | 선택 | 해제 | 미정 | 미정 | 미정 | 미정 |  | 미정 | BM510510 | C
A46491 | 2018-06-28 | 1 | A |  | 2 | A | P-STB3D | 베어링강 | STB (SF) | BM#1 | 1579 | 40 | 1566 | 1540 | 33 | 5200 |  | 3 | 0.3 | 25 |  | -1.32 | 1519 | 1557 | 12.2 | 0 |  | 32 | 27 | 79 | Y |  | 2018-06-29 06:37 | 69 | 1087 | 47 | 42 | 39 | 37 | 36 | 35 | 34 | 33 | 32 | 31 | 30 | 29 | 28 | 28 | 35 | 39 | 28 | 0 | -0.22 |  | 49.98 | Y | -0.2 | [7 empty] | Y | Y | Y | Y | 220 | 0.48 | 62 | 84590 | 97280 | 7050 | 15810 | 13 | 2 |  | 2018-06-29 06:47 | 1519 | 116 |  | 33 | [16 empty] | 81.1 | 100 | 0 | 0 | 0 |  | 650 |  | 선택 | 해제 | 0 | 0 | 0 |  | 650 |  | 선택 | 해제 | 선택 | 미정 | 미정 | 선택 | 미정 |  | 미정 | BT180180 | H
A46492 | 2018-06-29 | 1 | A |  | 3 | A | P-STB3D | 베어링강 | STB (SF) | BM#1 | 1584 | 44 | 1567 | 1535 | 36 | 6000 |  | 3 | 0.3 | 26 |  | -1.58 | 1517 | 1564 | 12 | 0 |  | 16 | 7 | 76 | Y |  | 2018-06-29 07:37 | 67 | 1133 | 26 | 27 | 29 | 31 | 31 | 31 | 30 | 30 | 29 | 28 | 27 | 27 | 26 | 26 | 29 | 31 | 26 | 31 | -0.11 | Y | 45 | Y | -0.2 | [7 empty] | Y | Y | Y | Y | 210 | 0.48 | 64 | 84590 | 102200 | 7060 | 16180 | 13 | 2 |  | 2018-06-29 07:44 | 1517 | 123 |  | 37 | [16 empty] | 77.5 | 100 | 0 | 0 | 0 |  | 650 |  | 선택 | 해제 | 0 | 0 | 0 |  | 650 |  | 선택 | 해제 | 선택 | 미정 | 미정 | 선택 | 미정 |  | 미정 | BT180180 | H
B46420 | 2018-06-29 | 2 | A | TUNDISH교체 | 1 | B | AE4130MV | 합금강 | D | BM#2 | 1541 | 48 | 1664 | 1524 | 43 | 8700 |  | 1 | 0.25 | 20 |  | -2.51 | 1586 | 1663 | 3.32 | 0 | 0 | 19 | 42 | 70 | Y |  | 2018-06-29 08:07 | 84 | 1125 | -173 | 38 | 31 | 30 | 35 | 39 | 41 | 43 | 43 | 44 | 45 |  |  | 45 | 35 | 45 | 45 | 0 | 0 |  |  | Y | 0.2 |  | 2.7 | 2.63 | 1.89 |  |  |  | N | N | N | N | 150 | 0.46 | 56 | 100800 | 92340 | 2310 | 15500 | 7 | 2 |  | 2018-06-29 07:59 | 1586 | 129 |  | 19 |  | *턴디쉬 플럭스 120KG/15KG *슬리브 롱노즐 사용 *수소기준값초과(10분) 이상재 등록 | [14 empty] | 106.5 | 100 | 700 | 0 | 0 |  | 650 | 400 | 선택 | 선택 | 700 | 0 | 0 |  | 650 | 400 | 선택 | 선택 | 해제 | 미정 | 미정 | 미정 | 미정 |  | 미정 | RB230.00 | C
B46421 | 2018-06-29 | 2 | A |  | 2 | A | AE4130MV | 합금강 | D | BM#2 | 1582 | 44 | 1647 | 1524 | 37 | 7600 |  | 1 | 0.23 | 18 |  | -2.66 | 1566 | 1640 | 2.72 | 0 | 0 | 35 | 8 | 77 | Y |  | 2018-06-29 09:02 | 64 | 1137 | 44 | 39 | 36 | 35 | 33 | 32 | 31 | 30 | 29 | 28 | 27 | 26 |  | 26 | 33 | 36 | 26 | 0 | -0.22 |  | 45.02 | Y | -0.2 |  |  |  | 1.53 |  |  |  | N | N | N | N | 140 | 0.49 | 58 | 103380 | 95720 | 530 | 15400 | 7 | 2 |  | 2018-06-29 09:03 | 1566 | 124 |  | 23 | [16 empty] | 107.69 | 100 | 0 | 0 | 0 |  | 650 | 400 | 선택 | 선택 | 0 | 0 | 0 |  | 650 | 400 | 선택 | 선택 | 해제 | 미정 | 미정 | 미정 | 미정 |  | 미정 | RB180.00 | C
A46493 | 2018-06-29 | 1 | A |  | 4 | A | P-STB3D | 베어링강 | STB (SF) | BM#1 | 1589 | 43 | 1519 | 1546 | 36 | 5800 |  | 3 | 0.32 | 25 |  | -1.51 | 1522 | 1566 | 13.31 | 0 |  | 5 | 27 | 58 | Y |  | 2018-06-29 08:40 | 72 | 1132 | 25 | 30 | 34 | 35 | 36 | 37 | 36 | 36 | 35 | 35 | 34 | 34 | 33 | 33 | 34 | 37 | 33 | 36 | -0.11 | Y | 34.98 | Y | -0.2 | [7 empty] | Y | Y | Y | Y | 200 | 0.48 | 63 | 101508 | 98560 | 7070 | 15560 | 13 | 2 |  | 2018-06-29 08:46 | 1522 | 128 |  | 41 | [16 empty] | 96.17 | 100 | 0 | 0 | 0 |  | 650 |  | 선택 | 해제 | 0 | 0 | 0 |  | 650 |  | 선택 | 해제 | 선택 | 미정 | 미정 | 선택 | 미정 |  | 미정 | BT180180 | H
B46422 | 2018-06-29 | 2 | A |  | 3 | A | AE4130MV | 합금강 | D | BM#2 | 1611 | 40 | 1645 | 1554 | 35 | 7200 |  | 1 | 0.27 | 18 |  | -2.19 | 1569 | 1634 | 4.7 | 0 | 0 | 36 | 46 | 75 | Y |  | 2018-06-29 10:06 | 67 | 1142 | 24 | 28 | 32 | 34 | 34 | 34 | 33 | 32 | 31 | 30 | 30 | 29 |  | 29 | 31 | 34 | 29 | 34 | -0.12 | Y | 40 | Y | -0.2 |  |  |  | 1.51 |  |  |  | N | N | N | N | 130 | 0.5 | 58 | 86150 | 95890 | 490 | 14500 | 7 | 2 |  | 2018-06-29 10:23 | 1569 | 119 |  | 20 | [16 empty] | 89.51 | 100 | 0 | 0 | 0 |  | 650 | 400 | 선택 | 선택 | 0 | 0 | 0 |  | 650 | 400 | 선택 | 선택 | 해제 | 미정 | 미정 | 미정 | 미정 |  | 미정 | RB180.00 | C
A46494 | 2018-06-29 | 1 | A |  | 5 | A | P-STB3D | 베어링강 | STB (SF) | BM#1 | 1601 | 42 | 1566 | 1564 | 36 | 5900 |  | 3 | 0.31 | 28 |  | -1.37 | 1521 | 1564 | 13.43 | 0 |  | 22 | 30 | 51 | Y |  | 2018-06-29 09:45 | 71 | 1135 | 32 | 32 | 34 | 35 | 34 | 34 | 33 | 33 | 32 | 32 | 32 | 31 | 31 | 31 | 33 | 35 | 31 | 34 | -0.09 | Y | 45.02 | Y | 0 | [7 empty] | Y | Y | Y | Y | 190 | 0.48 | 61 | 101508 | 97570 | 7090 | 15640 | 13 | 2 |  | 2018-06-29 09:52 | 1521 | 134 |  | 42 | [16 empty] | 97.04 | 100 | 0 | 0 | 0 |  | 650 |  | 선택 | 해제 | 0 | 0 | 0 |  | 650 |  | 선택 | 해제 | 선택 | 미정 | 미정 | 선택 | 미정 |  | 미정 | BT180180 | H
B46423 | 2018-06-29 | 2 | A |  | 4 | A | AE4130MV | 합금강 | D | BM#2 | 1576 | 45 | 1634 | 1525 | 41 | 8800 |  | 1 | 0.27 | 18 |  | -2.3 | 1570 | 1639 | 5.15 | 0 | 0 | 1 | 76 | 78 | Y |  | 2018-06-29 11:10 | 68 | 1074 | 29 | 32 | 34 | 34 | 34 | 33 | 32 | 32 | 31 | 30 | 28 | 27 | 25 | 25 | 31 | 34 | 25 | 34 | -0.18 |  | 50 | Y | -0.4 |  |  |  | 1.39 |  |  |  | N | N | N | N | 120 | 0.46 | 66 | 103380 | 102420 | 2190 | 14700 | 7 | 2 |  | 2018-06-29 11:14 | 1576 | 116 |  | 18 |  | *전공정 지연 감속주입 | [14 empty] | 98.93 | 100 | 0 | 0 | 0 |  | 650 | 400 | 선택 | 선택 | 0 | 0 | 0 |  | 650 | 400 | 선택 | 선택 | 해제 | 미정 | 미정 | 미정 | 미정 |  | 미정 | RB180.00 | C
A46495 | 2018-06-29 | 1 | A |  | 6 | A | P-STB3D | 베어링강 | STB (SF) | BM#1 | 1605 | 42 | 1580 | 1540 | 36 | 6200 |  | 3 | 0.31 | 26 |  | -1.46 | 1519 | 1562 | 15.7 | 0 |  | 32 | 28 | 52 | Y |  | 2018-06-29 10:48 | 69 | 1133 | 29 | 32 | 35 | 36 | 37 | 37 | 36 | 36 | 35 | 34 | 34 | 33 | 32 | 32 | 34 | 37 | 32 | 36 | -0.11 | Y | 45 | Y | 0 | [7 empty] | Y | Y | Y | Y | 180 | 0.43 | 68 | 101508 | 94660 | 7140 | 17130 | 13 | 2 |  | 2018-06-29 10:58 | 1519 | 132 |  | 43 |  | *전공정 지연으로 감속주입-정속주입 강종 감속으로 이상재 등록 | [14 empty] | 99.81 | 100 | 0 | 0 | 0 |  | 650 |  | 선택 | 해제 | 0 | 0 | 0 |  | 650 |  | 선택 | 해제 | 선택 | 미정 | 미정 | 선택 | 미정 |  | 미정 | BT180180 | H
C44949 | 2018-06-29 | 3 | A |  | 5 | A | AE4130MV | 합금강 | D | BM#2 | 1576 | 54 | 1629 | 1543 | 41 | 8100 |  | 2 | 0.27 | 18 |  | -2.12 | 1568 | 1619 | 0.32 | 0 |  | 31 | 49 | 93 | Y |  | 2018-06-29 12:18 | 66 | 1078 | 26 | 29 | 31 | 31 | 31 | 30 | 29 | 28 | 27 | 27 | 26 | 26 |  | 26 | 29 | 31 | 26 | 31 | -0.11 |  | 45 | Y | 0 |  |  |  | 1.33 |  |  |  | N | N | N | N | 110 | 0.5 | 61 | 99196 | 102380 | 130 | 14000 | 7 | 2 |  | 2018-06-29 12:28 | 1568 | 112 |  | 19 | [16 empty] | 97.06 | 100 | 0 | 0 | 0 |  | 650 | 400 | 선택 | 선택 | 0 | 0 | 0 |  | 650 | 400 | 선택 | 선택 | 해제 | 미정 | 미정 | 미정 | 미정 |  | 미정 | RB120.00 | C
B46424 | 2018-06-29 | 2 | A |  | 7 | B | P-STB3D | 베어링강 | STB (SF) | BM#1 | 1531 | 29 | 1552 | 1494 | 22 | 8500 |  | 3 | 0.31 | 25 |  | -1.67 | 1503 | 1552 | 12.84 | 0 |  | 16 | 8 | 56 | Y |  | 2018-06-29 12:29 | 53 | 1131 | 31 | 30 | 30 | 30 | 30 | 29 | 28 | 27 | 26 | 25 | 24 | 24 | 22 | 22 | 27 | 30 | 22 | 30 | -0.15 |  | 55 | Y | 0 | [7 empty] | Y | Y | Y | Y | 230 | 0.48 | 66 | 101508 | 103460 | 7000 | 15100 | 13 | 2 |  | 2018-06-29 12:34 | 1503 | 122 |  | 13 |  | *샘플채취 ID:103.203 | [14 empty] | 91.9 | 100 | 0 | 0 | 300 |  | 650 |  | 선택 | 해제 | 0 | 0 | 300 |  | 650 |  | 선택 | 해제 | 선택 | 미정 | 미정 | 선택 | 미정 |  | 미정 | BT180180 | H
B46425 | 2018-06-29 | 2 | B |  | 6 | A | AE4130MV | 합금강 | D | BM#2 | 1622 | 40 | 1634 | 1576 | 34 | 7200 |  | 1 | 0.23 | 18 |  | -2.1 | 1564 | 1636 | 4.77 | 0 | 0 | 35 | 9 | 55 | Y |  | 2018-06-29 13:23 | 62 | 1127 | 24 | 27 | 29 | 30 | 30 | 30 | 29 | 28 | 27 | 26 | 24 | 23 |  | 23 | 27 | 30 | 23 | 30 | -0.17 | Y | 40.02 | Y | -0.2 |  |  |  | 1.43 |  |  |  | N | N | N | N | 100 | 0.51 | 59 | 102354 | 99910 | 1230 | 14000 | 7 | 2 | 20 | 2018-06-29 13:22 | 1568 | 118 |  | 18 | [16 empty] | 100.94 | 100 | 0 | 0 | 0 |  | 650 | 400 | 선택 | 선택 | 0 | 0 | 0 |  | 650 | 400 | 선택 | 선택 | 해제 | 미정 | 미정 | 미정 | 미정 |  | 미정 | RB120.00 | H
A46496 | 2018-06-29 | 1 | B |  | 8 | A | P-STB3D | 베어링강 | STB (SF) | BM#1 | 1613 | 47 | 1578 | 1533 | 42 | 7100 |  | 3 | 0.32 | 29 |  | 0 | 1559 | 1559 | 17.49 | 0 |  | 19 | 43 | 146 | Y |  | 2018-06-29 13:39 | 109 | 1148 | 19 | 32 | 38 | 42 | 44 | 44 | 44 | 43 | 41 | 40 | 40 | 40 | 40 | 40 | 39 | 44 | 40 | 44 | -0.1 | Y | 40.73 | Y | 0 | [7 empty] | Y | Y | Y | Y | 220 | 0.48 | 61 | 84590 | 93310 | 7070 | 15600 | 13 | 2 |  | 2018-06-29 13:46 | 1517 | 105 |  | 13 | [16 empty] | 84.29 | 100 | 0 | 0 | 0 |  | 650 |  | 선택 | 해제 | 0 | 0 | 0 |  | 650 |  | 선택 | 해제 | 선택 | 미정 | 미정 | 선택 | 미정 |  | 미정 | BT180180 | H
B46426 | 2018-06-29 | 2 | B |  | 7 | A | AE4130MV | 합금강 | D | BM#2 | 1609 | 48 | 1595 | 1545 | 43 | 5000 |  | 1 | 0.23 | 21 |  | -1.94 | 1579 | 1640 | 2.38 | 0 | 0 | 36 | 47 | 66 | Y |  | 2018-06-29 14:24 | 77 | 1149 | 31 | 38 | 43 | 45 | 45 | 44 | 44 | 44 | 43 | 43 | 41 |  |  | 41 | 42 | 45 | 41 | 44 | -0.1 | Y | 35.02 | Y | -0.4 |  |  |  | 1.25 |  |  |  | N | N | N | N | 150 | 0.49 | 59 | 94787 | 97250 | 1440 | 16500 | 7 | 2 | 40 | 2018-06-29 14:11 | 1579 | 113 |  | 20 | [16 empty] | 96.08 | 100 | 0 | 0 | 0 |  | 650 | 400 | 선택 | 선택 | 0 | 0 | 0 |  | 650 | 400 | 선택 | 선택 | 해제 | 미정 | 미정 | 미정 | 미정 |  | 미정 | RB120.00 | C
A46497 | 2018-06-29 | 1 | B |  | 9 | A | P-STB3D | 베어링강 | STB (SF) | BM#1 | 1590 | 45 | 1569 | 1536 | 38 | 6600 |  | 3 | 0.3 | 28 |  | -1.38 | 1515 | 1559 | 15.35 | 0 |  | 5 | 28 | 151 | Y |  | 2018-06-29 14:39 | 65 | 1133 | 39 | 39 | 40 | 40 | 40 | 39 | 38 | 37 | 37 | 36 | 36 | 35 |  | 35 | 38 | 40 | 35 | 40 | -0.11 |  | 45 | Y | -0.2 | [7 empty] | Y | Y | Y | Y | 210 | 0.48 | 58 | 101508 | 91790 | 7070 | 15200 | 13 | 2 |  | 2018-06-29 14:45 | 1515 | 102 |  | 15 | [16 empty] | 102.74 | 100 | 0 | 0 | 0 |  | 650 |  | 선택 | 해제 | 0 | 0 | 0 |  | 650 |  | 선택 | 해제 | 선택 | 미정 | 미정 | 선택 | 미정 |  | 미정 | BT180180 | H
B46427 | 2018-06-29 | 2 | B | TUNDISH교체전 | 8 | A | AE4130MV | 합금강 | D | BM#2 | 1586 | 45 | 1637 | 1546 | 38 | 7600 |  | 1 | 0.24 | 19 |  | -2.05 | 1575 | 1633 | 2.21 | 0 | 0 | 1 | 77 | 58 | Y |  | 2018-06-29 15:28 | 73 | 1137 | 39 | 43 | 44 | 44 | 43 | 42 | 40 | 39 | 38 | 37 | 35 | 33 |  | 33 | 40 | 44 | 33 | 0 | -0.24 |  | 45.02 | Y | -0.4 |  |  |  | 1.21 |  |  |  | N | N | N | N | 140 | 0.49 | 64 | 91115 | 103140 | 760 | 2000 | 7 | 2 | 10 | 2018-06-29 15:32 | 1575 | 106 |  | 17 |  |  | 33CF0B95B7DA4A05BA349C6A5455FF17 | 082BE3E7F3A244DD8E56C79AC58DC985 | F48850F63AFE4E57891A377A4CDB9F0C | [11 empty] | 87.69 | 100 | 0 | 2600 | 0 |  | 650 | 400 | 선택 | 선택 | 0 | 2850 | 0 |  | 650 | 400 | 선택 | 선택 | 해제 | 미정 | 미정 | 미정 | 미정 |  | 미정 | RB120.00 | H
A46498 | 2018-06-29 | 1 | B |  | 10 | A | P-STB3D | 베어링강 | STB (SF) | BM#1 | 1575 | 46 | 1542 | 1539 | 40 | 6700 |  | 3 | 0.29 | 29 |  | -1.02 | 1509 | 1542 | 15.34 | 0 |  | 32 | 29 | 76 | Y |  | 2018-06-29 15:37 | 59 | 1086 | 35 | 33 | 34 | 34 | 35 | 34 | 33 | 33 | 32 | 31 | 30 | 29 | 28 | 27 | 32 | 35 | 27 | 34 | -0.18 | Y | 45 | Y | -0.2 | [7 empty] | Y | Y | Y | Y | 200 | 0.45 | 69 | 101508 | 95660 | 7020 | 15900 | 13 | 2 |  | 2018-06-29 15:44 | 1509 | 102 |  | 15 |  | *전 공정작업지연 감속주입 *정속유지강종 감속주입 이상재ID:103~106.203~206 | [14 empty] | 98.89 | 100 | 0 | 0 | 0 |  | 650 |  | 선택 | 해제 | 0 | 0 | 0 |  | 650 |  | 선택 | 해제 | 선택 | 미정 | 미정 | 선택 | 미정 |  | 미정 | BT180180 | H
A46499 | 2018-06-29 | 1 | B |  | 11 | A | P-STB3D | 베어링강 | STB (SF) | BM#1 | 1618 | 41 | 1539 | 1544 | 36 | 5800 |  | 3 | 0.31 | 27 |  | -1.19 | 1502 | 1539 | 14.56 | 0 |  | 22 | 31 | 207 | Y |  | 2018-06-29 16:43 | 52 | 1085 | 25 | 24 | 24 | 24 | 24 | 23 | 22 | 20 | 19 | 18 | 18 | 17 | 17 | 17 | 21 | 24 | 17 | 24 | -0.13 |  | 55.02 | Y | 0 | [7 empty] | Y | Y | Y | Y | 190 | 0.48 | 66 | 101508 | 102650 | 3350 | 16200 | 13 | 2 |  | 2018-06-29 16:51 | 1502 | 96 |  | 19 | [16 empty] | 92.57 | 100 | 0 | 0 | 0 |  | 650 |  | 선택 | 해제 | 0 | 0 | 0 |  | 650 |  | 선택 | 해제 | 선택 | 미정 | 미정 | 선택 | 미정 |  | 미정 | BT180180 | H
B46428 | 2018-06-29 | 2 | B | TUNDISH교체 | 1 | A | SM45CS | 탄소강 | B | BM#2 | 1624 | 43 | 1644 | 1567 | 33 | 6300 |  | 1 | 0.22 | 20 |  | -2.16 | 1578 | 1634 | 1.92 | 0 | 0 | 16 | 9 | 52 | Y |  | 2018-06-29 16:37 | 85 | 1078 | -288 | -159 | 25 | 24 | 16 | 20 | 25 | 27 | 29 | 29 | 30 | 31 | 31 | 31 | 21 | 31 | 31 | 0 | 0 |  | 5 | Y | 0 | 1.1 | 2.06 | 2.06 |  |  |  |  | N | N | N | N | 150 | 0.49 | 56 | 98460 | 95480 | 2410 | 15300 | 12 | 1 | 10 | 2018-06-29 16:40 | 1578 | 133 |  | 40 |  | * T/D 용강량 실측:1200mm / 19.4 TON * T/D FLUX 용탕부: 120 KG / 유탕부: 15KG 투입 * 슬리브 롱노즐( Y자형 ) 사용 | [14 empty] | 99.76 | 100 | 1500 | 0 | 0 |  | 650 | 700 | 선택 | 선택 | 1500 | 0 | 0 |  | 650 | 700 | 선택 | 선택 | 해제 | 미정 | 미정 | 미정 | 미정 |  | 미정 | RB120.00 | H
B46429 | 2018-06-29 | 2 | B |  | 2 | A | SM45CS | 탄소강 | B | BM#2 | 1607 | 43 | 1625 | 1556 | 28 | 5800 |  | 1 | 0.22 | 17 |  | -2.27 | 1563 | 1620 | 1.89 | 0 | 0 | 35 | 10 | 65 | Y |  | 2018-06-29 17:36 | 70 | 1086 | 30 | 27 | 27 | 27 | 26 | 26 | 25 | 24 | 23 | 22 | 21 | 19 |  | 19 | 25 | 27 | 19 | 27 | -0.18 |  | 44.17 | Y | -0.4 | [7 empty] | N | N | N | N | 140 | 0.51 | 57 | 87672 | 95750 | 1550 | 16000 | 12 | 1 | 20 | 2018-06-29 17:34 | 1563 | 132 |  | 40 | [16 empty] | 98.73 | 100 | 0 | 0 | 0 |  | 650 | 700 | 선택 | 선택 | 0 | 0 | 0 |  | 650 | 700 | 선택 | 선택 | 해제 | 미정 | 미정 | 미정 | 미정 |  | 미정 | RB110.00 | C
A46500 | 2018-06-29 | 1 | B |  | 12 | A | P-STB3D | 베어링강 | STB (SF) | BM#1 | 1635 | 41 | 1561 | 1551 | 35 | 5600 |  | 3 | 0.3 | 28 |  | -1.42 | 1516 | 1561 | 14.91 | 0 |  | 19 | 44 | 78 | Y |  | 2018-06-29 17:47 | 66 | 1092 | 16 | 25 | 32 | 35 | 37 | 37 | 37 | 37 | 37 | 36 | 35 | 34 | 34 | 34 | 33 | 37 | 34 | 37 | -0.07 | Y | 40 | Y | 0 | [7 empty] | Y | Y | Y | Y | 180 | 0.48 | 65 | 101508 | 99080 | 7030 | 16100 | 13 | 2 |  | 2018-06-29 17:54 | 1516 | 106 |  | 23 | [16 empty] | 95.76 | 100 | 0 | 0 | 0 |  | 650 |  | 선택 | 해제 | 0 | 0 | 0 |  | 650 |  | 선택 | 해제 | 선택 | 미정 | 미정 | 선택 | 미정 |  | 미정 | BT180180 | H
B46430 | 2018-06-29 | 2 | B |  | 3 | A | SM45CS | 탄소강 | B | BM#2 | 1645 | 42 | 1637 | 1555 | 27 | 5700 |  | 1 | 0.25 | 22 |  | -2.25 | 1561 | 1628 | 3.52 | 0 | 0 | 36 | 48 | 62 | Y |  | 2018-06-29 18:34 | 68 | 1087 | 23 | 27 | 30 | 31 | 32 | 31 | 31 | 30 | 29 | 27 |  |  |  | 27 | 29 | 32 | 27 | 31 | -0.2 | Y | 24.98 | Y | -0.4 | [7 empty] | N | N | N | N | 130 | 0.51 | 53 | 90576 | 89390 | 1170 | 15400 | 12 | 1 | 40 | 2018-06-29 18:56 | 1561 | 129 |  | 42 | [16 empty] | 100.08 | 100 | 0 | 0 | 0 |  | 650 | 700 | 선택 | 선택 | 0 | 0 | 0 |  | 650 | 700 | 선택 | 선택 | 해제 | 미정 | 미정 | 미정 | 미정 |  | 미정 | RB120.00 | C
A46501 | 2018-06-29 | 1 | B |  | 13 | A | P-STB3D | 베어링강 | STB (SF) | BM#1 | 1630 | 41 | 1557 | 1548 | 31 | 5300 |  | 3 | 0.31 | 28 |  | -1.65 | 1504 | 1557 | 15.31 | 0 |  | 5 | 29 | 77 | Y |  | 2018-06-29 18:55 | 54 | 1080 | 33 | 31 | 31 | 31 | 30 | 29 | 28 | 27 | 27 | 26 | 25 | 24 | 24 | 24 | 28 | 31 | 24 | 31 | -0.14 |  | 50 | Y | 0 | [7 empty] | Y | Y | Y | Y | 230 | 0.48 | 63 | 101508 | 98010 | 7020 | 16000 | 13 | 2 |  | 2018-06-29 19:05 | 1504 | 104 |  | 20 | [16 empty] | 96.67 | 100 | 0 | 0 | 0 |  | 650 |  | 선택 | 해제 | 0 | 0 | 0 |  | 650 |  | 선택 | 해제 | 선택 | 미정 | 미정 | 선택 | 미정 |  | 미정 | BT180180 | H
B46431 | 2018-06-29 | 2 | B |  | 4 | A | SM45CS | 탄소강 | B | BM#2 | 1626 | 42 | 1625 | 1547 | 27 | 5400 |  | 1 | 0.23 | 17 |  | -2.03 | 1560 | 1610 | 1.8 | 0 | 0 | 1 | 78 | 60 | Y |  | 2018-06-29 19:33 | 67 | 1077 | 26 | 29 | 30 | 31 | 31 | 30 | 29 | 28 | 27 | 25 | 23 |  |  | 23 | 28 | 31 | 23 | 0 | -0.23 | Y | 35 | Y | -0.4 | [7 empty] | N | N | N | N | 120 | 0.5 | 59 | 97238 | 98360 | 520 | 14700 | 12 | 1 | 10 | 2018-06-29 19:46 | 1560 | 123 |  | 39 | [16 empty] | 98.37 | 100 | 0 | 0 | 0 |  | 650 | 700 | 선택 | 선택 | 0 | 0 | 0 |  | 650 | 700 | 선택 | 선택 | 해제 | 미정 | 미정 | 미정 | 미정 |  | 미정 | RB110.00 | C
A46502 | 2018-06-29 | 1 | B | TUNDISH교체전 | 14 | A | P-STB3D | 베어링강 | STB (SF) | BM#1 | 1572 | 46 | 1547 | 1508 | 41 | 7100 |  | 3 | 0.31 | 30 |  | -0.95 | 1515 | 1547 | 15.9 | 0 |  | 32 | 30 | 69 | Y |  | 2018-06-29 19:56 | 65 | 1079 | 23 | 28 | 33 | 35 | 36 | 36 | 36 | 36 | 35 | 35 | 34 | 34 |  | 34 | 33 | 36 | 34 | 36 | -0.06 | Y | 34.97 | Y | 0 | [8 empty] | Y | Y | M | 220 | 0.48 | 62 | 83438 | 98160 | 6990 | 3000 | 13 | 2 |  | 2018-06-29 20:03 | 1515 | 113 |  | 24 |  |  | 7BB6C5319FF542BEBD10EF9D03C4B0BF | 3214848B2BFF45AD974CE3F2D002B8BF | C94C8776942543E09034749EA4E423C8 | [11 empty] | 79.35 | 100 | 0 | 3500 | 0 |  | 650 |  | 선택 | 해제 | 0 | 3600 | 0 |  | 650 |  | 선택 | 해제 | 선택 | 미정 | 미정 | 선택 | 미정 |  | 미정 | BT180180 | H
B46432 | 2018-06-29 | 2 | D |  | 5 | B | SM45CS | 탄소강 | B | BM#2 | 1609 | 47 | 1604 | 1554 | 26 | 5300 |  | 1 | 0.24 | 15 |  | -2.15 | 1562 | 1605 | 1.55 | 0 | 0 | 16 | 10 | 37 | Y |  | 2018-06-29 20:33 | 69 | 1081 | 23 | 25 | 26 | 27 | 27 | 27 | 26 | 26 | 25 | 24 | 23 | 23 |  | 23 | 25 | 27 | 23 | 27 | -0.11 | Y | 35.58 | Y | 0 | [7 empty] | N | N | N | N | 110 | 0.51 | 58 | 93335 | 97190 | 2330 | 15000 | 12 | 1 | 40 | 2018-06-29 20:50 | 1562 | 123 |  | 41 | [16 empty] | 93.8 | 100 | 0 | 0 | 0 |  | 650 | 700 | 선택 | 선택 | 0 | 0 | 0 |  | 650 | 700 | 선택 | 선택 | 해제 | 미정 | 미정 | 미정 | 미정 |  | 미정 | BM510510 | C
A46503 | 2018-06-29 | 1 | D | TUNDISH교체 | 1 | A | STB2 | 베어링강 | STB (SF) | BM#1 | 1558 | 52 | 1580 | 1535 | 47 | 8100 |  | 3 | 0.3 | 28 |  | -1.93 | 1531 | 1592 | 16.19 | 0 |  | 22 | 32 | 59 | Y |  | 2018-06-29 21:16 | 75 | 1083 | 12 | 25 | 24 | 30 | 33 | 34 | 35 | 36 | 36 | 36 | 37 |  |  | 37 | 32 | 37 | 37 | 36 | 0 |  |  | Y | 0.2 |  | 1.91 | 1.91 | [5 empty] | N | N | M | 230 | 0.46 | 60 | 101508 | 95020 | 7480 | 15200 | 9 | 2 |  | 2018-06-29 21:19 | 1531 | 127 |  | 31 | 12 | *T/Dflux 유15kg 용275kg | [14 empty] | 99.03 | 100 | 1500 | 0 | 0 |  | 650 |  | 선택 | 해제 | 1500 | 0 | 0 |  | 650 |  | 선택 | 해제 | 선택 | 미정 | 미정 | 선택 | 미정 |  | 미정 | BT180180 | H
B46433 | 2018-06-29 | 2 | D |  | 6 | A | SM45CB | 탄소강 | SM45C | BM#2 | 1584 | 45 | 1604 | 1547 | 27 | 5700 |  | 1 | 0.25 | 16 |  | 0 | 1552 | 1606 | 0 | 3.79 | 0 | 35 | 11 | 39 | Y |  | 2018-06-29 21:45 | 59 | 1090 | 25 | 29 | 31 | 31 | 31 | 31 | 31 | 30 | 29 | 28 | 26 |  |  | 26 | 30 | 31 | 26 | 31 | -0.13 |  | 39.98 | Y | -0.4 | [7 empty] | N | N | N | N | 100 | 0.51 | 55 | 101196 | 94210 | 2010 | 14300 | 12 | 1 | 10 | 2018-06-29 21:47 | 1552 | 118 |  | 29 | [16 empty] | 105.3 | 100 | 0 | 0 | 0 |  | 650 | 400 | 선택 | 해제 | 0 | 0 | 0 |  | 650 | 400 | 선택 | 해제 | 해제 | 미정 | 미정 | 미정 | 미정 |  | 미정 | RB120.00 | H
A46504 | 2018-06-29 | 1 | D |  | 2 | A | STB2 | 베어링강 | STB (SF) | BM#1 | 1586 | 46 | 1554 | 1530 | 42 | 7000 |  | 3 | 0.28 | 29 |  | -1.45 | 1523 | 1570 | 16.3 | 0 |  | 19 | 45 | 71 | Y |  | 2018-06-29 22:18 | 67 | 1088 | 35 | 33 | 32 | 32 | 33 | 32 | 31 | 31 | 31 | 31 | 30 | 29 | 29 | 28 | 31 | 33 | 28 | 32 | -0.11 | Y | 45.03 | Y | -0.2 |  |  |  | 1.27 |  |  |  | Y | Y | Y | Y | 220 | 0.48 | 66 | 101508 | 100960 | 7060 | 15700 | 9 | 1 |  | 2018-06-29 22:26 | 1523 | 122 |  | 31 | [16 empty] | 93.47 | 100 | 0 | 0 | 0 |  | 650 |  | 선택 | 해제 | 0 | 0 | 0 |  | 650 |  | 선택 | 해제 | 선택 | 미정 | 미정 | 선택 | 미정 |  | 미정 | BT180180 | H
B46434 | 2018-06-29 | 2 | D |  | 7 | A | SM45CB | 탄소강 | SM45C | BM#2 | 1617 | 39 | 1617 | 1545 | 27 | 5600 |  | 1 | 0.27 | 17 |  | -1.85 | 1553 | 1605 | 0 | 5.09 | 0 | 36 | 49 | 46 | Y |  | 2018-06-29 22:48 | 60 | 1089 | 27 | 31 | 33 | 33 | 33 | 33 | 32 | 31 | 30 | 29 | 27 |  |  | 27 | 31 | 33 | 27 | 33 | -0.15 |  | 40 | Y | -0.4 | [7 empty] | N | N | N | N | 150 | 0.5 | 58 | 97612 | 97640 | 1780 | 1500 | 12 | 1 | 20 | 2018-06-29 23:06 | 1553 | 116 |  | 26 | [16 empty] | 98.3 | 100 | 0 | 0 | 0 |  | 650 | 400 | 선택 | 해제 | 0 | 0 | 0 |  | 650 | 400 | 선택 | 해제 | 해제 | 미정 | 미정 | 미정 | 미정 |  | 미정 | RB130.00 | C
A46505 | 2018-06-29 | 1 | D |  | 3 | A | STB2 | 베어링강 | STB (SF) | BM#1 | 1610 | 51 | 1554 | 1539 | 44 | 5700 |  | 3 | 0.29 | 28 |  | -1.29 | 1513 | 1554 | 17.04 | 0 |  | 5 | 30 | 77 | Y |  | 2018-06-29 23:18 | 57 | 1079 | 28 | 25 | 25 | 24 | 24 | 24 | 23 | 22 | 21 | 21 | 20 | 20 | 19 | 18 | 23 | 25 | 18 | 24 | -0.13 |  | 55.03 | Y | -0.2 |  |  |  | 1.61 |  |  |  | Y | Y | Y | Y | 210 | 0.48 | 66 | 101508 | 101150 | 7040 | 15300 | 9 | 1 |  | 2018-06-29 23:25 | 1513 | 131 |  | 37 | [16 empty] | 93.3 | 100 | 0 | 0 | 0 |  | 650 |  | 선택 | 해제 | 0 | 0 | 0 |  | 650 |  | 선택 | 해제 | 선택 | 미정 | 미정 | 선택 | 미정 |  | 미정 | BT180180 | H
B46435 | 2018-06-29 | 2 | D |  | 8 | A | SM45CB | 탄소강 | SM45C | BM#2 | 1564 | 39 | 1625 | 1537 | 30 | 6100 |  | 1 | 0.25 | 16 |  | -2.27 | 1570 | 1620 | 0 | 3.24 | 0 | 6 | 1 | 14356 | Y |  | 2018-06-29 23:42 | 77 | 1154 | 24 | 29 | 33 | 36 | 37 | 38 | 38 | 38 | 37 | 36 | 35 | 33 |  | 33 | 35 | 38 | 33 | 38 | -0.17 | Y | 29.98 | Y | -0.4 | [7 empty] | N | N | N | N | 140 | 0.5 | 58 | 102738 | 95280 | 590 | 14700 | 12 | 1 | 30 | 2018-06-30 00:08 | 1570 | 116 |  | 33 |  | * 래들 대보수 후 첫 HEAT * 샘플채취 ID:303,403(300mm) | [14 empty] | 107.3 | 100 | 0 | 0 | 300 |  | 650 | 400 | 선택 | 해제 | 0 | 0 | 300 |  | 650 | 400 | 선택 | 해제 | 해제 | 미정 | 미정 | 미정 | 미정 |  | 미정 | RB120.00 | C
A46506 | 2018-06-29 | 1 | D |  | 4 | A | STB2 | 베어링강 | STB (SF) | BM#1 | 1592 | 43 | 1562 | 1537 | 38 | 6000 |  | 3 | 0.28 | 28 |  | -1.68 | 1509 | 1562 | 11.28 | 0 |  | 32 | 31 | 78 | Y |  | 2018-06-30 00:30 | 53 | 1086 | 17 | 17 | 18 | 19 | 19 | 18 | 18 | 17 | 16 | 15 | 15 | 14 | 13 | 12 | 16 | 19 | 12 | 18 | -0.14 | Y | 50.07 | Y | -0.2 |  |  |  | 1.3 |  |  |  | Y | Y | Y | Y | 200 | 0.48 | 68 | 101508 | 103600 | 7070 | 15700 | 9 | 1 |  | 2018-06-30 00:42 | 1509 | 116 |  | 33 | 22 | [15 empty] | 91.24 | 100 | 0 | 0 | 0 |  | 650 |  | 선택 | 해제 | 0 | 0 | 0 |  | 650 |  | 선택 | 해제 | 선택 | 미정 | 미정 | 선택 | 미정 |  | 미정 | BT180180 | H
B46436 | 2018-06-29 | 2 | D |  | 9 | B | SM45CB | 탄소강 | SM45C | BM#2 | 1592 | 39 | 1616 | 1555 | 25 | 5000 |  | 1 | 0.22 | 18 |  | 0 | 1555 | 1604 | 0 | 3.66 | 0 | 16 | 11 | 52 | Y |  | 2018-06-30 00:51 | 62 | 1087 | 30 | 31 | 31 | 31 | 31 | 31 | 30 | 29 | 28 | 27 | 26 |  |  | 26 | 30 | 31 | 26 | 31 | -0.12 |  | 40 | Y | -0.2 | [7 empty] | N | N | N | N | 130 | 0.5 | 59 | 101032 | 96220 | 3010 | 14600 | 12 | 1 | 40 | 2018-06-30 01:07 | 1555 | 112 |  | 24 | [16 empty] | 101.9 | 100 | 0 | 0 | 0 |  | 650 | 400 | 선택 | 해제 | 0 | 0 | 0 |  | 650 | 400 | 선택 | 해제 | 해제 | 미정 | 미정 | 미정 | 미정 |  | 미정 | RB120.00 | C
B46437 | 2018-06-29 | 2 | D |  | 10 | A | SM45CB | 탄소강 | SM45C | BM#2 | 1581 | 40 | 1595 | 1537 | 32 | 6200 |  | 1 | 0.25 | 16 |  | 0 | 1599 | 1599 | 0 | 4.33 | 0 | 35 | 12 | 53 | Y |  | 2018-06-30 02:04 | 106 | 1087 | 26 | 29 | 30 | 31 | 31 | 29 | 28 | 27 | 26 | 25 | 23 | 21 |  | 21 | 28 | 31 | 21 | 0 | -0.25 | Y | 40 | Y | -0.4 | [7 empty] | N | N | N | N | 120 | 0.51 | 60 | 150833 | 102070 | 1080 | 14400 | 12 | 1 | 10 | 2018-06-30 02:07 | 1556 | 96 |  | 13 |  | * 유사강종 연연주 혼탕부 ID:307~309/407~409이상재등록 | [14 empty] | 146.37 | 100 | 0 | 0 | 0 |  | 650 | 400 | 선택 | 해제 | 0 | 0 | 0 |  | 650 | 400 | 선택 | 해제 | 해제 | 미정 | 미정 | 미정 | 선택 | 9 | 미정 | RB130.00 | C
A46507 | 2018-06-29 | 1 | D |  | 5 | A | STB2 | 베어링강 | STB (SF) | BM#1 | 1570 | 45 | 1540 | 1531 | 40 | 6300 |  | 3 | 0.29 | 28 |  | -0.72 | 1517 | 1540 | 13.65 | 0 |  | 22 | 33 | 64 | Y |  | 2018-06-30 01:33 | 61 | 1087 | 12 | 16 | 20 | 23 | 24 | 24 | 24 | 23 | 22 | 22 | 22 | 21 | 21 | 21 | 21 | 24 | 21 | 24 | -0.06 | Y | 44.88 | Y | 0 |  |  |  | 1.2 |  |  |  | Y | Y | Y | Y | 190 | 0.48 | 66 | 101508 | 102440 | 7100 | 15100 | 9 | 1 |  | 2018-06-30 01:41 | 1517 | 127 |  | 39 | [16 empty] | 92.2 | 100 | 0 | 0 | 0 |  | 650 |  | 선택 | 해제 | 0 | 0 | 0 |  | 650 |  | 선택 | 해제 | 선택 | 미정 | 미정 | 선택 | 미정 |  | 미정 | BT180180 | H
B46438 | 2018-06-29 | 2 | D |  | 11 | A | SM45C | 탄소강 | SM45C | BM#2 | 1588 | 37 | 1587 | 1535 | 29 | 5400 |  | 1 | 0.21 | 15 |  | 0 | 1546 | 1590 | 0 | 2.61 | 0 | 36 | 50 | 68 | Y |  | 2018-06-30 03:14 | 53 | 1087 | 25 | 29 | 30 | 30 | 29 | 28 | 27 | 26 | 24 | 23 | 21 | 19 |  | 19 | 27 | 30 | 19 | 0 | -0.24 |  | 45.02 | Y | -0.4 | [7 empty] | N | N | N | N | 110 | 0.47 | 60 | 51852 | 93730 | 1340 | 13900 | 12 | 1 | 20 | 2018-06-30 03:12 | 1546 | 88 |  | 6 |  | * 유사강종 연연주 혼탕부 ID:301/401 이상재등록 * 전공정 작업지연 감속10%이상 주입 이상공정 등록 및 생관통보. | [14 empty] | 54.64 | 100 | 0 | 0 | 0 |  | 650 | 400 | 선택 | 해제 | 0 | 0 | 0 |  | 650 | 400 | 선택 | 해제 | 해제 | 미정 | 미정 | 미정 | 미정 |  | 미정 | RB120.00 | C
A46508 | 2018-06-29 | 1 | D |  | 6 | A | STB2 | 베어링강 | STB (SF) | BM#1 | 1587 | 42 | 1547 | 1533 | 40 | 6000 |  | 3 | 0.28 | 25 |  | -1.34 | 1508 | 1547 | 9.82 | 0 |  | 19 | 46 | 70 | Y |  | 2018-06-30 02:51 | 52 | 1087 | 20 | 21 | 22 | 23 | 23 | 23 | 22 | 21 | 19 | 20 | 19 | 18 | 18 | 17 | 20 | 23 | 17 | 23 | -0.11 | Y | 55.03 | Y | -0.2 |  |  |  | 1.33 |  |  |  | Y | Y | Y | Y | 180 | 0.48 | 72 | 101508 | 109660 | 7040 | 15800 | 9 | 1 |  | 2018-06-30 03:00 | 1508 | 113 |  | 29 | 18 | [15 empty] | 86.5 | 0 | 0 | 0 | 0 |  | 650 |  | 선택 | 해제 | 0 | 0 | 0 |  | 650 |  | 선택 | 해제 | 선택 | 미정 | 미정 | 선택 | 미정 |  | 미정 | BT180180 | H
B46439 | 2018-06-29 | 2 | D |  | 12 | A | SM45C | 탄소강 | SM45C | BM#2 | 1613 | 36 | 1607 | 1554 | 22 | 4600 |  | 1 | 0.22 | 16 |  | 0 | 1542 | 1601 | 0 | 2.87 | 0 | 6 | 2 | 80 | Y |  | 2018-06-30 04:15 | 49 | 1087 | 21 | 23 | 25 | 25 | 24 | 23 | 22 | 21 | 19 | 18 | 17 | 16 |  | 16 | 21 | 25 | 16 | 0 | -0.2 |  | 45.02 | Y | -0.2 | [7 empty] | N | N | N | N | 100 | 0.45 | 62 | 101854 | 93890 | 150 | 15100 | 12 | 1 | 10 | 2018-06-30 04:12 | 1542 | 85 |  | 9 |  | * 전공정 작업지연 감속10%이상 주입 이상공정 등록 및 생관통보. | [14 empty] | 108.36 | 100 | 0 | 0 | 0 |  | 650 | 400 | 선택 | 해제 | 0 | 0 | 0 |  | 650 | 400 | 선택 | 해제 | 해제 | 미정 | 미정 | 미정 | 미정 |  | 미정 | RB130.00 | C
A46509 | 2018-06-29 | 1 | D |  | 7 | A | STB2 | 베어링강 | STB (SF) | BM#1 | 1626 | 40 | 1565 | 1556 | 36 | 4500 |  | 3 | 0.28 | 28 |  | -1.51 | 1517 | 1565 | 13.33 | 0 |  | 5 | 31 | 72 | Y |  | 2018-06-30 03:55 | 61 | 1088 | 16 | 21 | 26 | 28 | 30 | 30 | 30 | 30 | 30 | 29 | 29 | 29 | 28 | 28 | 27 | 30 | 28 | 30 | -0.05 | Y | 40 | Y | -0.2 |  |  |  | 1.34 |  |  |  | Y | Y | Y | Y | 230 | 0.48 | 63 | 101508 | 97680 | 7050 | 14400 | 9 | 1 |  | 2018-06-30 04:03 | 1517 | 118 |  | 38 | [16 empty] | 96.4 | 100 | 0 | 0 | 0 |  | 650 |  | 선택 | 해제 | 0 | 0 | 0 |  | 650 |  | 선택 | 해제 | 선택 | 미정 | 미정 | 선택 | 미정 |  | 미정 | BT180180 | H
B46440 | 2018-06-29 | 2 | A |  | 13 | A | SM45C | 탄소강 | SM45C | BM#2 | 1604 | 35 | 1595 | 1556 | 26 | 5100 |  | 1 | 0.19 | 15 |  | -1.92 | 1552 | 1597 | 0 | 1.97 | 0 | 16 | 12 | 79 | Y |  | 2018-06-30 05:16 | 59 | 1087 | 22 | 27 | 30 | 31 | 31 | 30 | 29 | 28 | 27 | 25 | 23 | 21 |  | 21 | 27 | 31 | 21 | 0 | -0.25 | Y | 40.02 | Y | -0.4 | [7 empty] | N | N | N | N | 150 | 0.44 | 65 | 86050 | 92910 | 1520 | 15000 | 12 | 1 |  | 2018-06-30 05:18 | 1552 | 91 |  | 12 |  | * 전공정 작업지연 감속10%이상 주입 이상공정 등록 및 생관통보. | [14 empty] | 8605000 | 100 | 0 | 0 | 0 |  | 650 | 400 | 선택 | 해제 | 0 | 0 | 0 |  | 650 | 400 | 선택 | 해제 | 해제 | 미정 | 미정 | 미정 | 미정 |  | 미정 | RB120.00 | H
A46510 | 2018-06-29 | 1 | A | TUNDISH교체전 | 8 | A | STB2 | 베어링강 | STB (SF) | BM#1 | 1614 | 46 | 1550 | 1535 | 37 | 5800 |  | 3 | 0.29 | 25 |  | -1.38 | 1510 | 1550 | 9.74 | 0 |  | 32 | 32 | 64 | Y |  | 2018-06-30 05:02 | 54 | 1087 | 27 | 26 | 27 | 27 | 27 | 27 | 26 | 25 | 25 | 24 | 23 | 23 | 22 | 22 | 25 | 27 | 22 | 27 | -0.1 |  | 50.02 | Y | -0.2 |  |  |  | 1.22 |  |  |  | Y | Y | Y | M | 220 | 0.48 | 68 | 98668 | 107820 | 6980 | 1900 | 9 | 1 |  | 2018-06-30 05:15 | 1510 | 124 |  | 36 |  |  | 2453833D99E64B4CA8BEEF4EF40F3F5B | F05B18BE3443478187FECB450A5D17EA |  | 511ED74D800A428B9837172854BE12F5 | [10 empty] | 85.95 | 100 | 0 | 3500 | 0 |  | 650 |  | 선택 | 해제 | 0 | 3500 | 0 |  | 650 |  | 선택 | 해제 | 선택 | 미정 | 미정 | 선택 | 미정 |  | 미정 | BT180180 | H
B46441 | 2018-06-29 | 2 | A |  | 14 | A | SM45C | 탄소강 | SM45C | BM#2 | 1612 | 35 | 1605 | 1545 | 26 | 5300 |  | 1 | 0.22 | 15 |  | -2.33 | 1558 | 1613 | 0 | 4.74 | 0 | 35 | 13 | 78 | Y |  | 2018-06-30 06:28 | 65 | 1087 | 22 | 26 | 28 | 29 | 29 | 28 | 27 | 26 | 25 | 24 | 22 |  |  | 22 | 26 | 29 | 22 | 0 | -0.2 | Y | 35.02 | Y | -0.4 | [7 empty] | N | N | N | N | 140 | 0.49 | 58 | 146756 | 93180 | 360 | 14100 | 12 | 1 |  | 2018-06-30 06:22 | 1558 | 99 |  | 9 |  | *주입초 전공정 지연 10% 이상 감속주입 이상공정 등록 *연연주 혼탕부 308~310.408~410 | [14 empty] | 156.96 | 100 | 0 | 0 | 0 |  | 650 | 400 | 선택 | 해제 | 0 | 0 | 0 |  | 650 | 400 | 선택 | 해제 | 해제 | 미정 | 미정 | 미정 | 미정 |  | 미정 | RB180.00 | C
A46511 | 2018-06-29 | 1 | A | TUNDISH교체 | 1 | A | SCR420HB | 소입성보증강 | C2 | BM#1 | 1672 | 50 | 1678 | 1578 | 39 | 7200 |  | 3 | 0.3 | 21 |  | -2.34 | 1609 | 1668 | 0 | 13.07 |  | 22 | 34 | 64 | Y |  | 2018-06-30 06:11 | 101 | 1087 | 26 | 28 | 22 | 29 | 37 | 40 | 42 | 42 | 43 | 44 | 44 |  |  | 44 | 37 | 44 | 44 | 0 | 0 |  | 4.98 | Y | 0 |  | 1.88 | 1.88 |  |  |  |  | N | N | N | N | 150 | 0.52 | 57 | 101508 | 100360 | 6990 | 15300 | 14 | 2 |  | 2018-06-30 06:30 | 1609 | 158 |  | 63 |  | *T/D가열온도:자동-1362`.수동건-1345`.STR#1:940.STR#2:921.T/D FLUX 유:15,용:225 | [14 empty] | 94.56 | 100 | 1000 | 0 | 0 |  | 450 |  | 선택 | 선택 | 1000 | 0 | 0 |  | 450 |  | 선택 | 선택 | 해제 | 미정 | 미정 | 선택 | 선택 |  | 미정 | BT180180 | C
B46442 | 2018-06-29 | 2 | A |  | 15 | A | SM45CR2 | 탄소강 | SM45CR2 | BM#2 | 1641 | 30 | 1634 | 1576 | 22 | 4500 |  | 1 | 0.23 | 15 |  | -2.82 | 1561 | 1622 | 0 | 4.29 | 0 | 36 | 51 | 77 | Y |  | 2018-06-30 07:24 | 67 | 1087 | 24 | 26 | 28 | 28 | 28 | 27 | 25 | 24 | 23 | 21 |  |  |  | 21 | 26 | 28 | 21 | 28 | -0.2 |  | 35 | Y | -0.4 | [7 empty] | N | N | N | N | 130 | 0.51 | 52 | 42924 | 87820 | 70 | 14400 | 12 | 1 |  | 2018-06-30 07:21 | 1561 | 98 |  | 13 |  | *연연주 혼탕부 301.401 | [14 empty] | 47.91 | 100 | 0 | 0 | 0 |  | 650 | 400 | 선택 | 선택 | 0 | 0 | 0 |  | 650 | 400 | 선택 | 선택 | 해제 | 미정 | 미정 | 미정 | 미정 |  | 미정 | RB145.00 | C
A46512 | 2018-06-29 | 1 | A |  | 2 | A | SCR420HB | 소입성보증강 | C2 | BM#1 | 1599 | 43 | 1609 | 1545 | 38 | 7000 |  | 3 | 0.28 | 18 |  | -2.13 | 1576 | 1624 | 0 | 14.97 |  | 19 | 47 | 56 | Y |  | 2018-06-30 07:17 | 68 | 1088 | 43 | 32 | 29 | 28 | 27 | 26 | 26 | 25 | 26 | 26 | 25 |  |  | 25 | 29 | 29 | 25 | 26 | -0.1 | Y | 40 | Y | -0.2 | [7 empty] | N | N | N | N | 140 | 0.55 | 53 | 84590 | 97530 | 7140 | 14960 | 14 | 2 |  | 2018-06-30 07:28 | 1576 | 140 |  | 57 | 14 | [15 empty] | 80.91 | 100 | 0 | 0 | 0 |  | 450 |  | 선택 | 선택 | 0 | 0 | 0 |  | 450 |  | 선택 | 선택 | 해제 | 미정 | 미정 | 선택 | 미정 |  | 미정 | BT180180 | H
C44966 | 2018-06-30 | 3 | A |  | 16 | A | SM45CR2 | 탄소강 | SM45CR2 | BM#2 | 1567 | 42 | 1633 | 1540 | 36 | 6700 |  | 1 | 0.23 | 15 |  | -2.59 | 1569 | 1624 | 0 | 4.34 | 0 | 31 | 54 | -80 | Y |  | 2018-06-30 08:15 | 75 | 1100 | 22 | 26 | 27 | 27 | 27 | 26 | 25 | 24 | 22 | 21 | 19 |  |  | 19 | 24 | 27 | 19 | 27 | -0.2 |  | 40.02 | Y | -0.4 | [7 empty] | N | N | N | N | 120 | 0.51 | 57 | 92454 | 97050 | 70 | 13000 | 12 | 1 |  | 2018-06-30 08:24 | 1569 | 112 |  | 18 | [16 empty] | 95.22 | 100 | 0 | 0 | 0 |  | 650 | 400 | 선택 | 선택 | 0 | 0 | 0 |  | 650 | 400 | 선택 | 선택 | 해제 | 미정 | 미정 | 미정 | 미정 |  | 미정 | RB120.00 | C
A46513 | 2018-06-30 | 1 | A |  | 3 | A | SCR420HB | 소입성보증강 | C2 | BM#1 | 1620 | 43 | 1649 | 1548 | 36 | 6600 |  | 3 | 0.28 | 18 |  | -1.66 | 1577 | 1616 | 1.72 | 13.17 |  | 5 | 32 | 69 | Y |  | 2018-06-30 08:42 | 69 | 1121 | 23 | 33 | 40 | 42 | 43 | 43 | 42 | 42 | 40 | 39 | 38 |  |  | 38 | 39 | 43 | 38 | 42 | -0.17 | Y | 30 | Y | -0.2 | [7 empty] | N | N | N | N | 130 | 0.55 | 51 | 101508 | 92030 | 7030 | 14970 | 14 | 2 |  | 2018-06-30 08:48 | 1577 | 136 |  | 28 | [16 empty] | 102.53 | 100 | 0 | 0 | 0 |  | 450 |  | 선택 | 선택 | 0 | 0 | 0 |  | 450 |  | 선택 | 선택 | 해제 | 미정 | 미정 | 선택 | 미정 |  | 미정 | BT180180 | H
B46443 | 2018-06-30 | 2 | A |  | 17 | B | SM45CR2 | 탄소강 | SM45CR2 | BM#2 | 1563 | 54 | 1627 | 1514 | 41 | 8400 |  | 1 | 0.24 | 15 |  | -2.56 | 1553 | 1625 | 0 | 6.74 | 0 | 6 | 3 | 66 | Y |  | 2018-06-30 08:51 | 59 | 1142 | 18 | 20 | 21 | 21 | 21 | 21 | 20 | 19 | 18 | 17 | 16 |  |  | 16 | 19 | 21 | 16 | 21 | -0.12 |  | 40 | Y | -0.2 | [7 empty] | N | N | N | N | 110 | 0.51 | 57 | 93370 | 98330 | 760 | 14900 | 12 | 1 |  | 2018-06-30 09:19 | 1553 | 151 |  | 43 |  | *주입말 전공정 요청 감속주입 | [14 empty] | 94.27 | 100 | 0 | 0 | 0 |  | 650 | 400 | 선택 | 선택 | 0 | 0 | 0 |  | 650 | 400 | 선택 | 선택 | 해제 | 미정 | 미정 | 미정 | 선택 | 7 | 미정 | RB125.00 | C
A46514 | 2018-06-30 | 1 | A |  | 4 | A | SCR420HB | 소입성보증강 | C2 | BM#1 | 1680 | 59 | 1607 | 1651 | 23 | 3700 |  | 3 | 0.3 | 21 |  | -1.43 | 1581 | 1617 | 0 | 14.49 |  | 32 | 33 | 49 | Y |  | 2018-06-30 09:30 | 73 | 1128 | 35 | 34 | 36 | 37 | 37 | 36 | 35 | 35 | 34 | 33 | 32 | 30 |  | 30 | 35 | 37 | 30 | 35 | -0.17 | Y | 40.02 | Y | -0.4 | [7 empty] | N | N | N | N | 120 | 0.55 | 57 | 101508 | 104610 | 7160 | 13740 | 14 | 2 |  | 2018-06-30 09:48 | 1581 | 127 |  | 33 | [16 empty] | 90.92 | 100 | 0 | 0 | 0 |  | 450 |  | 선택 | 선택 | 0 | 0 | 0 |  | 450 |  | 선택 | 선택 | 해제 | 미정 | 미정 | 선택 | 미정 |  | 미정 | BT180180 | H
B46444 | 2018-06-30 | 2 | A |  | 18 | A | SM45CR2 | 탄소강 | SM45CR2 | BM#2 | 0 | 44 | 1634 | 1524 | 38 | 7800 |  | 1 | 0.23 | 15 |  | -2.63 | 1560 | 1634 | 0 | 8.17 | 0 | 16 | 13 | 77 | Y |  | 2018-06-30 10:02 | 66 | 1136 | 19 | 19 | 22 | 25 | 27 | 27 | 27 | 26 | 26 | 25 | 23 | 22 | 20 | 18 | 24 | 27 | 18 | 27 | -0.2 | Y | 44.98 | Y | -0.4 | [7 empty] | N | N | N | N | 100 | 0.43 | 70 | 93576 | 100150 | 180 | 14900 | 12 | 1 |  | 2018-06-30 10:04 | 1566 | 134 |  | 33 |  | *전공정 지연 20% 이상 감속주입 | [14 empty] | 93.3 | 100 | 0 | 0 | 0 |  | 650 | 400 | 선택 | 선택 | 0 | 0 | 0 |  | 650 | 400 | 선택 | 선택 | 해제 | 미정 | 미정 | 미정 | 미정 |  | 미정 | RB130.00 | C
A46515 | 2018-06-30 | 1 | A |  | 5 | A | SCR420HB | 소입성보증강 | C2 | BM#1 | 1644 | 45 | 1616 | 1544 | 37 | 6600 |  | 3 | 0.27 | 20 |  | -1.72 | 1573 | 1616 | 0 | 12.74 |  | 22 | 35 | 47 | Y |  | 2018-06-30 10:28 | 65 | 1125 | 26 | 26 | 27 | 26 | 26 | 26 | 25 | 24 | 23 | 22 | 21 |  |  | 21 | 25 | 27 | 21 | 26 | -0.15 |  | 40.02 | Y | -0.2 | [7 empty] | N | N | N | N | 110 | 0.55 | 52 | 101508 | 96580 | 7140 | 15460 | 14 | 2 |  | 2018-06-30 10:40 | 1573 | 115 |  | 36 |  | *롱노즐 SEN내부 지금융착으로 교체-4회사용 | [14 empty] | 97.98 | 100 | 0 | 0 | 0 |  | 450 |  | 선택 | 선택 | 0 | 0 | 0 |  | 450 |  | 선택 | 선택 | 해제 | 미정 | 미정 | 선택 | 선택 | 4 | 미정 | BT180180 | H
B46445 | 2018-06-30 | 2 | A |  | 19 | A | SM45CR2 | 탄소강 | SM45CR2 | BM#2 | 1568 | 5 | 0 | 1514 | 4 | 8300 |  | 1 | 0.23 | 15 |  | -2.27 | 1544 | 1607 | 0 | 3.99 | 0 | 35 | 14 | 91 | Y |  | 2018-06-30 11:34 | 50 | 1126 | 18 | 23 | 25 | 25 | 26 | 25 | 24 | 24 | 23 | 22 | 21 |  |  | 21 | 23 | 26 | 21 | 25 | -0.17 | Y | 29.97 | Y | -0.2 | [7 empty] | N | N | N | N | 150 | 0.52 | 57 | 99295 | 98950 | 20 | 12800 | 12 | 1 |  | 2018-06-30 11:34 | 1545 | 146 |  | 15 | [16 empty] | 101.79 | 100 | 0 | 0 | 0 |  | 650 | 400 | 선택 | 선택 | 0 | 0 | 0 |  | 650 | 400 | 선택 | 선택 | 해제 | 미정 | 미정 | 미정 | 미정 |  | 미정 | RB190.00 | C
A46516 | 2018-06-30 | 1 | A |  | 6 | A | SCR420HB | 소입성보증강 | C2 | BM#1 | 1583 | 40 | 1619 | 1573 | 31 | 5500 |  | 3 | 0.3 | 20 |  | -1.53 | 1581 | 1619 | 0 | 12.22 |  | 19 | 48 | 49 | Y |  | 2018-06-30 11:21 | 73 | 1122 | 19 | 24 | 28 | 31 | 32 | 32 | 31 | 30 | 29 | 28 | 27 |  |  | 27 | 28 | 32 | 27 | 0 | -0.17 | Y | 30 | Y | -0.2 | [7 empty] | N | N | N | N | 100 | 0.55 | 50 | 84590 | 91490 | 7060 | 16510 | 14 | 2 |  | 2018-06-30 11:42 | 1581 | 110 |  | 37 | [16 empty] | 85.88 | 100 | 0 | 0 | 0 |  | 450 |  | 선택 | 선택 | 0 | 0 | 0 |  | 450 |  | 선택 | 선택 | 해제 | 미정 | 미정 | 선택 | 미정 |  | 미정 | BT180180 | H
C44969 | 2018-06-30 | 3 | A | TUNDISH교체전 | 20 | A | SM45CR2 | 탄소강 | SM45CR2 | BM#2 | 1569 | 46 | 1627 | 1540 | 36 | 7100 |  | 1 | 0.19 | 15 |  | -2.64 | 1546 | 1616 | 0 | 4.09 | 0 | 10 | 81 | 160 | Y |  | 2018-06-30 12:30 | 52 | 1080 | 17 | 16 | 16 | 16 | 15 | 15 | 14 | 13 | 12 | 12 | 10 |  |  | 10 | 15 | 16 | 10 | 16 | -0.15 |  | 39.98 | Y | -0.4 | [7 empty] | N | N | N | N | 140 | 0.52 | 55 | 83599 | 97440 | 2160 | 2000 | 12 | 1 |  | 2018-06-30 12:35 | 1546 | 121 |  | 21 |  | *주입말 T/D온도가 낮아 정상적인 램핑다운 불가로 TAIL부 추가절단 실시함. | 442C78413D6F4A5EA7DC25B908800B66 | 5BE32BA48CFD4A64A7714BD67C26D70F | 01D80396E5B74BDCBEEDEFEA8BD29E31 | [11 empty] | 83.93 | 100 | 0 | 3640 | 0 |  | 650 | 400 | 선택 | 선택 | 0 | 3540 | 0 |  | 650 | 400 | 선택 | 선택 | 해제 | 미정 | 미정 | 미정 | 미정 |  | 미정 | RB110.00 | C
A46517 | 2018-06-30 | 1 | A |  | 7 | A | SCR420HB | 소입성보증강 | C2 | BM#1 | 1585 | 46 | 1614 | 1528 | 39 | 6900 |  | 3 | 0.29 | 20 |  | -1.55 | 1576 | 1614 | 0 | 11.73 |  | 5 | 33 | 54 | Y |  | 2018-06-30 12:32 | 68 | 1130 | 25 | 30 | 35 | 37 | 38 | 37 | 37 | 36 | 35 | 34 | 33 | 32 |  | 32 | 34 | 38 | 32 | 37 | -0.17 | Y | 35.05 | Y | -0.2 | [7 empty] | N | N | N | N | 150 | 0.55 | 59 | 101508 | 107430 | 7060 | 15270 | 14 | 2 |  | 2018-06-30 12:40 | 1576 | 99 |  | 19 | [16 empty] | 88.69 | 100 | 0 | 0 | 0 |  | 450 |  | 선택 | 선택 | 0 | 0 | 0 |  | 450 |  | 선택 | 선택 | 해제 | 미정 | 미정 | 선택 | 미정 |  | 미정 | BT180180 | H
A46518 | 2018-06-30 | 1 | B |  | 8 | A | SCR420HB | 소입성보증강 | C2 | BM#1 | 1596 | 40 | 1609 | 1554 | 32 | 5800 |  | 3 | 0.3 | 21 |  | -1.27 | 1577 | 1609 | 0 | 10.79 |  | 32 | 34 | 50 | Y |  | 2018-06-30 13:30 | 69 | 1124 | 28 | 31 | 35 | 35 | 35 | 35 | 34 | 33 | 31 | 31 | 30 | 29 |  | 29 | 32 | 35 | 29 | 35 | -0.13 |  | 45.02 | Y | -0.2 | [7 empty] | N | N | N | N | 140 | 0.53 | 59 | 101508 | 102930 | 7120 | 15800 | 14 | 2 |  | 2018-06-30 13:42 | 1577 | 97 |  | 24 | [16 empty] | 92.32 | 100 | 0 | 0 | 0 |  | 450 |  | 선택 | 선택 | 0 | 0 | 0 |  | 450 |  | 선택 | 선택 | 해제 | 미정 | 미정 | 선택 | 미정 |  | 미정 | BT180180 | H
B46447 | 2018-06-30 | 2 | B | TUNDISH교체 | 1 | A | AE15B35C | 합금강 | 보론강 | BM#2 | 1629 | 40 | 1666 | 1586 | 33 | 6800 |  | 1 | 0.24 | 20 |  | -2.66 | 1588 | 1663 | 3.02 | 0 | 0 | 6 | 4 | 73 | Y |  | 2018-06-30 13:39 | 90 | 1146 | 8491 | 8491 | 8491 | 8491 | 8491 | 8491 | 8491 | 8491 | 8491 | 37 | 37 | 37 | 38 | 38 | 999 | 8491 | 37 | 8491 | 9.99 |  | 38.23 | Y | 0 | 1.2 | 3.11 | 3.11 | 2.18 |  |  |  | N | N | N | N | 150 | 0.44 | 62 | 93101 | 97340 | 1510 | 15700 | 17 | 2 | 10 | 2018-06-30 13:34 | 1588 | 131 |  | 31 |  | * T/D 용강량 실측:1200mm / 18.7 TON * T/D FLUX 용탕부: 120 KG / 유탕부: 15KG 투입 * 슬리브 롱노즐( Y자형 ) 사용 * 첫 수소 기준값 초과로 이상재 등록 생관통보 * 전공정 요청으로 감속주입 | [14 empty] | 94.18 | 100 | 700 | 0 | 0 |  | 300 | 400 | 선택 | 선택 | 700 | 0 | 0 |  | 300 | 400 | 선택 | 선택 | 해제 | 미정 | 미정 | 미정 | 미정 |  | 미정 | RB120.00 | H
A46519 | 2018-06-30 | 1 | B |  | 9 | A | SCR420HB | 소입성보증강 | C2 | BM#1 | 1599 | 40 | 1619 | 1534 | 32 | 5800 |  | 3 | 0.29 | 19 |  | -1.97 | 1574 | 1619 | 0 | 15.87 |  | 22 | 36 | 54 | Y |  | 2018-06-30 14:28 | 66 | 1088 | 25 | 28 | 30 | 31 | 31 | 31 | 30 | 29 | 29 | 28 |  |  |  | 28 | 29 | 31 | 28 | 31 | -0.09 | Y | 29.98 | Y | -0.2 | [7 empty] | N | N | N | N | 130 | 0.52 | 48 | 101508 | 83120 | 7010 | 14540 | 14 | 2 |  | 2018-06-30 14:35 | 1574 | 102 |  | 28 | [16 empty] | 112.66 | 100 | 0 | 0 | 0 |  | 450 |  | 선택 | 선택 | 0 | 0 | 0 |  | 450 |  | 선택 | 선택 | 해제 | 미정 | 미정 | 선택 | 미정 |  | 미정 | BT180180 | H
B46448 | 2018-06-30 | 2 | B |  | 2 | A | AE15B35C | 합금강 | 보론강 | BM#2 | 1602 | 41 | 1624 | 1534 | 33 | 6800 |  | 1 | 0.23 | 15 |  | -2.38 | 1564 | 1622 | 1.76 | 0 | 0 | 16 | 14 | 57 | Y |  | 2018-06-30 15:01 | 66 | 1137 | 36 | 36 | 36 | 35 | 33 | 32 | 31 | 30 | 29 | 27 | 26 | 25 | 23 | 23 | 31 | 36 | 23 | 36 | -0.26 |  | 50 | Y | -0.4 | [7 empty] | N | N | N | N | 140 | 0.45 | 65 | 92763 | 96560 | 210 | 15700 | 17 | 2 | 20 | 2018-06-30 15:08 | 1564 | 97 |  | 13 |  | * 전공정 요청으로 감속주입 | [14 empty] | 95.93 | 100 | 0 | 0 | 0 |  | 300 | 400 | 선택 | 선택 | 0 | 0 | 0 |  | 300 | 400 | 선택 | 선택 | 해제 | 미정 | 미정 | 미정 | 미정 |  | 미정 | RB120.00 | H
A46520 | 2018-06-30 | 1 | B |  | 10 | A | SCR420HB | 소입성보증강 | C2 | BM#1 | 1582 | 42 | 1606 | 1533 | 37 | 6700 |  | 3 | 0.29 | 19 |  | -1.92 | 1561 | 1606 | 0 | 14.79 |  | 19 | 49 | 61 | Y |  | 2018-06-30 15:32 | 53 | 1083 | 22 | 31 | 35 | 37 | 37 | 37 | 37 | 36 | 35 | 34 | 32 | 32 | 31 | 31 | 34 | 37 | 31 | 37 | -0.13 | Y | 45.03 | Y | -0.2 | [7 empty] | N | N | N | N | 120 | 0.5 | 62 | 101508 | 103350 | 7090 | 15740 | 14 | 2 |  | 2018-06-30 15:38 | 1561 | 91 |  | 16 |  | *전공정 지연으로 감속주입 | [14 empty] | 91.99 | 100 | 0 | 0 | 0 |  | 450 |  | 선택 | 선택 | 0 | 0 | 0 |  | 450 |  | 선택 | 선택 | 해제 | 미정 | 미정 | 선택 | 미정 |  | 미정 | BT180180 | H
B46449 | 2018-06-30 | 2 | B |  | 3 | A | AE15B35C | 합금강 | 보론강 | BM#2 | 1585 | 41 | 1615 | 1566 | 28 | 5900 |  | 1 | 0.23 | 15 |  | -2.11 | 1564 | 1624 | 1.7 | 0 | 0 | 35 | 15 | 89 | Y |  | 2018-06-30 16:10 | 66 | 1087 | 21 | 27 | 33 | 36 | 37 | 37 | 37 | 36 | 36 | 35 | 34 | 32 | 31 | 29 | 33 | 37 | 29 | 37 | -0.18 | Y | 45 | Y | -0.4 | [7 empty] | N | N | N | N | 130 | 0.45 | 67 | 93715 | 99210 | 580 | 15800 | 17 | 2 | 40 | 2018-06-30 16:09 | 1564 | 102 |  | 13 |  | * 전공정 요청으로 감속주입 | [14 empty] | 94 | 100 | 0 | 0 | 0 |  | 300 | 400 | 선택 | 선택 | 0 | 0 | 0 |  | 300 | 400 | 선택 | 선택 | 해제 | 미정 | 미정 | 미정 | 미정 |  | 미정 | RB120.00 | H
A46521 | 2018-06-30 | 1 | B |  | 11 | A | SCR420HB | 소입성보증강 | C2 | BM#1 | 1573 | 40 | 1616 | 1522 | 34 | 6300 |  | 3 | 0.29 | 19 |  | -1.5 | 1581 | 1616 | 0 | 14.51 |  | 5 | 34 | 67 | Y |  | 2018-06-30 16:25 | 73 | 1092 | 27 | 31 | 35 | 36 | 36 | 36 | 36 | 35 | 34 | 33 | 33 | 32 |  | 32 | 34 | 36 | 32 | 36 | -0.1 | Y | 40.02 | Y | -0.2 | [7 empty] | N | N | N | N | 110 | 0.48 | 57 | 84590 | 90400 | 7090 | 15700 | 14 | 2 |  | 2018-06-30 16:33 | 1581 | 100 |  | 28 |  | *전공정 지연으로 감속주입 | [14 empty] | 86.36 | 100 | 0 | 0 | 0 |  | 450 |  | 선택 | 선택 | 0 | 0 | 0 |  | 450 |  | 선택 | 선택 | 해제 | 미정 | 미정 | 선택 | 미정 |  | 미정 | BT180180 | H
B46450 | 2018-06-30 | 2 | B |  | 4 | A | AE15B35C | 합금강 | 보론강 | BM#2 | 1588 | 40 | 1656 | 1554 | 30 | 6400 |  | 1 | 0.25 | 17 |  | -2.43 | 1574 | 1639 | 1.94 | 0 | 0 | 30 | 1 | 18010 | Y |  | 2018-06-30 17:12 | 76 | 1135 | 30 | 33 | 35 | 36 | 36 | 35 | 34 | 33 | 32 | 31 | 30 | 28 |  | 28 | 33 | 36 | 28 | 0 | -0.2 | Y | 40.02 | Y | -0.4 | [7 empty] | N | N | N | N | 120 | 0.45 | 64 | 102828 | 95440 | 1330 | 14400 | 17 | 2 | 10 | 2018-06-30 17:11 | 1574 | 111 |  | 20 |  | * 전공정 요청으로 감속주입 | [14 empty] | 106.39 | 100 | 0 | 0 | 0 |  | 300 | 400 | 선택 | 선택 | 0 | 0 | 0 |  | 300 | 400 | 선택 | 선택 | 해제 | 미정 | 미정 | 미정 | 미정 |  | 미정 | RB120.00 | H
A46522 | 2018-06-30 | 1 | B |  | 12 | A | SCR420HB | 소입성보증강 | C2 | BM#1 | 0 | 44 | 1597 | 1588 | 30 | 5100 |  | 3 | 0.29 | 19 |  | -1.22 | 1569 | 1597 | 0 | 14.39 |  | 32 | 35 | 57 | Y |  | 2018-06-30 17:29 | 61 | 1090 | 30 | 29 | 29 | 28 | 28 | 28 | 26 | 25 | 24 | 23 | 22 | 22 | 20 | 19 | 25 | 29 | 19 | 28 | -0.18 |  | 55.02 | Y | -0.2 | [7 empty] | N | N | N | N | 100 | 0.48 | 69 | 101508 | 104480 | 7050 | 15300 | 14 | 2 |  | 2018-06-30 17:36 | 1569 | 101 |  | 24 |  | *전공정 지연으로 감속주입 | [14 empty] | 90.51 | 100 | 0 | 0 | 0 |  | 450 |  | 선택 | 선택 | 0 | 0 | 0 |  | 450 |  | 선택 | 선택 | 해제 | 미정 | 미정 | 선택 | 미정 |  | 미정 | BT180180 | H
B46451 | 2018-06-30 | 2 | B |  | 5 | A | AE15B35C | 합금강 | 보론강 | BM#2 | 1571 | 41 | 1636 | 1534 | 33 | 7100 |  | 1 | 0.23 | 16 |  | -1.97 | 1575 | 1626 | 2.01 | 0 | 0 | 6 | 5 | 65 | Y |  | 2018-06-30 18:08 | 77 | 1091 | 30 | 34 | 36 | 37 | 37 | 37 | 36 | 35 | 34 | 33 | 32 |  |  | 32 | 35 | 37 | 32 | 37 | -0.14 | Y | 35 | Y | -0.2 | [7 empty] | N | N | N | N | 110 | 0.49 | 60 | 96702 | 97650 | 1440 | 15200 | 17 | 2 | 20 | 2018-06-30 18:12 | 1575 | 117 |  | 32 | [16 empty] | 96.8 | 100 | 0 | 0 | 0 |  | 300 | 400 | 선택 | 선택 | 0 | 0 | 0 |  | 300 | 400 | 선택 | 선택 | 해제 | 미정 | 미정 | 미정 | 미정 |  | 미정 | RB100.00 | C
A46523 | 2018-06-30 | 1 | B |  | 13 | A | SCR420HB | 소입성보증강 | C2 | BM#1 | 1591 | 42 | 1608 | 1533 | 37 | 6800 |  | 3 | 0.29 | 18 |  | -2 | 1564 | 1608 | 0 | 13.11 |  | 22 | 37 | 66 | Y |  | 2018-06-30 18:46 | 56 | 1088 | 17 | 21 | 25 | 27 | 28 | 28 | 27 | 25 | 25 | 24 | 22 | 21 | 21 | 21 | 24 | 28 | 21 | 25 | -0.17 | Y | 40.02 | Y | 0 | [7 empty] | N | N | N | N | 150 | 0.48 | 62 | 101508 | 96630 | 7010 | 15800 | 14 | 2 |  | 2018-06-30 18:53 | 1564 | 90 |  | 17 |  | *전공정 지연으로 감속주입 | [14 empty] | 97.37 | 100 | 0 | 0 | 0 |  | 450 |  | 선택 | 선택 | 0 | 0 | 0 |  | 450 |  | 선택 | 선택 | 해제 | 미정 | 미정 | 선택 | 선택 | 8 | 미정 | BT180180 | H
B46452 | 2018-06-30 | 2 | B |  | 6 | A | AE15B35C | 합금강 | 보론강 | BM#2 | 1630 | 41 | 1615 | 1544 | 28 | 5900 |  | 1 | 0.24 | 15 |  | -1.86 | 1562 | 1607 | 2.17 | 0 | 0 | 16 | 15 | 61 | Y |  | 2018-06-30 19:19 | 64 | 1090 | 29 | 30 | 31 | 32 | 32 | 31 | 30 | 29 | 28 | 27 | 26 | 24 | 22 | 22 | 29 | 32 | 22 | 0 | -0.22 | Y | 45 | Y | -0.4 | [7 empty] | N | N | N | N | 100 | 0.49 | 66 | 101702 | 107850 | 60 | 14400 | 17 | 2 | 50 | 2018-06-30 19:19 | 1562 | 115 |  | 24 | [16 empty] | 91.25 | 100 | 0 | 0 | 0 |  | 300 | 400 | 선택 | 선택 | 0 | 0 | 0 |  | 300 | 400 | 선택 | 선택 | 해제 | 미정 | 미정 | 미정 | 미정 |  | 미정 | RB098.00 | C
A46524 | 2018-06-30 | 1 | B |  | 14 | A | SCR420HB | 소입성보증강 | C2 | BM#1 | 1599 | 41 | 1606 | 1541 | 35 | 6400 |  | 3 | 0.29 | 18 |  | -1.82 | 1565 | 1606 | 0 | 13.41 |  | 19 | 50 | 81 | Y |  | 2018-06-30 19:53 | 57 | 1095 | 19 | 26 | 30 | 33 | 34 | 34 | 33 | 32 | 32 | 31 | 30 | 29 | 28 | 27 | 30 | 34 | 27 | 0 | -0.16 | Y | 45 | Y | -0.2 | [7 empty] | N | N | N | N | 140 | 0.48 | 67 | 101508 | 101260 | 7080 | 15700 | 14 | 2 |  | 2018-06-30 20:00 | 1565 | 86 |  | 14 |  | *전공정 지연으로 감속주입 | [14 empty] | 93.21 | 100 | 0 | 0 | 0 |  | 450 |  | 선택 | 선택 | 0 | 0 | 0 |  | 450 |  | 선택 | 선택 | 해제 | 미정 | 미정 | 선택 | 미정 |  | 미정 | BT180180 | H
B46453 | 2018-06-30 | 2 | B |  | 7 | A | AE15B35C | 합금강 | 보론강 | BM#2 | 1587 | 50 | 1626 | 1545 | 30 | 6600 |  | 1 | 0.23 | 16 |  | -1.58 | 1569 | 1614 | 2.4 | 0 | 0 | 35 | 16 | 61 | Y |  | 2018-06-30 20:27 | 71 | 1085 | 20 | 29 | 34 | 37 | 38 | 38 | 38 | 38 | 37 | 36 | 35 | 33 | 31 | 28 | 34 | 38 | 28 | 38 | -0.22 | Y | 46.07 | Y | -0.92 | [7 empty] | N | N | N | N | 150 | 0.47 | 66 | 95219 | 100270 | 50 | 14900 | 17 | 2 | 40 | 2018-06-30 20:27 | 1569 | 121 |  | 26 |  | * 전공정 요청으로 감속주입 | [14 empty] | 9521900 | 100 | 0 | 0 | 0 |  | 300 | 400 | 선택 | 선택 | 0 | 0 | 0 |  | 300 | 400 | 선택 | 선택 | 해제 | 미정 | 미정 | 미정 | 미정 |  | 미정 | RB100.00 | C
A46525 | 2018-06-30 | 1 | D |  | 15 | A | SCR420HB | 소입성보증강 | C2 | BM#1 | 1595 | 47 | 1602 | 1538 | 32 | 6600 |  | 3 | 0.29 | 18 |  | -1.45 | 1570 | 1602 | 0 | 14.47 |  | 5 | 35 | 88 | Y |  | 2018-06-30 20:58 | 62 | 1096 | 25 | 29 | 33 | 34 | 35 | 35 | 35 | 34 | 33 | 32 | 30 | 29 | 29 | 29 | 32 | 35 | 29 | 35 | -0.15 | Y | 39.97 | Y | 0 | [7 empty] | N | N | N | N | 130 | 0.5 | 62 | 101508 | 100490 | 1540 | 15500 | 14 | 2 |  | 2018-06-30 21:06 | 1570 | 97 |  | 16 |  | *전공정요청 L/D잔강 미이월 *전공정 지연으로 감속주입 | [14 empty] | 98.94 | 100 | 0 | 0 | 0 |  | 450 |  | 선택 | 선택 | 0 | 0 | 0 |  | 450 |  | 선택 | 선택 | 해제 | 미정 | 미정 | 해제 | 미정 |  | 미정 | BT180180 | C
B46454 | 2018-06-30 | 2 | D |  | 8 | A | AE15B35C | 합금강 | 보론강 | BM#2 | 1587 | 40 | 1625 | 1546 | 29 | 6100 |  | 1 | 0.26 | 16 |  | -1.95 | 1561 | 1609 | 6.83 | 0 | 0 | 30 | 2 | 64 | Y |  | 2018-06-30 21:39 | 63 | 1080 | 28 | 29 | 30 | 30 | 29 | 28 | 26 | 25 | 24 | 23 | 21 | 20 | 19 | 19 | 26 | 30 | 19 | 0 | -0.23 |  | 47.08 | Y | -0.48 | [7 empty] | N | N | N | N | 140 | 0.47 | 63 | 98665 | 96300 | 3790 | 15300 | 17 | 2 | 10 | 2018-06-30 21:47 | 1561 | 101 |  | 21 |  | * 전공정 작업지연 감속주입 요청 함. | [14 empty] | 9866500 | 100 | 0 | 0 | 0 |  | 300 | 400 | 선택 | 선택 | 0 | 0 | 0 |  | 300 | 400 | 선택 | 선택 | 해제 | 미정 | 미정 | 미정 | 미정 |  | 미정 | RB100.00 | C
A46526 | 2018-06-30 | 1 | D |  | 16 | A | SCR420HB | 소입성보증강 | C2 | BM#1 | 1615 | 41 | 1614 | 1547 | 32 | 6100 |  | 3 | 0.29 | 19 |  | -2.18 | 1565 | 1614 | 0 | 13.88 |  | 32 | 36 | 83 | Y |  | 2018-06-30 21:51 | 57 | 1075 | 27 | 29 | 31 | 32 | 32 | 32 | 32 | 31 | 30 | 29 | 29 | 27 | 26 | 26 | 30 | 32 | 26 | 32 | -0.13 | Y | 45 | Y | -0.2 | [7 empty] | N | N | N | N | 120 | 0.55 | 61 | 101508 | 108620 | 780 | 14700 | 14 | 2 |  | 2018-06-30 22:00 | 1565 | 102 |  | 28 |  | *전공정요청 L/D잔강 미이월 | [14 empty] | 92.32 | 100 | 0 | 0 | 0 |  | 450 |  | 선택 | 선택 | 0 | 0 | 0 |  | 450 |  | 선택 | 선택 | 해제 | 미정 | 미정 | 미정 | 미정 |  | 미정 | BT180180 | H
A46527 | 2018-06-30 | 1 | D | TUNDISH교체전 | 17 | A | SCR420HB | 소입성보증강 | C2 | BM#1 | 1609 | 42 | 1607 | 1534 | 41 | 6200 |  | 3 | 0.3 | 18 |  | -1.97 | 1563 | 1607 | 0 | 14.02 |  | 22 | 38 | 65 | Y |  | 2018-06-30 22:47 | 55 | 1085 | 23 | 23 | 23 | 22 | 22 | 21 | 20 | 19 | 18 | 17 |  |  |  | 17 | 21 | 23 | 17 | 23 | -0.17 |  | 34.97 | Y | -0.2 | [7 empty] | N | N | N | N | 110 | 0.55 | 54 | 99673 | 95330 | 5170 | 1500 | 14 | 2 |  | 2018-06-30 22:54 | 1563 | 104 |  | 34 |  | *전공정요청 L/D잔강 미이월 | 119C824141DC410C8E1E7CCC2F22C643 | 14E17E4A397D409B824EE6A3BB52FAC9 | 652978DB8B1841379FC96495F5F831EF | [11 empty] | 98.39 | 100 | 0 | 3000 | 0 |  | 450 |  | 선택 | 선택 | 0 | 3000 | 0 |  | 450 |  | 선택 | 선택 | 해제 | 미정 | 미정 | 미정 | 미정 |  | 미정 | BT180180 | H
B46455 | 2018-06-30 | 2 | D |  | 9 | A | AE15B35C | 합금강 | 보론강 | BM#2 | 1575 | 38 | 1615 | 1535 | 29 | 6200 |  | 1 | 0.26 | 16 |  | -1.91 | 1564 | 1615 | 3.3 | 0 | 0 | 6 | 6 | 71 | Y |  | 2018-06-30 22:46 | 66 | 1080 | 24 | 29 | 32 | 34 | 34 | 33 | 33 | 32 | 31 | 30 | 29 | 27 | 25 | 24 | 30 | 34 | 24 | 0 | -0.2 | Y | 50 | Y | -0.2 | [7 empty] | N | N | N | N | 130 | 0.44 | 72 | 110124 | 102820 | 1190 | 15600 | 17 | 2 | 10 | 2018-06-30 22:53 | 1564 | 102 |  | 19 |  | * 전공정 작업지연 감속10%이상주입 이상공정 등록 및 생관통보. | [14 empty] | 105.89 | 100 | 0 | 0 | 0 |  | 300 | 400 | 선택 | 선택 | 0 | 0 | 0 |  | 650 | 400 | 선택 | 선택 | 해제 | 미정 | 미정 | 미정 | 미정 |  | 미정 | RB100.00 | C
B46456 | 2018-06-30 | 2 | D | TUNDISH교체전 | 10 | A | AE15B35C | 합금강 | 보론강 | BM#2 | 1582 | 54 | 1617 | 1516 | 31 | 7100 |  | 1 | 0.3 | 15 |  | -2.1 | 1564 | 1612 | 3.91 | 0 | 0 | 16 | 16 | 72 | Y |  | 2018-07-01 00:08 | 66 | 1087 | 23 | 28 | 31 | 32 | 33 | 33 | 32 | 32 | 30 | 30 | 28 | 27 | 26 | 23 | 29 | 33 | 23 | 32 | -0.2 | Y | 50 | Y | -0.2 | [7 empty] | N | N | N | N | 120 | 0.4 | 76 | 96082 | 99770 | -770 | 2000 | 17 | 2 | 20 | 2018-07-01 00:10 | 1564 | 109 |  | 12 |  | * 전공정 작업지연 감속10%이상주입 이상공정 등록 및 생관통보. | 1AA8AEF399EF41CC9E7D43505BEA8CA4 | 24501B3173E84425AF247025A8FE279D | 3685DE865A1540D68D66BA8610E60A9B | [11 empty] | 97.05 | 100 | 0 | 4220 | 0 |  | 300 | 400 | 선택 | 선택 | 0 | 3760 | 0 |  | 300 | 400 | 선택 | 선택 | 해제 | 미정 | 미정 | 미정 | 미정 |  | 미정 | RB140.00 | C
A46528 | 2018-06-30 | 1 | D | TUNDISH교체 | 1 | A | SM48CH | 탄소강 | B | BM#1 | 1592 | 41 | 1626 | 1546 | 40 | 5800 |  | 3 | 0.3 | 17 |  | -2.38 | 1576 | 1626 | 0 | 11.24 |  | 19 | 51 | 63 | Y |  | 2018-06-30 23:49 | 85 | 1087 | 17 | 28 | 25 | 29 | 32 | 35 | 37 | 38 | 38 | 38 | 39 | 39 |  | 39 | 34 | 39 | 39 | 38 | 0 |  | 5.02 | Y | 0 |  | 2.2 | 1.82 |  |  |  |  | N | N | N | N | 150 | 0.48 | 60 | 101508 | 97500 | 7500 | 15200 | 18 | 1 |  | 2018-07-01 | 1576 | 123 |  | 52 |  | *T/Dflux 유15kg 용120kg | [14 empty] | 96.67 | 100 | 1000 | 0 | 0 |  | 650 |  | 선택 | 해제 | 1000 | 0 | 0 |  | 650 |  | 선택 | 해제 | 해제 | 미정 | 미정 | 선택 | 선택 |  | 미정 | BT180180 | H
A46529 | 2018-06-30 | 1 | D |  | 2 | A | SM48CH | 탄소강 | B | BM#1 | 1566 | 40 | 1597 | 1519 | 35 | 5600 |  | 3 | 0.35 | 16 |  | -1.98 | 1553 | 1597 | 0 | 10.26 |  | 5 | 36 | 58 | Y |  | 2018-07-01 01:00 | 62 | 1087 | 36 | 31 | 29 | 28 | 28 | 27 | 26 | 26 | 26 | 25 | 24 | 23 | 22 | 22 | 27 | 29 | 22 | 26 | -0.15 |  | 47.82 | Y | -0.36 | [7 empty] | N | N | N | N | 140 | 0.5 | 58 | 84590 | 93900 | 7070 | 14900 | 18 | 1 |  | 2018-07-01 01:07 | 1553 | 114 |  | 43 | [16 empty] | 83.34 | 100 | 0 | 0 | 0 |  | 650 |  | 선택 | 해제 | 0 | 0 | 0 |  | 650 |  | 선택 | 해제 | 해제 | 미정 | 미정 | 선택 | 미정 |  | 미정 | BT180180 | H
B46457 | 2018-06-30 | 2 | D | TUNDISH교체 | 1 | A | SM25C | 탄소강 | A | BM#2 | 1575 | 51 | 1675 | 1545 | 40 | 8200 |  | 1 | 0.25 | 19 |  | -1.91 | 1603 | 1661 | 5.18 | 0 | 0 | 35 | 17 | 91 | Y |  | 2018-07-01 01:28 | 93 | 1088 | -207 | 36 | 36 | 35 | 34 | 27 | 33 | 38 | 40 | 42 | 43 | 44 | 44 | 44 | 39 | 45 | 44 | 44 | -0.2 |  | 5 | Y | -0.2 |  | 3.12 | 3.12 | 1.79 |  |  |  | N | N | N | N | 150 | 0.49 | 60 | 101508 | 99820 | 30 | 16200 | 10 | 1 | 10 | 2018-07-01 01:22 | 1603 | 142 |  | 33 |  | * T/D FLUX 용탕부: 120 KG / 유탕부: 15KG 투입 *10분 수소측정값 3PPM 초과로 2회 측정.(1차:3.12PPM2차:3.05PPM) *첫 HEAT 수소측정 기준초과(10분)이상공정 등록 및 생관통보. * 전공정 작업지연 감속주입 요청함. | [14 empty] | 102.53 | 100 | 740 | 0 | 0 |  | 410 | 300 | 선택 | 해제 | 740 | 0 | 0 |  | 410 | 300 | 선택 | 해제 | 해제 | 미정 | 미정 | 미정 | 미정 |  | 미정 | BT180180 | H
C45010 | 2018-06-30 | 3 | D |  | 3 | B | SM48CH | 탄소강 | B | BM#1 | 1625 | 43 | 1796 | 1566 | 31 | 5400 |  | 2 | 0.27 | 16 | 40 | -2.74 | 1557 | 1616 | 0.18 | 0.56 | 10 | 12 | 62 | 77 | Y |  | 2018-07-01 01:50 | 66 | 1101 | 19 | 18 | 20 | 22 | 22 | 23 | 22 | 23 | 22 | 22 | 21 | 21 |  | 21 | 21 | 23 | 21 | 22 | -0.02 | Y | 30.02 | Y | 0 | [7 empty] | N | N | N | N | 130 | 0.52 | 59 | 101508 | 98640 | 5010 | 12500 | 18 | 1 |  | 2018-07-01 02:18 | 1557 | 139 |  | 52 |  | *래들미개공으로 강제개공실시 이상공정등록 ID 106.206 | [14 empty] | 97.37 | 100 | 0 | 0 | 0 |  | 650 |  | 선택 | 해제 | 0 | 0 | 0 |  | 650 |  | 선택 | 해제 | 해제 | 미정 | 선택 | 미정 | 미정 |  | 미정 | BT180180 | H
B46458 | 2018-06-30 | 2 | D |  | 2 | A | SM25C | 탄소강 | A | BM#2 | 1578 | 42 | 1626 | 1535 | 27 | 5600 |  | 3 | 0.31 | 15 |  | -3.09 | 1567 | 1626 | 8.33 | 0 |  | 30 | 3 | 96 | Y |  | 2018-07-01 02:18 | 57 | 1086 | 32 | 26 | 21 | 19 | 16 | 15 | 14 | 13 | 12 | 11 | 10 |  |  | 10 | 17 | 21 | 10 | 0 | -0.27 |  | 40.02 | Y | -0.2 | [7 empty] | N | N | N | N | 140 | 0.54 | 56 | 92048 | 98490 | 110 | 16400 | 10 | 1 | 10 | 2018-07-01 02:40 | 1567 | 120 |  | 45 |  | * 전공정 작업지연 감속주입 요청함. | [14 empty] | 93.97 | 100 | 0 | 0 | 0 |  | 410 | 300 | 선택 | 해제 | 0 | 0 | 0 |  | 410 | 300 | 선택 | 해제 | 해제 | 미정 | 미정 | 미정 | 미정 |  | 미정 | RB090.00 | C
C45011 | 2018-06-30 | 3 | D |  | 4 | A | SM48CH | 탄소강 | B | BM#1 | 1747 | 46 | 1632 | 1582 | 32 | 5400 |  | 2 | 0.27 | 16 | 40 | -2.36 | 1572 | 1626 | 0.21 | 0.6 | 10 | 10 | 84 | 70 | N | 1 | 2018-07-01 03:01 | 81 | 1101 | 15 | 19 | 23 | 25 | 28 | 29 | 28 | 27 | 24 | 27 | 23 | 25 | 25 | 25 | 25 | 29 | 23 | 25 | -0.24 | Y | 25.02 | Y | 0 | [7 empty] | N | N | N | N | 120 | 0.5 | 63 | 101508 | 102890 | 5020 | 14000 | 18 | 1 |  | 2018-07-01 03:14 | 1572 | 135 |  | 43 |  | *래들미개공으로 강제개공실시 이상공정등록 ID 101.201 | [14 empty] | 93.51 | 100 | 0 | 0 | 0 |  | 650 |  | 선택 | 해제 | 0 | 0 | 0 |  | 650 |  | 선택 | 해제 | 해제 | 미정 | 선택 | 미정 | 미정 |  | 미정 | BT180180 | H
B46459 | 2018-06-30 | 2 | D |  | 3 | A | SM25C | 탄소강 | A | BM#2 | 1582 | 41 | 1625 | 1537 | 27 | 5500 |  | 1 | 0.25 | 13 |  | -1.62 | 1582 | 1612 | 3.38 | 0 | 0 | 6 | 7 | 93 | Y |  | 2018-07-01 03:27 | 72 | 1087 | 14 | 22 | 26 | 26 | 26 | 25 | 24 | 23 | 22 | 21 | 20 |  |  | 20 | 23 | 26 | 20 | 26 | -0.15 |  | 39.65 | Y | -0.2 | [7 empty] | N | N | N | N | 130 | 0.51 | 58 | 93049 | 98410 | 610 | 15900 | 10 | 1 | 30 | 2018-07-01 03:41 | 1582 | 116 |  | 35 |  | * 전공정 작업지연 감속주입 요청함. | [14 empty] | 93.99 | 100 | 0 | 0 | 0 |  | 410 | 300 | 선택 | 해제 | 0 | 0 | 0 |  | 410 | 300 | 선택 | 해제 | 해제 | 미정 | 미정 | 미정 | 미정 |  | 미정 | BT180180 | C
C45012 | 2018-06-30 | 3 | D |  | 5 | A | SM48CH | 탄소강 | B | BM#1 | 1596 | 42 | 1638 | 1560 | 34 | 6200 |  | 2 | 0.27 | 16 | 40 | -2.27 | 1577 | 1632 | 0.2 | 0.6 | 15 | 36 | 55 | 84 | Y |  | 2018-07-01 04:08 | 86 | 1101 | 21 | 26 | 31 | 34 | 36 | 35 | 36 | 36 | 35 | 34 | 35 | 34 |  | 34 | 33 | 36 | 34 | 36 | -0.06 | Y | 35.02 | Y | -0.2 | [7 empty] | N | N | N | N | 110 | 0.51 | 59 | 101508 | 95000 | 5050 | 16900 | 18 | 1 |  | 2018-07-01 04:24 | 1577 | 139 |  | 41 | [16 empty] | 100.9 | 100 | 0 | 0 | 0 |  | 650 |  | 선택 | 해제 | 0 | 0 | 0 |  | 650 |  | 선택 | 해제 | 해제 | 미정 | 선택 | 미정 | 미정 |  | 미정 | BT180180 | H
B46460 | 2018-06-30 | 2 | A |  | 4 | A | SM25C | 탄소강 | A | BM#2 | 1597 | 43 | 1636 | 1545 | 26 | 5500 |  | 1 | 0.23 | 14 |  | -2.13 | 1576 | 1617 | 2.81 | 0 | 0 | 16 | 17 | 74 | Y |  | 2018-07-01 04:44 | 66 | 1089 | 21 | 26 | 27 | 27 | 27 | 26 | 25 | 24 | 23 | 22 | 21 |  |  | 21 | 24 | 27 | 21 | 27 | -0.15 |  | 40 | Y | -0.2 | [7 empty] | N | N | N | N | 120 | 0.5 | 59 | 101508 | 96960 | 130 | 15300 | 10 | 1 | 40 | 2018-07-01 04:48 | 1576 | 110 |  | 19 |  | * 전공정 작업지연 감속주입 요청함. | [14 empty] | 104.65 | 100 | 0 | 0 | 0 |  | 410 | 300 | 선택 | 해제 | 0 | 0 | 0 |  | 410 | 300 | 선택 | 해제 | 해제 | 미정 | 미정 | 미정 | 미정 |  | 미정 | BT180180 | H
C45013 | 2018-06-30 | 3 | A |  | 6 | A | SM48CH | 탄소강 | B | BM#1 | 1587 | 42 | 1647 | 1537 | 36 | 6900 |  | 2 | 0.27 | 17 |  | -2.45 | 1572 | 1627 | 0.27 | 0.3 |  | 31 | 58 | 65 | Y |  | 2018-07-01 05:11 | 81 | 1101 | 32 | 26 | 27 | 29 | 30 | 32 | 32 | 31 | 31 | 30 | 29 | 30 |  | 30 | 30 | 32 | 29 | 32 | -0.03 | Y | 25.02 | Y | 0.2 | [7 empty] | N | N | N | N | 100 | 0.5 | 57 | 84590 | 95720 | 5060 | 16480 | 18 | 1 |  | 2018-07-01 05:29 | 1572 | 135 |  | 37 | [16 empty] | 84 | 100 | 0 | 0 | 0 |  | 650 |  | 선택 | 해제 | 0 | 0 | 0 |  | 650 |  | 선택 | 해제 | 해제 | 미정 | 선택 | 미정 | 미정 |  | 미정 | BT180180 | H
B46461 | 2018-06-30 | 2 | A |  | 5 | A | SM25C | 탄소강 | A | BM#2 | 1609 | 32 | 1635 | 1564 | 24 | 4600 |  | 1 | 0.25 | 14 |  | -2.34 | 1591 | 1633 | 3.63 | 0 | 0 | 35 | 18 | 64 | Y |  | 2018-07-01 05:25 | 81 | 1087 | 27 | 33 | 36 | 37 | 38 | 37 | 36 | 36 | 34 | 33 | 31 |  |  | 31 | 35 | 38 | 31 | 36 | -0.23 | Y | 30 | Y | -0.4 | [7 empty] | N | N | N | N | 110 | 0.5 | 57 | 101508 | 94740 | 3310 | 14000 | 10 | 1 |  | 2018-07-01 05:34 | 1591 | 109 |  | 40 |  | *전공정 지연 감속주입 | [14 empty] | 103.58 | 100 | 0 | 0 | 0 |  | 410 | 300 | 선택 | 해제 | 0 | 0 | 0 |  | 410 | 300 | 선택 | 해제 | 해제 | 미정 | 미정 | 미정 | 미정 |  | 미정 | BT180180 | C
A46533 | 2018-06-30 | 1 | A |  | 7 | A | SM48CH | 탄소강 | B | BM#1 | 1670 | 50 | 1630 | 1597 | 44 | 6200 |  | 3 | 0.29 | 18 |  | -2.58 | 1558 | 1614 | 0 | 25.22 |  | 5 | 37 | 70 | Y |  | 2018-07-01 06:10 | 67 | 1089 | 29 | 29 | 32 | 33 | 34 | 34 | 33 | 33 | 32 | 31 | 30 | 29 |  | 29 | 32 | 34 | 29 | 33 | -0.14 | Y | 34.98 | Y | -0.2 | [7 empty] | N | N | N | N | 150 | 0.5 | 58 | 101508 | 96000 | 7110 | 15100 | 18 | 1 |  | 2018-07-01 06:17 | 1558 | 153 |  | 38 | [16 empty] | 98.55 | 100 | 0 | 0 | 0 |  | 650 |  | 선택 | 해제 | 0 | 0 | 0 |  | 650 |  | 선택 | 해제 | 해제 | 미정 | 미정 | 선택 | 미정 |  | 미정 | BT180180 | H
B46462 | 2018-06-30 | 2 | A |  | 6 | A | SM25C | 탄소강 | A | BM#2 | 1583 | 37 | 1637 | 1537 | 29 | 6200 |  | 1 | 0.25 | 13 |  | -1.95 | 1584 | 1623 | 5.69 | 0 | 0 | 30 | 4 | 51 | Y |  | 2018-07-01 06:53 | 74 | 1087 | 30 | 31 | 32 | 31 | 30 | 29 | 28 | 27 | 25 | 23 |  |  |  | 23 | 29 | 32 | 23 | 0 | -0.26 |  | 35 | Y | -0.4 | [7 empty] | N | N | N | N | 100 | 0.54 | 54 | 99332 | 98220 | 30 | 13900 | 10 | 1 |  | 2018-07-01 06:50 | 1584 | 113 |  | 13 |  | *전공정 지연 감속주입 | [14 empty] | 102.4 | 100 | 0 | 0 | 0 |  | 410 | 300 | 선택 | 해제 | 0 | 0 | 0 |  | 410 | 300 | 선택 | 해제 | 해제 | 미정 | 미정 | 미정 | 미정 |  | 미정 | RB170.00 | C
A46534 | 2018-06-30 | 1 | A | TUNDISH교체전 | 8 | A | SM48CH | 탄소강 | B | BM#1 | 1601 | 42 | 1604 | 1537 | 34 | 6100 |  | 3 | 0.27 | 18 |  | -1.71 | 1558 | 1601 | 0 | 14.61 |  | 32 | 38 | 122 | Y |  | 2018-07-01 07:28 | 67 | 1082 | 25 | 26 | 29 | 30 | 31 | 30 | 29 | 29 | 29 | 29 | 28 | 28 |  | 28 | 29 | 31 | 28 | 29 | -0.02 | Y | 34.98 | Y | 0 | [7 empty] | N | N | N | N | 140 | 0.5 | 58 | 91166 | 95640 | 7010 | 1700 | 18 | 1 |  | 2018-07-01 07:19 | 1558 | 130 |  | 22 | 18 |  | 0329D49F9DA94AED9D203DE25466AF6E | 4AE8EF7953BB4D4086500E881826EE7D |  | 32F6603FAA9547C08FFBE8B926B306D6 | [10 empty] | 88.81 | 100 | 0 | 3000 | 0 |  | 650 |  | 선택 | 해제 | 0 | 3000 | 0 |  | 650 |  | 선택 | 해제 | 해제 | 미정 | 미정 | 선택 | 미정 |  | 미정 | BT180180 | H