B49456 | 2018-12-04 | 2 | D |  | 3 | A | SCR420HQ | 소입성보증강 | C2 | BM#1 | 1599 | 46 | 1645 | 1575 | 39 | 6400 |  | 1 | 0.28 | 14 |  | -2.15 | 1582 | 1630 | 0 | 0.21 | 0 | 29 | 72 | 76 | Y |  | 2018-12-04 15:54 | 70 | 1025 | 7 | 28 | 38 | 43 | 44 | 45 | 44 | 44 | 43 | 42 | 41 |  |  | 41 | 38 | 45 | 41 | 44 | -0.16 | Y | 25 | Y | -0.2 |  |  |  | 1.44 |  |  |  | N | N | N | N | 130 | 0.55 | 54 | 101508 | 94740 | 5610 | 15100 | 18 | 1 |  | 2018-12-04 16:00 | 1582 | 105 |  | 13 | [16 empty] | 101.51 | 100 | 0 | 0 | 0 |  | 450 |  | 선택 | 선택 | 0 | 0 | 0 |  | 450 |  | 선택 | 선택 | 해제 | 미정 | 선택 | 미정 | 미정 |  | 미정 | BT180180 | H
C47935 | 2018-12-04 | 3 | D |  | 6 | A | AE1548 | 합금강 | AE4130M6 | BM#2 | 1609 | 46 | 1596 | 1525 | 41 | 7300 |  | 2 | 0.42 | 15 | 40 | -2.14 | 1555 | 1601 | 29.8 | 0 | 10 | 23 | 50 | 71 | N | 2 | 2018-12-04 16:06 | 67 | 1089 | 20 | 26 | 29 | 30 | 31 | 31 | 31 | 31 | 29 | 28 | 27 | 27 | 26 | 26 | 28 | 31 | 26 | 31 | -0.13 | Y | 39.98 | Y | -0.2 |  |  |  | 1.14 |  |  |  | N | N | N | Y | 100 | 0.48 | 64 | 96720 | 104850 | -104850 | 15900 | 13 | 2 | 10 | 2018-12-04 16:11 | 1555 | 117 |  | 22 |  | * 래들 강제개공 나탕주입 ID:301/401 이상재등록. | [14 empty] | 88.41 | 100 | 0 | 0 | 0 |  | 650 | 700 | 선택 | 해제 | 0 | 0 | 0 |  | 650 | 700 | 선택 | 해제 | 해제 | 미정 | 선택 | 미정 | 미정 |  | 미정 | SB129129 | C
A49517 | 2018-12-04 | 1 | D |  | 4 | A | SCR420HQ | 소입성보증강 | C2 | BM#1 | 1591 | 50 | 1620 | 1520 | 41 | 7300 |  | 3 | 0.3 | 16 |  | -2.24 | 1575 | 1620 | 0 | 10.48 |  | 1 | 35 | 72 | Y |  | 2018-12-04 16:34 | 63 | 1085 | 38 | 34 | 32 | 32 | 31 | 30 | 29 | 28 | 28 | 28 | 27 |  |  | 27 | 31 | 32 | 27 | 28 | -0.12 |  | 40 | Y | -0.2 | [7 empty] | N | N | N | N | 120 | 0.55 | 50 | 84590 | 87440 | 7910 | 15600 | 18 | 1 |  | 2018-12-04 16:48 | 1575 | 104 |  | 28 | [16 empty] | 89.66 | 100 | 0 | 0 | 0 |  | 450 |  | 선택 | 선택 | 0 | 0 | 0 |  | 450 |  | 선택 | 선택 | 해제 | 미정 | 미정 | 선택 | 미정 |  | 미정 | BT180180 | H
B49457 | 2018-12-04 | 2 | D |  | 7 | A | AE1548 | 합금강 | AE4130M6 | BM#2 | 1593 | 38 | 1616 | 1544 | 31 | 5700 |  | 1 | 0.18 | 17 |  | -2.09 | 1538 | 1600 | 0.14 | 0 | 0 | 22 | 34 | 81 | Y |  | 2018-12-04 17:11 | 50 | 1089 | 23 | 22 | 21 | 20 | 19 | 19 | 17 | 16 | 16 | 15 |  |  |  | 15 | 19 | 21 | 15 | 0 | -0.17 |  | 35 | Y | -0.2 |  |  |  | 1.2 |  |  |  | N | N | N | Y | 150 | 0.48 | 53 | 103327 | 85000 | 5000 | 15500 | 13 | 2 | 10 | 2018-12-04 17:24 | 1538 | 124 |  | 25 | [16 empty] | 116.1 | 100 | 0 | 0 | 0 |  | 650 | 700 | 선택 | 해제 | 0 | 0 | 0 |  | 650 | 700 | 선택 | 해제 | 해제 | 미정 | 미정 | 미정 | 미정 |  | 미정 | SB129129 | C
A49518 | 2018-12-04 | 1 | D |  | 5 | A | SCR420HQ | 소입성보증강 | C2 | BM#1 | 1662 | 46 | 1609 | 1605 | 32 | 5200 |  | 3 | 0.3 | 16 |  | -1.87 | 1570 | 1609 | 0 | 11.71 |  | 31 | 57 | 70 | Y |  | 2018-12-04 17:36 | 58 | 1078 | 26 | 27 | 29 | 29 | 28 | 28 | 27 | 25 | 25 | 24 | 24 |  |  | 24 | 27 | 29 | 24 | 0 | -0.12 |  | 40 | Y | 0 | [7 empty] | N | N | N | N | 110 | 0.55 | 54 | 101508 | 95660 | 7590 | 15100 | 18 | 1 |  | 2018-12-04 17:48 | 1570 | 98 |  | 18 | [16 empty] | 95.85 | 100 | 0 | 0 | 0 |  | 450 |  | 선택 | 선택 | 0 | 0 | 0 |  | 450 |  | 선택 | 선택 | 해제 | 미정 | 미정 | 선택 | 미정 |  | 미정 | BT180180 | H
B49458 | 2018-12-04 | 2 | D |  | 8 | A | AE1548 | 합금강 | AE4130M6 | BM#2 | 1565 | 46 | 1614 | 1537 | 36 | 7100 |  | 1 | 0.2 | 16 |  | -1.99 | 1550 | 1601 | 0.1 | 0 | 0 | 36 | 36 | 71 | Y |  | 2018-12-04 18:09 | 62 | 1089 | 12 | 20 | 25 | 28 | 29 | 30 | 30 | 29 | 28 | 27 | 26 | 25 | 24 | 24 | 26 | 30 | 24 | 0 | -0.17 | Y | 35.02 | Y | -0.2 |  |  |  | 1.38 |  |  |  | N | N | N | Y | 140 | 0.48 | 64 | 96888 | 101110 | 5040 | 15700 | 13 | 2 | 10 | 2018-12-04 18:16 | 1550 | 117 |  | 23 | [16 empty] | 91.84 | 100 | 0 | 0 | 0 |  | 650 | 700 | 선택 | 해제 | 0 | 0 | 0 |  | 650 | 700 | 선택 | 해제 | 해제 | 미정 | 선택 | 미정 | 미정 |  | 미정 | SB135135 | H
A49519 | 2018-12-04 | 1 | D |  | 6 | A | SCR420HQ | 소입성보증강 | C2 | BM#1 | 1603 | 39 | 1617 | 1548 | 29 | 5100 |  | 3 | 0.31 | 16 |  | -1.76 | 1578 | 1617 | 0 | 10.65 |  | 35 | 33 | 47 | Y |  | 2018-12-04 18:27 | 66 | 1068 | 22 | 28 | 31 | 33 | 33 | 32 | 32 | 31 | 31 | 30 | 29 | 28 |  | 28 | 30 | 33 | 28 | 31 | -0.13 | Y | 39.97 | Y | -0.2 | [7 empty] | N | N | N | N | 100 | 0.52 | 55 | 84590 | 89340 | 7560 | 14900 | 18 | 1 |  | 2018-12-04 18:32 | 1578 | 96 |  | 22 | [16 empty] | 87.12 | 100 | 0 | 0 | 0 |  | 450 |  | 선택 | 선택 | 0 | 0 | 0 |  | 450 |  | 선택 | 선택 | 해제 | 미정 | 미정 | 선택 | 미정 |  | 미정 | BT180180 | H
B49459 | 2018-12-04 | 2 | D |  | 9 | A | AE1548 | 합금강 | AE4130M6 | BM#2 | 1572 | 37 | 1614 | 1535 | 33 | 6300 |  | 1 | 0.2 | 15 |  | -2.41 | 1542 | 1601 | 0.08 | 0 | 0 | 32 | 7 | 84 | Y |  | 2018-12-04 19:03 | 54 | 1087 | 18 | 17 | 17 | 16 | 16 | 14 | 13 | 12 | 11 | 10 | 10 | 9 |  | 9 | 14 | 17 | 9 | 0 | -0.18 |  | 45 | Y | -0.2 |  |  |  | 1.36 |  |  |  | N | N | N | Y | 130 | 0.48 | 60 | 96888 | 95430 | -730 | 15600 | 13 | 2 | 10 | 2018-12-04 19:09 | 1542 | 119 |  | 36 |  | * 전공정 요청 래들 잔강 이월 미실시 이상공정 등록. | [14 empty] | 99.63 | 100 | 0 | 0 | 0 |  | 650 | 700 | 선택 | 해제 | 0 | 0 | 0 |  | 650 | 700 | 선택 | 해제 | 해제 | 미정 | 해제 | 미정 | 미정 |  | 미정 | SB135135 | H
A49520 | 2018-12-04 | 1 | D |  | 7 | A | SCR420HQ | 소입성보증강 | C2 | BM#1 | 1589 | 50 | 1602 | 1520 | 39 | 7000 |  | 3 | 0.37 | 16 |  | -1.04 | 1578 | 1602 | 0 | 12.22 |  | 29 | 73 | 53 | Y |  | 2018-12-04 19:31 | 66 | 1089 | 27 | 33 | 37 | 40 | 41 | 40 | 40 | 39 | 39 | 38 | 38 | 37 |  | 37 | 37 | 41 | 37 | 40 | -0.11 | Y | 35.02 | Y | -0.2 | [7 empty] | N | N | N | N | 150 | 0.52 | 57 | 101508 | 97080 |  | 16500 | 18 | 1 |  | 2018-12-04 19:38 | 1578 | 93 |  | 14 | [16 empty] | 96.95 | 100 | 0 | 0 | 0 |  | 450 |  | 선택 | 선택 | 0 | 0 | 0 |  | 450 |  | 선택 | 선택 | 해제 | 미정 | 미정 | 선택 | 선택 | 6 | 미정 | BT180180 | H
A49521 | 2018-12-04 | 1 | D |  | 8 | A | SCR420HQ | 소입성보증강 | C2 | BM#1 | 1619 | 41 | 1609 | 1550 | 34 | 5300 |  | 3 | 0.31 | 16 |  | -1.68 | 1573 | 1609 | 0 | 13.76 |  | 1 | 36 | 68 | Y |  | 2018-12-04 20:25 | 61 | 1087 | 36 | 33 | 32 | 30 | 29 | 27 | 26 | 25 | 24 | 23 | 23 | 22 | 21 | 21 | 27 | 32 | 21 | 0 | -0.22 |  | 50.02 | Y | -0.2 | [7 empty] | N | N | N | N | 140 | 0.47 | 64 | 99588 | 94950 | 7600 | 17100 | 18 | 1 |  | 2018-12-04 20:33 | 1573 | 90 |  | 19 |  | *전공정요청 감속주입(주속0.51M/min이하시 냉재처리-특기사항) | [14 empty] | 95.76 | 100 | 0 | 0 | 0 |  | 450 |  | 선택 | 선택 | 0 | 0 | 0 |  | 450 |  | 선택 | 선택 | 해제 | 미정 | 미정 | 선택 | 미정 |  | 미정 | BT180180 | C
B49460 | 2018-12-04 | 2 | D |  | 10 | A | AE1548 | 합금강 | AE4130M6 | BM#2 | 1592 | 42 | 1607 | 1525 | 35 | 6700 |  | 1 | 0.21 | 14 |  | -1.69 | 1556 | 1596 | 0.11 | 0 | 0 | 6 | 20 | 48 | Y |  | 2018-12-04 20:17 | 68 | 1089 | 7 | 17 | 24 | 28 | 30 | 31 | 31 | 30 | 29 | 28 | 28 | 27 | 26 | 25 | 25 | 31 | 25 | 28 | -0.13 | Y | 44.97 | Y | 0 |  |  |  | 1.45 |  |  |  | N | N | N | Y | 120 | 0.41 | 74 | 96888 | 98660 | 5040 | 15700 | 13 | 2 | 10 | 2018-12-04 20:19 | 1556 | 119 |  | 25 |  | * 전공정 작업지연 감속주입 정속유지 미준수 이상공정 등록. | [14 empty] | 93.48 | 100 | 0 | 0 | 0 |  | 650 | 700 | 선택 | 해제 | 0 | 0 | 0 |  | 650 | 700 | 선택 | 해제 | 해제 | 미정 | 선택 | 미정 | 미정 |  | 미정 | SB135135 | H
A49522 | 2018-12-04 | 1 | A |  | 9 | A | SCR420HQ | 소입성보증강 | C2 | BM#1 | 1593 | 42 | 1609 | 1519 | 36 | 6700 |  | 3 | 0.31 | 16 |  | -1.72 | 1573 | 1609 | 0 | 14.07 |  | 22 | 35 | 81 | Y |  | 2018-12-04 21:26 | 61 | 1085 | 19 | 22 | 25 | 27 | 28 | 28 | 27 | 27 | 26 | 25 | 24 | 23 |  | 23 | 25 | 28 | 23 | 27 | -0.14 | Y | 35 | Y | -0.2 | [7 empty] | N | N | N | N | 130 | 0.47 | 58 | 82990 | 88870 | 6980 | 18120 | 18 | 1 |  | 2018-12-04 21:36 | 1573 | 92 |  | 22 |  | *전공정요청 감속주입(주속0.51M/min이하시 냉재처리-특기사항) | [14 empty] | 86.86 | 100 | 0 | 0 | 0 |  | 450 |  | 선택 | 선택 | 0 | 0 | 0 |  | 450 |  | 선택 | 선택 | 해제 | 미정 | 미정 | 선택 | 미정 |  | 미정 | BT180180 | C
B49461 | 2018-12-04 | 2 | A |  | 11 | A | AE1548 | 합금강 | AE4130M6 | BM#2 | 1605 | 47 | 1626 | 1554 | 41 | 7900 |  | 1 | 0.21 | 16 |  | -2.17 | 1569 | 1624 | 0.1 | 0 | 0 | 31 | 58 | 43 | Y |  | 2018-12-04 21:28 | 81 | 1086 | 23 | 31 | 36 | 39 | 41 | 42 | 42 | 41 | 40 | 40 | 39 | 38 | 36 | 35 | 38 | 42 | 35 | 0 | -0.17 | Y | 40 | Y | -0.2 |  |  |  | 0.92 |  |  |  | N | N | N | Y | 100 | 0.47 | 65 | 93296 | 101570 | 5080 | 15000 | 13 | 2 | 10 | 2018-12-04 21:34 | 1569 | 129 |  | 31 | [16 empty] | 88.52 | 100 | 0 | 0 | 0 |  | 650 | 700 | 선택 | 해제 | 0 | 0 | 0 |  | 650 | 700 | 선택 | 해제 | 해제 | 미정 | 미정 | 미정 | 미정 |  | 미정 | SB125125 | C
A49523 | 2018-12-04 | 1 | A |  | 10 | A | SCR420HQ | 소입성보증강 | C2 | BM#1 | 1581 | 40 | 1623 | 1519 | 33 | 6100 |  | 3 | 0.31 | 18 |  | -2 | 1574 | 1623 | 0 | 17.07 |  | 35 | 34 | 71 | Y |  | 2018-12-04 22:26 | 62 | 1085 | 22 | 24 | 26 | 27 | 28 | 28 | 28 | 27 | 26 | 26 | 25 | 25 |  | 25 | 26 | 28 | 25 | 28 | -0.08 | Y | 35 | Y | 0 | [7 empty] | N | N | N | N | 120 | 0.45 | 59 | 82990 | 88370 | 6980 | 16280 | 18 | 1 |  | 2018-12-04 22:33 | 1574 | 93 |  | 23 |  | *전공정요청 감속주입(주속0.51M/min이하시 냉재처리-특기사항) | [14 empty] | 87.27 | 100 | 0 | 0 | 0 |  | 450 |  | 선택 | 선택 | 0 | 0 | 0 |  | 450 |  | 선택 | 선택 | 해제 | 미정 | 미정 | 선택 | 미정 |  | 미정 | BT180180 | C
B49462 | 2018-12-04 | 2 | A |  | 12 | A | AE1548 | 합금강 | AE4130M6 | BM#2 | 1626 | 47 | 1615 | 1525 | 37 | 7100 |  | 1 | 0.2 | 15 |  | -2.15 | 1547 | 1601 | 0.18 | 0 | 0 | 36 | 37 | 64 | Y |  | 2018-12-04 22:40 | 59 | 1087 | 29 | 27 | 27 | 26 | 25 | 24 | 23 | 22 | 20 | 19 | 18 | 16 |  | 16 | 23 | 27 | 16 | 0 | -0.24 |  | 45 | Y | -0.4 |  |  |  | 1.24 |  |  |  | N | N | N | Y | 150 | 0.48 | 63 | 145080 | 102330 | 5070 | 15300 | 13 | 2 |  | 2018-12-04 22:33 | 1547 | 132 |  | 29 |  | *연연주 혼탕부 ID 307~309//407~409 | [14 empty] | 135.27 | 100 | 0 | 0 | 0 |  | 650 | 700 | 선택 | 해제 | 0 | 0 | 0 |  | 650 | 700 | 선택 | 해제 | 해제 | 미정 | 미정 | 미정 | 선택 | 7 | 미정 | SB129129 | C
A49524 | 2018-12-04 | 1 | A |  | 11 | A | SCR420HQ | 소입성보증강 | C2 | BM#1 | 1591 | 42 | 1609 | 1543 | 36 | 6500 |  | 3 | 0.31 | 18 |  | -1.34 | 1579 | 1609 | 0 | 15.7 |  | 32 | 8 | 80 | Y |  | 2018-12-04 23:29 | 67 | 1130 | 23 | 28 | 31 | 32 | 32 | 32 | 31 | 30 | 29 | 28 | 28 | 27 |  | 27 | 29 | 32 | 27 | 32 | -0.13 | Y | 39.98 | Y | -0.2 | [7 empty] | N | N | N | N | 110 | 0.52 | 57 | 101508 | 98840 | 6960 | 16140 | 18 | 1 |  | 2018-12-04 23:39 | 1579 | 95 |  | 23 |  | *고속강종 표면 품질 안정화를 위한 주속 적용 | [14 empty] | 96.26 | 100 | 0 | 0 | 0 |  | 450 |  | 선택 | 선택 | 0 | 0 | 0 |  | 450 |  | 선택 | 선택 | 해제 | 미정 | 미정 | 선택 | 미정 |  | 미정 | BT180180 | H
B49463 | 2018-12-04 | 2 | A |  | 13 | A | AE1548M | 합금강 | AE4130M6 | BM#2 | 1586 | 38 | 1624 | 1544 | 31 | 6600 |  | 1 | 0.23 | 15 |  | -2.43 | 1544 | 1610 | 0.19 | 0 | 0 | 29 | 74 | 65 | Y |  | 2018-12-04 23:47 | 57 | 1132 | 14 | 19 | 24 | 26 | 27 | 27 | 27 | 26 | 25 | 25 | 24 | 23 |  | 23 | 24 | 27 | 23 | 27 | -0.11 | Y | 35 | Y | -0.2 |  |  |  | 1.16 |  |  |  | N | N | N | Y | 140 | 0.48 | 59 | 51852 | 95090 | 5110 | 15300 | 13 | 2 |  | 2018-12-04 23:44 | 1543 | 122 |  | 28 |  | *연연주 혼탕부 301 401 | [14 empty] | 51.96 | 100 | 0 | 0 | 0 |  | 650 | 700 | 선택 | 해제 | 0 | 0 | 0 |  | 650 | 700 | 선택 | 해제 | 해제 | 미정 | 미정 | 미정 | 미정 |  | 미정 | SB152152 | H
A49525 | 2018-12-04 | 1 | A |  | 12 | B | SCR420HQ | 소입성보증강 | C2 | BM#1 | 1579 | 40 | 1615 | 1547 | 34 | 6000 |  | 3 | 0.3 | 20 |  | -1.55 | 1577 | 1615 | 0 | 18.73 |  | 1 | 37 | 80 | Y |  | 2018-12-05 00:27 | 65 | 1137 | 25 | 28 | 31 | 32 | 33 | 33 | 32 | 32 | 31 | 31 | 30 | 30 |  | 30 | 31 | 33 | 30 | 32 | -0.05 | Y | 34.98 | Y | 0 | [7 empty] | N | N | N | N | 100 | 0.52 | 57 | 101508 | 98790 | 4360 | 16270 | 18 | 1 |  | 2018-12-05 00:35 | 1577 | 96 |  | 25 |  | *고속강종 표면 품질 안정화를 위한 주속 적용 *전공정요청 L/D잔강 이월 안함-이상재등록 | [14 empty] | 98.7 | 100 | 0 | 0 | 0 |  | 450 |  | 선택 | 선택 | 0 | 0 | 0 |  | 450 |  | 선택 | 선택 | 해제 | 미정 | 미정 | 해제 | 미정 |  | 미정 | BT180180 | H
B49464 | 2018-12-04 | 2 | A |  | 14 | A | AE1548M | 합금강 | AE4130M6 | BM#2 | 1558 | 48 | 1637 | 1517 | 39 | 7800 |  | 1 | 0.24 | 15 |  | -2.52 | 1559 | 1619 | 0.2 | 0 | 0 | 6 | 21 | 55 | Y |  | 2018-12-05 00:56 | 72 | 1110 | 19 | 28 | 32 | 34 | 36 | 36 | 36 | 35 | 34 | 33 | 32 | 31 |  | 31 | 32 | 36 | 31 | 36 | -0.14 | Y | 35 | Y | -0.2 |  |  |  | 1.13 |  |  |  | N | N | N | Y | 130 | 0.48 | 58 | 103704 | 91850 | 5050 | 16000 | 13 | 2 |  | 2018-12-05 00:51 | 1559 | 126 |  | 22 | [16 empty] | 107.13 | 100 | 0 | 0 | 0 |  | 650 | 700 | 선택 | 해제 | 0 | 0 | 0 |  | 650 | 700 | 선택 | 해제 | 해제 | 미정 | 미정 | 미정 | 미정 |  | 미정 | SB152152 | H
A49526 | 2018-12-04 | 1 | A |  | 13 | A | SCR420HQ | 소입성보증강 | C2 | BM#1 | 1581 | 40 | 1624 | 1546 | 32 | 5700 |  | 3 | 0.33 | 18 |  | -2.03 | 1575 | 1624 | 0 | 18.38 |  | 22 | 36 | 67 | Y |  | 2018-12-05 01:23 | 63 | 1119 | 29 | 30 | 30 | 31 | 30 | 30 | 29 | 29 | 28 | 28 | 27 |  |  | 27 | 29 | 31 | 27 | 30 | -0.11 | Y | 35.02 | Y | -0.2 | [7 empty] | N | N | N | N | 150 | 0.52 | 55 | 101508 | 94100 | 7400 | 16560 | 18 | 1 |  | 2018-12-05 01:31 | 1575 | 99 |  | 29 |  | *고속강종 표면 품질 안정화를 위한 주속 적용 *전공정요청 L/D잔강 이월 안함-이상재등록 | [14 empty] | 100.5 | 100 | 0 | 0 | 0 |  | 450 |  | 선택 | 선택 | 0 | 0 | 0 |  | 450 |  | 선택 | 선택 | 해제 | 미정 | 미정 | 해제 | 미정 |  | 미정 | BT180180 | H
B49465 | 2018-12-04 | 2 | A | TUNDISH교체전 | 15 | A | AE1548M | 합금강 | AE4130M6 | BM#2 | 1560 | 44 | 1636 | 1565 | 35 | 6800 |  | 1 | 0.24 | 15 |  | -2.62 | 1557 | 1620 | 0.23 | 0 | 0 | 31 | 59 | 66 | Y |  | 2018-12-05 01:56 | 70 | 1124 | 28 | 32 | 37 | 39 | 39 | 39 | 39 | 38 | 37 | 36 | 35 | 34 | 32 | 31 | 36 | 39 | 31 | 39 | -0.16 | Y | 50 | Y | -0.2 |  |  |  | 0.99 |  |  |  | N | N | N | M | 120 | 0.47 | 67 | 103704 | 104890 | 5060 | 2500 | 13 | 2 |  | 2018-12-05 01:50 | 1557 | 116 |  | 24 |  |  | FBF133F465B84F41996ABC77BF54E460 | 77E77F375A624C33A4FB8DCA1E538669 | 1C3F7FD7565A4A1DAA860A2EDDF12B38 | [11 empty] | 93.85 | 100 | 0 | 3067 | 0 |  | 650 | 700 | 선택 | 해제 | 0 | 2500 | 0 |  | 650 | 700 | 선택 | 해제 | 해제 | 미정 | 미정 | 미정 | 미정 |  | 미정 | SB152152 | C
A49527 | 2018-12-04 | 1 | A | TUNDISH교체전 | 14 | A | SCR420HQ | 소입성보증강 | C2 | BM#1 | 1602 | 41 | 1611 | 1544 | 35 | 6300 |  | 3 | 0.32 | 19 |  | -1.72 | 1570 | 1611 | 0 | 17.19 |  | 35 | 35 | 62 | Y |  | 2018-12-05 02:29 | 58 | 1132 | 26 | 27 | 28 | 29 | 29 | 29 | 29 | 28 | 27 | 26 | 26 |  |  | 26 | 28 | 29 | 26 | 29 | -0.07 | Y | 35 | Y | 0 | [7 empty] | N | N | N | N | 140 | 0.52 | 59 | 98876 | 101860 | 5040 | 2000 | 18 | 1 |  | 2018-12-05 02:39 | 1570 | 97 |  | 21 |  | *고속강종 표면 품질 안정화를 위한 주속 적용 *전공정요청 L/D잔강 이월 안함-이상재등록 | 7C652EEB121E4BB08A6D6F9F676B4047 | FC5B987D240F4988BBACCFADE98C2D9C | 0E2D087AD7A74292B39A0B4CEE3F4F71 | [11 empty] | 92.45 | 100 | 0 | 3000 | 0 |  | 450 |  | 선택 | 선택 | 0 | 3000 | 0 |  | 450 |  | 선택 | 선택 | 해제 | 미정 | 미정 | 미정 | 미정 |  | 미정 | BT180180 | H
B49466 | 2018-12-04 | 2 | A | TUNDISH교체 | 1 | A | 38MNS6 | 합금강 | KFMN443계 | BM#2 | 1582 | 52 | 1686 | 1555 | 48 | 9200 |  | 1 | 0.26 | 20 |  | -3.3 | 1597 | 1676 | 0 | 0.56 | 0 | 36 | 38 | 56 | Y |  | 2018-12-05 03:15 | 104 | 1135 | 8498 | -295 | 35 | 34 | 30 | 31 | 37 | 41 | 44 | 45 | 46 | 47 | 47 | 47 | 41 | 47 | 47 | 47 | 0 |  | 9.97 | Y | 0 | 0.8 | 1.96 | 1.84 |  |  |  |  | N | N | N | M | 150 | 0.5 | 59 | 96612 | 101370 | 580 | 15800 | 1 | 1 |  | 2018-12-05 03:11 | 1597 | 153 |  | 40 |  | *T/D 플럭스 120/15KG *T/D 교체 슬리브롱노즐사용 *L/D첫 HEAT 생왕겨 투입 | [14 empty] | 94.67 | 75 | 1000 | 0 | 0 |  | 650 | 400 | 선택 | 선택 | 1000 | 0 | 0 |  | 650 | 400 | 선택 | 선택 | 미정 | 미정 | 미정 | 미정 | 미정 |  | 미정 | SB125125 | C
A49528 | 2018-12-04 | 1 | A | TUNDISH교체 | 1 | A | AE1055LS | 탄소강 | G-AE1055LS | BM#1 | 1571 | 44 | 1610 | 1542 | 39 | 6600 |  | 3 | 0.31 | 25 |  | -1.8 | 1564 | 1618 | 0 | 15.15 |  | 32 | 9 | 64 | Y |  | 2018-12-05 03:45 | 80 | 1133 | -7 | 22 | 20 | 27 | 29 | 32 | 32 | 33 | 34 | 34 | 34 |  |  | 34 | 29 | 34 | 34 | 34 | 0 |  | 10 | Y | 0 |  | 2.28 | 2.28 |  |  |  |  | Y | N | N | M | 230 | 0.48 | 58 | 101508 | 97000 | 6900 | 15380 | 17 | 2 |  | 2018-12-05 03:52 | 1564 | 122 |  | 32 |  | *T/D가열온도:자동-1370`.수동건-1352`.STR#1:979.STR#2:929.T/D FLUX 유:15,용:225 | [14 empty] | 98.27 | 100 | 1500 | 0 | 0 |  | 400 |  | 선택 | 해제 | 1500 | 0 | 0 |  | 400 |  | 선택 | 해제 | 해제 | 미정 | 미정 | 선택 | 선택 |  | 미정 | BT180180 | H
B49467 | 2018-12-04 | 2 | A |  | 2 | A | 38MNS6 | 합금강 | KFMN443계 | BM#2 | 1589 | 52 | 1654 | 1524 | 42 | 8700 |  | 1 | 0.24 | 18 |  | -2.75 | 1572 | 1651 | 0 | 0.49 | 0 | 29 | 75 | 57 | Y |  | 2018-12-05 04:19 | 79 | 1136 | 45 | 41 | 39 | 37 | 36 | 34 | 33 | 32 | 31 | 29 | 28 | 25 | 23 | 23 | 34 | 39 | 23 | 0 | -0.32 |  | 50 | Y | -0.4 |  |  |  | 0.89 |  |  |  | N | N | N | Y | 140 | 0.53 | 61 | 96612 | 105440 | -1140 | 16900 | 1 | 1 | 20 | 2018-12-05 04:21 | 1572 | 153 |  | 37 | [16 empty] | 92.45 | 75 | 0 | 0 | 0 |  | 650 | 400 | 선택 | 선택 | 0 | 0 | 0 |  | 650 | 400 | 선택 | 선택 | 미정 | 미정 | 미정 | 미정 | 미정 |  | 미정 | SB125125 | C
A49529 | 2018-12-04 | 1 | C |  | 2 | A | AE1055LS | 탄소강 | G-AE1055LS | BM#1 | 1621 | 42 | 1590 | 1562 | 34 | 4100 |  | 3 | 0.3 | 26 |  | -1.06 | 1558 | 1590 | 0 | 14.42 |  | 1 | 38 | 74 | Y |  | 2018-12-05 04:35 | 74 | 1133 | 32 | 30 | 31 | 32 | 32 | 32 | 31 | 30 | 30 | 29 | 29 | 28 | 29 | 29 | 30 | 32 | 28 | 32 | -0.1 | Y | 40 | Y | 0 | [7 empty] | Y | Y | Y | Y | 220 | 0.44 | 67 | 101508 | 93000 | 6950 | 15800 | 17 | 2 |  | 2018-12-05 04:44 | 1558 | 123 |  | 43 |  | *Heat내 평균 주속 10%이상 감속 이상재등록ID:101~106.201~206 *전공정 지연으로 정속주입 미적용 이상재 등록 | [14 empty] | 102.38 | 100 | 0 | 0 | 0 |  | 400 |  | 선택 | 해제 | 0 | 0 | 0 |  | 400 |  | 선택 | 해제 | 해제 | 미정 | 미정 | 선택 | 미정 |  | 미정 | BT180180 | H
B49468 | 2018-12-04 | 2 | C |  | 3 | A | 38MNS6 | 합금강 | KFMN443계 | BM#2 | 1567 | 45 | 1647 | 1547 | 41 | 7400 |  | 1 | 0.24 | 18 |  | -2.64 | 1557 | 1630 | 0 | 0.3 | 0 | 6 | 22 | 66 | Y |  | 2018-12-05 05:17 | 64 | 1135 | 20 | 20 | 19 | 19 | 19 | 19 | 18 | 17 | 16 | 14 | 13 | 12 | 10 | 8 | 16 | 19 | 8 | 19 | -0.2 |  | 55 | Y | -0.4 |  |  |  | 0.84 |  |  |  | N | N | N | Y | 130 | 0.54 | 60 | 96612 | 105620 | 180 | 15200 | 1 | 1 |  | 2018-12-05 05:16 | 1557 | 149 |  | 43 | [16 empty] | 91.84 | 75 | 0 | 0 | 0 |  | 650 | 400 | 선택 | 선택 | 0 | 0 | 0 |  | 650 | 400 | 선택 | 선택 | 미정 | 미정 | 미정 | 미정 | 미정 |  | 미정 | SB125125 | C
A49530 | 2018-12-04 | 1 | C |  | 3 | A | AE1055LS | 탄소강 | G-AE1055LS | BM#1 | 1570 | 42 | 1596 | 1544 | 34 | 5500 |  | 3 | 0.31 | 25 |  | -1.21 | 1559 | 1596 | 0 | 18.16 |  | 22 | 37 | 66 | Y |  | 2018-12-05 05:38 | 75 | 1133 | 27 | 27 | 29 | 30 | 31 | 31 | 31 | 30 | 30 | 29 | 29 | 29 | 28 | 27 | 29 | 31 | 27 | 31 | -0.08 | Y | 50 | Y | -0.2 | [7 empty] | Y | Y | Y | Y | 210 | 0.4 | 73 | 84590 | 94750 | 7000 | 16000 | 17 | 2 |  | 2018-12-05 05:56 | 1559 | 130 |  | 49 |  | *Heat내 평균 주속 10%이상 감속 이상재등록ID: 101~105.201~205 *전공정지연으로 정속주입 미적용 | [14 empty] | 83.63 | 100 | 0 | 0 | 0 |  | 400 |  | 선택 | 해제 | 0 | 0 | 0 |  | 400 |  | 선택 | 해제 | 해제 | 미정 | 미정 | 선택 | 미정 |  | 미정 | BT180180 | H
B49469 | 2018-12-04 | 2 | C |  | 4 | A | 38MNS6 | 합금강 | KFMN443계 | BM#2 | 1590 | 43 | 1644 | 1557 | 37 | 7300 |  | 1 | 0.24 | 19 |  | 0 | 1564 | 1633 | 0 | 0.44 | 0 | 31 | 60 | 49 | Y |  | 2018-12-05 06:11 | 71 | 1138 | 5 | 14 | 22 | 26 | 28 | 29 | 29 | 29 | 29 | 28 | 27 | 27 |  | 27 | 24 | 29 | 27 | 29 | -0.06 | Y | 30.02 | Y | 0 |  |  |  | 1.16 |  |  |  | N | N | N | Y | 120 | 0.53 | 60 | 95704 | 104790 | -540 | 14900 | 1 | 1 | 40 | 2018-12-05 06:54 | 1564 | 152 |  | 51 | [16 empty] | 92.2 | 78.57 | 0 | 0 | 0 |  | 650 | 400 | 선택 | 선택 | 0 | 0 | 0 |  | 650 | 400 | 선택 | 선택 | 미정 | 미정 | 미정 | 미정 | 미정 |  | 미정 | SB120120 | C
A49531 | 2018-12-04 | 1 | C |  | 4 | A | AE1055LS | 탄소강 | G-AE1055LS | BM#1 | 1578 | 87 | 1589 | 1554 | 44 | 7200 |  | 3 | 0.31 | 25 |  | -1.47 | 1545 | 1589 | 0 | 19.32 |  | 35 | 36 | 71 | Y |  | 2018-12-05 07:23 | 61 | 1136 | 27 | 29 | 33 | 36 | 37 | 38 | 37 | 36 | 36 | 35 | 34 | 34 | 34 | 33 | 34 | 38 | 33 | 36 | -0.12 | Y | 40.05 | Y | -0.2 | [7 empty] | Y | Y | Y | Y | 200 | 0.5 | 68 | 84590 | 104700 | 7000 | 15600 | 17 | 2 |  | 2018-12-05 07:30 | 1545 | 143 |  | 16 | [16 empty] | 76 | 100 | 0 | 0 | 0 |  | 400 |  | 선택 | 해제 | 0 | 0 | 0 |  | 400 |  | 선택 | 해제 | 해제 | 미정 | 미정 | 선택 | 미정 |  | 미정 | BT180180 | H
B49470 | 2018-12-04 | 2 | C |  | 5 | A | 38MNS6 | 합금강 | KFMN443계 | BM#2 | 1577 | 45 | 1666 | 1564 | 41 | 7500 |  | 1 | 0.23 | 18 |  | 0 | 1569 | 1641 | 0 | 0.3 | 0 | 36 | 39 | 24 | Y |  | 2018-12-05 07:23 | 76 | 1135 | 23 | 26 | 31 | 34 | 36 | 37 | 36 | 36 | 35 | 34 | 33 | 31 |  | 31 | 33 | 37 | 31 | 36 | -0.2 | Y | 30 | Y | -0.4 |  |  |  | 0.86 |  |  |  | N | N | N | Y | 110 | 0.53 | 57 | 95704 | 98960 | 640 | 14400 | 1 | 1 | 10 | 2018-12-05 07:59 | 1569 | 158 |  | 41 | [16 empty] | 96.57 | 78.57 | 0 | 0 | 0 |  | 650 | 400 | 선택 | 선택 | 0 | 0 | 0 |  | 650 | 400 | 선택 | 선택 | 미정 | 미정 | 미정 | 미정 | 미정 |  | 미정 | SB120120 | C
A49532 | 2018-12-05 | 1 | C |  | 5 | A | AE1055LS | 탄소강 | G-AE1055LS | BM#1 | 1599 | 47 | 1605 | 1577 | 35 | 5600 |  | 3 | 0.31 | 25 |  | -1.81 | 1551 | 1605 | 0 | 22.15 |  | 32 | 10 | 60 | Y |  | 2018-12-05 08:15 | 67 | 1091 | 33 | 34 | 36 | 38 | 39 | 39 | 39 | 38 | 38 | 38 | 38 |  |  | 38 | 37 | 39 | 38 | 39 | -0.03 | Y | 29.98 | Y | 0 | [7 empty] | Y | Y | Y | Y | 190 | 0.5 | 52 | 84590 | 84300 | 7000 | 15400 | 17 | 2 |  | 2018-12-05 08:23 | 1551 | 140 |  | 33 | [16 empty] | 91.9 | 100 | 0 | 0 | 0 |  | 400 |  | 선택 | 해제 | 0 | 0 | 0 |  | 400 |  | 선택 | 해제 | 해제 | 미정 | 미정 | 선택 | 미정 |  | 미정 | BT180180 | H
B49471 | 2018-12-05 | 2 | C |  | 6 | A | 38MNS6 | 합금강 | KFMN443계 | BM#2 | 1591 | 43 | 1664 | 1525 | 36 | 7800 |  | 1 | 0.24 | 18 |  | 0 | 1561 | 1642 | 0 | 0.3 | 0 | 29 | 76 | 28 | Y |  | 2018-12-05 08:23 | 68 | 1088 | 25 | 28 | 31 | 33 | 33 | 32 | 30 | 29 | 27 | 25 | 23 | 22 |  | 22 | 29 | 33 | 22 | 0 | -0.31 | Y | 35.9 | Y | -1.13 |  |  |  | 0.7 |  |  |  | N | N | N | Y | 100 | 0.53 | 56 | 109376 | 99180 | -930 | 14100 | 1 | 1 | 20 | 2018-12-05 08:33 | 1561 | 149 |  | 42 | [16 empty] | 111.61 | 75 | 0 | 0 | 0 |  | 650 | 400 | 선택 | 선택 | 0 | 0 | 0 |  | 650 | 400 | 선택 | 선택 | 미정 | 미정 | 미정 | 미정 | 미정 |  | 미정 | SB120120 | H
A49533 | 2018-12-05 | 1 | C |  | 6 | A | AE1055LS | 탄소강 | G-AE1055LS | BM#1 | 1573 | 50 | 1592 | 1524 | 40 | 6200 |  | 3 | 0.31 | 26 |  | -1.12 | 1557 | 1592 | 0 | 27.22 |  | 1 | 39 | 70 | Y |  | 2018-12-05 09:18 | 73 | 1083 | 37 | 39 | 41 | 42 | 42 | 41 | 40 | 40 | 40 | 39 | 39 | 39 |  | 39 | 40 | 42 | 39 | 40 | -0.03 | Y | 39.98 | Y | 0 | [7 empty] | Y | Y | Y | Y | 180 | 0.5 | 59 | 101508 | 94600 | 7000 | 16200 | 17 | 2 |  | 2018-12-05 09:24 | 1557 | 117 |  | 23 | [16 empty] | 101 | 100 | 0 | 0 | 0 |  | 400 |  | 선택 | 해제 | 0 | 0 | 0 |  | 400 |  | 선택 | 해제 | 해제 | 미정 | 미정 | 선택 | 미정 |  | 미정 | BT180180 | H
B49472 | 2018-12-05 | 2 | C |  | 7 | A | 38MNS6 | 합금강 | KFMN443계 | BM#2 | 1565 | 51 | 1655 | 1527 | 46 | 8700 |  | 1 | 0.22 | 19 |  | 0 | 1561 | 1634 | 0 | 0.3 | 0 | 6 | 23 | 21 | Y |  | 2018-12-05 09:40 | 68 | 1090 | 16 | 26 | 31 | 33 | 34 | 34 | 33 | 32 | 31 | 30 | 29 | 27 |  | 27 | 30 | 34 | 27 | 0 | -0.2 | Y | 34.98 | Y | -0.4 |  |  |  | 0.97 |  |  |  | N | N | N | Y | 150 | 0.53 | 57 | 109376 | 101550 | -250 | 16700 | 1 | 1 | 30 | 2018-12-05 09:51 | 1561 | 139 |  | 25 | [16 empty] | 109.38 | 75 | 0 | 0 | 0 |  | 650 | 400 | 선택 | 선택 | 0 | 0 | 0 |  | 650 | 400 | 선택 | 선택 | 미정 | 미정 | 미정 | 미정 | 선택 | 6 | 미정 | SB120120 | H
A49534 | 2018-12-05 | 1 | C |  | 7 | A | AE1055LS | 탄소강 | G-AE1055LS | BM#1 | 1550 | 46 | 1595 | 1524 | 39 | 6000 |  | 3 | 0.31 | 26 |  | -1.36 | 1553 | 1595 | 0 | 21.28 |  | 22 | 38 | 51 | Y |  | 2018-12-05 10:14 | 69 | 1099 | 38 | 38 | 39 | 39 | 39 | 38 | 37 | 37 | 36 | 35 | 35 | 34 | 34 | 34 | 37 | 39 | 34 | 39 | -0.1 |  | 50.1 | Y | 0 | [7 empty] | Y | Y | Y | Y | 230 | 0.47 | 64 | 101508 | 98800 | 7000 | 16500 | 17 | 2 |  | 2018-12-05 10:19 | 1553 | 115 |  | 28 |  | *전공정지연 감속주입 정속유지 미적용 | [14 empty] | 96.72 | 100 | 0 | 0 | 0 |  | 400 |  | 선택 | 해제 | 0 | 0 | 0 |  | 400 |  | 선택 | 해제 | 해제 | 미정 | 미정 | 선택 | 미정 |  | 미정 | BT180180 | H
B49473 | 2018-12-05 | 2 | C | 잔강최소화전 | 8 | A | 38MNS6 | 합금강 | KFMN443계 | BM#2 | 1575 | 47 | 1644 | 1566 | 39 | 6900 |  | 1 | 0.24 | 20 |  | 0 | 1556 | 1637 | 0 | 0.31 | 0 | 31 | 61 | 43 | Y |  | 2018-12-05 10:39 | 63 | 1090 | 24 | 30 | 33 | 35 | 36 | 36 | 36 | 34 | 33 | 32 | 30 | 28 |  | 28 | 32 | 36 | 28 | 36 | -0.23 | Y | 35 | Y | -0.4 |  |  |  | 0.9 |  |  |  | N | N | N | Y | 140 | 0.53 | 59 | 109376 | 102110 | 690 | 3000 | 1 | 1 | 10 | 2018-12-05 10:49 | 1556 | 127 |  | 24 | [16 empty] | 106.81 | 100 | 0 | 0 | 0 |  | 650 | 400 | 선택 | 선택 | 0 | 0 | 0 |  | 650 | 400 | 선택 | 선택 | 미정 | 미정 | 미정 | 미정 | 미정 |  | 미정 | SB125125 | C
A49535 | 2018-12-05 | 1 | C |  | 8 | A | AE1055LS | 탄소강 | G-AE1055LS | BM#1 | 1549 | 45 | 1589 | 1511 | 36 | 6100 |  | 3 | 0.31 | 25 |  | -1.36 | 1548 | 1589 | 0 | 24.3 |  | 35 | 37 | 46 | Y |  | 2018-12-05 11:28 | 64 | 1086 | 33 | 34 | 36 | 37 | 37 | 36 | 36 | 35 | 33 | 33 | 33 | 32 | 33 | 33 | 34 | 37 | 32 | 36 | -0.12 | Y | 40.07 | Y | 0 | [7 empty] | Y | Y | Y | Y | 220 | 0.46 | 66 | 101508 | 95050 | 7000 | 16100 | 17 | 2 |  | 2018-12-05 11:33 | 1548 | 106 |  | 20 |  | *전공정지연 감속주입 정속유지 미적용 *Heat내 평균 주속 10%이상 감속 이상재등록ID:103~106.203~206 | [14 empty] | 100.55 | 100 | 0 | 0 | 0 |  | 400 |  | 선택 | 해제 | 0 | 0 | 0 |  | 400 |  | 선택 | 해제 | 해제 | 미정 | 미정 | 선택 | 미정 |  | 미정 | BT180180 | H
B49474 | 2018-12-05 | 2 | C | 잔강최소화 | 9 | A | AE1548 | 합금강 | AE4130M6 | BM#2 | 1591 | 43 | 1634 | 1545 | 37 | 7200 |  | 1 | 0.21 | 15 |  | 0 | 1563 | 1631 | 0.12 | 0 | 0 | 36 | 40 | 44 | Y |  | 2018-12-05 11:32 | 75 | 1094 | -169 | 21 | 33 | 32 | 32 | 31 | 31 | 31 | 30 | 28 | 26 |  |  | 26 | 23 | 33 | 26 | 31 | -0.17 |  | 40 | Y | -0.4 |  |  |  | 1.45 |  |  |  | N | N | N | Y | 130 | 0.47 | 51 | 96792 | 92370 | 3480 | 17200 | 1 | 1 |  | 2018-12-05 11:42 | 1563 | 141 |  | 45 | [16 empty] | 100.83 | 100 | 0 | 0 | 0 |  | 650 | 700 | 선택 | 해제 | 0 | 0 | 0 |  | 650 | 700 | 선택 | 해제 | 해제 | 미정 | 선택 | 미정 | 선택 | 2 | 미정 | SB120120 | H
A49536 | 2018-12-05 | 1 | C |  | 9 | A | AE1055LS | 탄소강 | G-AE1055LS | BM#1 | 1573 | 45 | 1603 | 1551 | 32 | 5400 |  | 3 | 0.3 | 25 |  | -2.12 | 1540 | 1603 | 0 | 22.54 |  | 32 | 11 | 75 | Y |  | 2018-12-05 12:34 | 56 | 1102 | 32 | 31 | 32 | 32 | 32 | 32 | 31 | 30 | 30 | 29 | 29 | 29 |  | 29 | 31 | 32 | 29 | 32 | -0.05 |  | 44.98 | Y | 0 | [7 empty] | N | N | N | Y | 210 | 0.5 | 59 | 83384 | 93870 | 7580 | 15500 | 17 | 2 |  | 2018-12-05 12:40 | 1540 | 111 |  | 21 |  | *TEST 강압하 미적용 *샘플채취ID:103.203 | [14 empty] | 82.8 | 100 | 0 | 0 | 500 |  | 400 |  | 선택 | 해제 | 0 | 0 | 500 |  | 400 |  | 선택 | 해제 | 해제 | 미정 | 미정 | 선택 | 미정 |  | 미정 | BT180180 | H
B49475 | 2018-12-05 | 2 | D |  | 10 | A | AE1548 | 합금강 | AE4130M6 | BM#2 | 1597 | 41 | 1644 | 1525 | 38 | 7400 |  | 1 | 0.2 | 18 |  | 0 | 1561 | 1632 | 0.14 | 0 | 0 | 29 | 77 | 38 | Y |  | 2018-12-05 12:42 | 73 | 1085 | 24 | 24 | 32 | 35 | 37 | 38 | 39 | 38 | 38 | 37 | 36 | 34 | 33 | 33 | 35 | 39 | 33 | 38 | -0.2 | Y | 29.98 | Y | -0.2 |  |  |  | 1.3 |  |  |  | N | N | N | Y | 120 | 0.47 | 61 | 94878 | 94920 | 5330 | 13400 | 1 | 1 | 10 | 2018-12-05 12:47 | 1561 | 135 |  | 29 |  | * 후 HEAT 래들 강제개공 나탕주입 ID:306,307/406,407 이상재등록. | [14 empty] | 94.88 | 100 | 0 | 0 | 0 |  | 650 | 700 | 선택 | 해제 | 0 | 0 | 0 |  | 650 | 700 | 선택 | 해제 | 해제 | 미정 | 선택 | 미정 | 미정 |  | 미정 | SB120120 | H
A49537 | 2018-12-05 | 1 | D |  | 10 | A | AE1055LS | 탄소강 | G-AE1055LS | BM#1 | 1585 | 43 | 1594 | 1520 | 34 | 5200 |  | 3 | 0.31 | 26 |  | -1.54 | 1547 | 1594 | 0 | 19.68 |  | 1 | 40 | 72 | Y |  | 2018-12-05 13:36 | 63 | 1087 | 28 | 31 | 33 | 35 | 36 | 35 | 34 | 34 | 33 | 33 | 33 | 32 | 32 | 32 | 33 | 36 | 32 | 33 | -0.1 | Y | 40.07 | Y | 0 | [8 empty] | N | N | Y | 200 | 0.5 | 62 | 101508 | 93760 | 7590 | 13100 | 17 | 2 |  | 2018-12-05 13:42 | 1547 | 100 |  | 19 |  | *TEST S/R#3~9 각1mm 강압하 미적용 | [14 empty] | 99.52 | 100 | 0 | 0 | 0 |  | 400 |  | 선택 | 해제 | 0 | 0 | 0 |  | 400 |  | 선택 | 해제 | 해제 | 미정 | 미정 | 선택 | 미정 |  | 미정 | BT180180 | H
B49476 | 2018-12-05 | 2 | D |  | 11 | A | AE1548 | 합금강 | AE4130M6 | BM#2 | 1624 | 44 | 1614 | 1575 | 34 | 6500 |  | 1 | 0.16 | 15 |  | -2.28 | 1551 | 1602 | 0.06 | 0 | 0 | 28 | 79 | 187 | N | 1 | 2018-12-05 13:34 | 63 | 1098 | 27 | 23 | 20 | 20 | 20 | 20 | 19 | 17 | 17 | 17 | 16 | 16 | 15 | 15 | 19 | 20 | 15 | 20 | -0.1 |  | 49.98 | Y | -0.2 |  |  |  | 1.61 |  |  |  | N | N | N | Y | 110 | 0.48 | 58 | 99378 | 95150 | 5050 | 15400 | 1 | 1 | 10 | 2018-12-05 13:51 | 1551 | 137 |  | 43 | [16 empty] | 99.38 | 100 | 0 | 0 | 0 |  | 650 | 700 | 선택 | 해제 | 0 | 0 | 0 |  | 650 | 700 | 선택 | 해제 | 해제 | 미정 | 선택 | 미정 | 미정 |  | 미정 | SB120120 | H
A49538 | 2018-12-05 | 1 | D |  | 11 | A | AE1055LS | 탄소강 | G-AE1055LS | BM#1 | 1601 | 39 | 1602 | 1532 | 36 | 5200 |  | 3 | 0.31 | 25 |  | -1.96 | 1543 | 1602 | 0 | 23.42 |  | 22 | 39 | 74 | Y |  | 2018-12-05 14:43 | 59 | 1108 | 30 | 34 | 36 | 37 | 36 | 36 | 36 | 35 | 35 | 34 | 34 | 34 |  | 34 | 35 | 37 | 34 | 36 | -0.04 | Y | 40 | Y | 0 | [8 empty] | N | N | Y | 190 | 0.52 | 56 | 100302 | 95450 | 7600 | 15400 | 17 | 2 |  | 2018-12-05 14:50 | 1543 | 97 |  | 15 |  | *TEST S/R#3~9 각1mm 강압하 미적용,주속 0.52m/min | [14 empty] | 98.19 | 100 | 0 | 0 | 500 |  | 400 |  | 선택 | 해제 | 0 | 0 | 500 |  | 400 |  | 선택 | 해제 | 해제 | 미정 | 미정 | 선택 | 선택 | 2 | 미정 | BT180180 | H
B49477 | 2018-12-05 | 2 | D |  | 12 | A | AE1548 | 합금강 | AE4130M6 | BM#2 | 1590 | 44 | 1626 | 1556 | 38 | 6700 |  | 1 | 0.2 | 16 |  | -2.5 | 1557 | 1616 | 0.13 | 0 | 0 | 6 | 24 | 99 | Y |  | 2018-12-05 14:33 | 69 | 1090 | 14 | 19 | 23 | 26 | 28 | 28 | 28 | 28 | 26 | 26 | 25 | 24 | 23 | 23 | 25 | 28 | 23 | 28 | -0.13 | Y | 39.98 | Y | -0.2 |  |  |  | 1.13 |  |  |  | N | N | N | Y | 100 | 0.48 | 61 | 92976 | 96960 | 5040 | 13900 | 1 | 1 | 10 | 2018-12-05 14:46 | 1557 | 138 |  | 46 | [16 empty] | 92.19 | 100 | 0 | 0 | 300 |  | 650 | 700 | 선택 | 해제 | 0 | 0 | 300 |  | 650 | 700 | 선택 | 해제 | 해제 | 미정 | 선택 | 미정 | 미정 |  | 미정 | SB120120 | C
A49539 | 2018-12-05 | 1 | D |  | 12 | A | AE1055LS | 탄소강 | G-AE1055LS | BM#1 | 1592 | 41 | 1590 | 1542 | 31 | 4600 |  | 3 | 0.31 | 25 |  | -1.37 | 1550 | 1590 | 0 | 25.18 |  | 35 | 38 | 68 | Y |  | 2018-12-05 15:38 | 66 | 1088 | 33 | 36 | 38 | 39 | 38 | 38 | 38 | 37 | 36 | 36 | 36 | 35 |  | 35 | 37 | 39 | 35 | 38 | -0.1 | Y | 39.97 | Y | -0.2 | [8 empty] | N | N | Y | 180 | 0.52 | 58 | 100302 | 94540 | 7610 | 14700 | 17 | 2 |  | 2018-12-05 15:45 | 1550 | 92 |  | 17 |  | *TEST S/R#3~9 각1mm 강압하 미적용,주속 0.52m/min | [14 empty] | 95.43 | 100 | 0 | 0 | 500 |  | 400 |  | 선택 | 해제 | 0 | 0 | 500 |  | 400 |  | 선택 | 해제 | 해제 | 미정 | 미정 | 선택 | 미정 |  | 미정 | BT180180 | H
B49478 | 2018-12-05 | 2 | D |  | 13 | A | AE1548 | 합금강 | AE4130M6 | BM#2 | 1603 | 40 | 1625 | 1566 | 36 | 5900 |  | 1 | 0.2 | 15 |  | -2.37 | 1554 | 1609 | 0.13 | 0 | 0 | 36 | 41 | 31 | Y |  | 2018-12-05 15:43 | 66 | 1100 | 19 | 23 | 26 | 28 | 29 | 30 | 30 | 29 | 29 | 29 | 28 | 28 |  | 28 | 27 | 30 | 28 | 29 | -0.03 | Y | 28.1 | Y | 0 |  |  |  | 1.09 |  |  |  | N | N | N | Y | 150 | 0.48 | 55 | 92976 | 88780 | 4970 | 14600 | 1 | 1 | 10 | 2018-12-05 15:42 | 1554 | 139 |  | 41 | [16 empty] | 99.71 | 100 | 0 | 0 | 0 |  | 650 | 700 | 선택 | 해제 | 0 | 0 | 0 |  | 650 | 700 | 선택 | 해제 | 해제 | 미정 | 선택 | 미정 | 선택 | 4 | 미정 | SB120120 | H
A49540 | 2018-12-05 | 1 | D |  | 13 | A | AE1055LS | 탄소강 | G-AE1055LS | BM#1 | 1551 | 39 | 1601 | 1533 | 36 | 5700 |  | 3 | 0.31 | 25 |  | -1.7 | 1551 | 1601 | 0 | 31.12 |  | 32 | 12 | 71 | Y |  | 2018-12-05 16:47 | 67 | 1088 | 34 | 40 | 43 | 43 | 43 | 42 | 41 | 40 | 40 | 39 | 39 | 39 |  | 39 | 40 | 43 | 39 | 43 | -0.09 |  | 45 | Y | 0 | [8 empty] | N | N | Y | 230 | 0.52 | 55 | 84590 | 92780 | 7570 | 14700 | 17 | 2 |  | 2018-12-05 16:53 | 1551 | 86 |  | 7 |  | *TEST S/R#3~9 각1mm 강압하 미적용,주속 0.52m/min | [14 empty] | 83.84 | 100 | 0 | 0 | 0 |  | 400 |  | 선택 | 해제 | 0 | 0 | 0 |  | 400 |  | 선택 | 해제 | 해제 | 미정 | 미정 | 선택 | 미정 |  | 미정 | BT180180 | H
B49479 | 2018-12-05 | 2 | D |  | 14 | A | AE1548 | 합금강 | AE4130M6 | BM#2 | 1578 | 43 | 1617 | 1544 | 35 | 6800 |  | 1 | 0.22 | 15 |  | -2.26 | 1552 | 1607 | 0.09 | 0 | 0 | 29 | 78 | 46 | Y |  | 2018-12-05 16:50 | 64 | 1089 | 27 | 30 | 31 | 31 | 31 | 30 | 29 | 29 | 28 | 28 | 27 | 26 |  | 26 | 29 | 31 | 26 | 31 | -0.11 |  | 44.97 | Y | -0.2 |  |  |  | 0.98 |  |  |  | N | N | N | Y | 140 | 0.48 | 65 | 92976 | 102660 | 5040 | 15300 | 1 | 1 | 10 | 2018-12-05 17:09 | 1552 | 120 |  | 32 | [16 empty] | 87.14 | 100 | 0 | 0 | 0 |  | 650 | 700 | 선택 | 해제 | 0 | 0 | 0 |  | 650 | 700 | 선택 | 해제 | 해제 | 미정 | 선택 | 미정 | 미정 |  | 미정 | SB120120 | H
A49541 | 2018-12-05 | 1 | D |  | 14 | A | AE1055LS | 탄소강 | G-AE1055LS | BM#1 | 1613 | 38 | 1600 | 1531 | 33 | 5300 |  | 3 | 0.31 | 25 |  | -1.59 | 1553 | 1600 | 0 | 26.26 |  | 1 | 41 | 73 | Y |  | 2018-12-05 17:42 | 69 | 1088 | 38 | 42 | 43 | 43 | 43 | 42 | 42 | 41 | 40 | 39 | 38 | 38 | 38 | 38 | 41 | 43 | 38 | 43 | -0.1 |  | 50.02 | Y | 0 | [7 empty] | Y | Y | Y | Y | 220 | 0.48 | 62 | 101508 | 94950 |  | 14100 | 17 | 2 |  | 2018-12-05 17:49 | 1553 | 82 |  | 10 |  | *전공정 작업지연, 감속주입(정속유지강종) | [14 empty] | 99.47 | 100 | 0 | 0 | 0 |  | 400 |  | 선택 | 해제 | 0 | 0 | 0 |  | 400 |  | 선택 | 해제 | 해제 | 미정 | 미정 | 선택 | 미정 |  | 미정 | BT180180 | H
B49480 | 2018-12-05 | 2 | D |  | 15 | A | AE1548 | 합금강 | AE4130M6 | BM#2 | 1598 | 41 | 1626 | 1575 | 30 | 5600 |  | 1 | 0.21 | 15 |  | -2.85 | 1550 | 1610 | 0.11 | 0 | 0 | 28 | 80 | 45 | Y |  | 2018-12-05 17:43 | 62 | 1090 | 24 | 24 | 24 | 25 | 25 | 25 | 25 | 24 | 23 | 22 | 21 | 20 |  | 20 | 24 | 25 | 20 | 25 | -0.12 | Y | 40 | Y | -0.2 |  |  |  | 0.89 |  |  |  | N | N | N | Y | 130 | 0.48 | 58 | 92976 | 91930 | 5120 | 16000 | 1 | 1 | 10 | 2018-12-05 17:47 | 1550 | 133 |  | 45 | [16 empty] | 97.87 | 100 | 0 | 0 | 0 |  | 650 | 700 | 선택 | 해제 | 0 | 0 | 0 |  | 650 | 700 | 선택 | 해제 | 해제 | 미정 | 선택 | 미정 | 미정 |  | 미정 | SB120120 | H
A49542 | 2018-12-05 | 1 | D |  | 15 | B | AE1055LS | 탄소강 | G-AE1055LS | BM#1 | 1550 | 40 | 1594 | 1522 | 32 | 5300 |  | 3 | 0.32 | 25 |  | -1.41 | 1552 | 1594 | 0 | 26.11 |  | 6 | 25 | 60 | Y |  | 2018-12-05 18:44 | 68 | 1089 | 36 | 41 | 43 | 44 | 44 | 43 | 42 | 42 | 41 | 40 | 40 | 39 | 39 | 39 | 41 | 44 | 39 | 0 | -0.11 | Y | 45.02 | Y | 0 | [7 empty] | Y | Y | Y | Y | 210 | 0.46 | 65 | 152262 | 97490 | 7960 | 14700 | 17 | 2 |  | 2018-12-05 18:53 | 1552 | 86 |  | 12 |  | *전공정 작업지연, 감속주입(정속유지강종) *유사강종 연연주 혼탕부 성분확인 ID:107~109.207~209 | [14 empty] | 144.87 | 100 | 0 | 0 | 0 |  | 400 |  | 선택 | 해제 | 0 | 0 | 0 |  | 400 |  | 선택 | 해제 | 해제 | 미정 | 미정 | 선택 | 미정 |  | 미정 | BT180180 | H
B49481 | 2018-12-05 | 2 | D |  | 16 | A | AE1548 | 합금강 | AE4130M6 | BM#2 | 1610 | 39 | 1626 | 1567 | 32 | 5400 |  | 1 | 0.19 | 15 |  | -2.41 | 1548 | 1607 | 0.09 | 0 | 0 | 22 | 40 | 68 | Y |  | 2018-12-05 18:52 | 60 | 1087 | 18 | 19 | 22 | 24 | 25 | 25 | 24 | 24 | 24 | 23 | 22 |  |  | 22 | 23 | 25 | 22 | 24 | -0.05 | Y | 30.02 | Y | -0.2 |  |  |  | 1.04 |  |  |  | N | N | N | Y | 120 | 0.48 | 51 | 92976 | 81930 | 5070 | 15800 | 1 | 1 | 10 | 2018-12-05 18:58 | 1548 | 128 |  | 38 | [16 empty] | 9297600 | 100 | 0 | 0 | 0 |  | 650 | 700 | 선택 | 해제 | 0 | 0 | 0 |  | 650 | 700 | 선택 | 해제 | 해제 | 미정 | 선택 | 미정 | 미정 |  | 미정 | SB120120 | H
A49543 | 2018-12-05 | 1 | D |  | 16 | A | P-AE1055LS | 탄소강 | G-AE1055LS | BM#1 | 1586 | 38 | 1594 | 1537 | 31 | 5000 |  | 3 | 0.31 | 25 |  | -1.48 | 1550 | 1594 | 0 | 26.39 |  | 35 | 39 | 83 | Y |  | 2018-12-05 19:42 | 65 | 1089 | 38 | 36 | 35 | 34 | 33 | 33 | 32 | 32 | 31 | 30 | 30 | 29 | 29 | 29 | 33 | 35 | 29 | 0 | -0.12 |  | 50.03 | Y | 0 | [7 empty] | Y | Y | Y | Y | 200 | 0.48 | 61 | 50754 | 92360 | 7590 | 16500 | 17 | 2 |  | 2018-12-05 19:49 | 1550 | 93 |  | 20 |  | *유사강종 연연주 혼탕부 성분확인 ID:101.201 | [14 empty] | 50.5 | 100 | 0 | 0 | 0 |  | 650 |  | 선택 | 해제 | 0 | 0 | 0 |  | 650 |  | 선택 | 해제 | 해제 | 미정 | 미정 | 선택 | 선택 | 5 | 미정 | BT180180 | H
B49482 | 2018-12-05 | 2 | D |  | 17 | A | AE1548 | 합금강 | AE4130M6 | BM#2 | 1601 | 37 | 1636 | 1565 | 34 | 6100 |  | 1 | 0.21 | 16 |  | -2.35 | 1568 | 1628 | 0.12 | 0 | 0 | 36 | 42 | 49 | Y |  | 2018-12-05 19:50 | 80 | 1090 | 20 | 28 | 35 | 38 | 40 | 40 | 39 | 38 | 37 | 36 | 35 | 34 | 32 | 32 | 35 | 40 | 32 | 0 | -0.2 | Y | 40 | Y | -0.4 |  |  |  | 1.23 |  |  |  | N | N | N | Y | 110 | 0.47 | 61 | 93884 | 95100 | 5100 | 14700 | 1 | 1 | 10 | 2018-12-05 19:58 | 1568 | 125 |  | 34 | [16 empty] | 93.7 | 100 | 0 | 0 | 0 |  | 650 | 700 | 선택 | 해제 | 0 | 0 | 0 |  | 650 | 700 | 선택 | 해제 | 해제 | 미정 | 선택 | 미정 | 미정 |  | 미정 | SB129129 | C
A49544 | 2018-12-05 | 1 | A |  | 17 | A | P-AE1055LS | 탄소강 | G-AE1055LS | BM#1 | 1599 | 38 | 1593 | 1550 | 26 | 4400 |  | 3 | 0.31 | 25 |  | -1.72 | 1543 | 1593 | 0 | 25.83 |  | 32 | 13 | 80 | Y |  | 2018-12-05 20:42 | 58 | 1088 | 29 | 29 | 29 | 29 | 28 | 28 | 27 | 26 | 25 | 25 | 24 | 24 |  | 24 | 27 | 29 | 24 | 29 | -0.11 |  | 45 | Y | 0 | [7 empty] | Y | Y | Y | Y | 190 | 0.48 | 60 | 84590 | 93570 |  | 16420 | 17 | 2 |  | 2018-12-05 20:49 | 1543 | 94 |  | 22 | [16 empty] | 8459000 | 100 | 0 | 0 | 0 |  | 650 |  | 선택 | 해제 | 0 | 0 | 0 |  | 650 |  | 선택 | 해제 | 해제 | 미정 | 미정 | 선택 | 미정 |  | 미정 | BT180180 | H
B49483 | 2018-12-05 | 2 | A | TUNDISH교체전 | 18 | A | AE1548 | 합금강 | AE4130M6 | BM#2 | 1595 | 41 | 1617 | 1555 | 34 | 6800 |  | 1 | 0.21 | 16 |  | -2.13 | 1557 | 1614 | 0.1 | 0 | 0 | 29 | 79 | 34 | Y |  | 2018-12-05 20:53 | 69 | 1090 | 29 | 32 | 35 | 36 | 37 | 37 | 36 | 36 | 34 | 34 | 32 | 31 | 30 | 30 | 34 | 37 | 30 | 36 | -0.17 | Y | 40 | Y | -0.2 |  |  |  | 1.18 |  |  |  | N | N | N | M | 100 | 0.48 | 62 | 77590 | 97990 | 10060 | 2500 | 1 | 1 | 10 | 2018-12-05 20:56 | 1557 | 134 |  | 35 |  | *전공정 요청 L/D 잔강 10T 이월함. | B42297EDD56B4B06AE68B3208ACABB47 | AF33EDC04C574C819EBCCE2DDC5D9E41 | 278D3A724474406BBC0D510DD12E53E0 | [11 empty] | 73.2 | 100 | 0 | 2500 | 0 |  | 650 | 700 | 선택 | 해제 | 0 | 2500 | 0 |  | 650 | 700 | 선택 | 해제 | 해제 | 미정 | 해제 | 선택 | 미정 |  | 미정 | SB129129 | C
A49545 | 2018-12-05 | 1 | A |  | 18 | A | P-AE1055LS | 탄소강 | G-AE1055LS | BM#1 | 1566 | 41 | 1592 | 1532 | 35 | 5500 |  | 3 | 0.31 | 26 |  | -1.59 | 1544 | 1592 | 0 | 26.74 |  | 1 | 42 | 76 | Y |  | 2018-12-05 21:56 | 59 | 1089 | 22 | 28 | 32 | 34 | 34 | 33 | 33 | 32 | 32 | 31 | 30 | 29 | 29 | 29 | 31 | 34 | 29 | 32 | -0.11 | Y | 45 | Y | 0 | [7 empty] | Y | Y | Y | Y | 180 | 0.48 | 61 | 84590 | 96520 | 6980 | 16680 | 17 | 2 |  | 2018-12-05 22:03 | 1544 | 93 |  | 10 | [16 empty] | 80.87 | 100 | 0 | 0 | 0 |  | 650 |  | 선택 | 해제 | 0 | 0 | 0 |  | 650 |  | 선택 | 해제 | 해제 | 미정 | 미정 | 선택 | 미정 |  | 미정 | BT180180 | H
B49484 | 2018-12-05 | 2 | A | TUNDISH교체 | 1 | A | KST523 | 합금강 | C1 | BM#2 | 1615 | 44 | 1665 | 1595 | 41 | 7400 |  | 1 | 0.22 | 20 |  | -2.75 | 1602 | 1679 | 0.12 | 0 | 0 | 28 | 81 | 33 | Y |  | 2018-12-05 22:01 | 93 | 1088 | -360 | -119 | 25 | 24 | 21 | 21 | 19 | 18 | 22 | 28 | 33 | 35 | 36 | 39 | 30 | 39 | 39 | 0 | 0 |  |  | Y | 0.2 |  | 2.58 | 2.52 | 1.17 |  |  |  | N | N | N | N | 150 | 0.5 | 57 | 84590 | 97920 | 780 | 15000 | 8 | 2 |  | 2018-12-05 22:02 | 1602 | 162 |  | 56 |  | *T/D 플럭스 120/15KG *T/D 교체 슬리브롱노즐사용 *L/D첫 HEAT 생왕겨 투입 *수소 10분값 기준초과 이상재 등록 | [14 empty] | 86.32 | 100 | 700 | 0 | 0 |  | 450 | 300 | 선택 | 선택 | 700 | 0 | 0 |  | 450 | 300 | 선택 | 선택 | 해제 | 미정 | 미정 | 미정 | 미정 |  | 미정 | BT180180 | H
A49546 | 2018-12-05 | 1 | A |  | 19 | A | P-AE1055LS | 탄소강 | G-AE1055LS | BM#1 | 1595 | 41 | 1600 | 1534 | 32 | 5200 |  | 3 | 0.31 | 25 |  | -1.87 | 1545 | 1600 | 0 | 22.33 |  | 6 | 26 | 77 | Y |  | 2018-12-05 23:00 | 60 | 1090 | 28 | 32 | 35 | 36 | 36 | 35 | 35 | 34 | 33 | 32 | 32 | 31 | 31 | 31 | 33 | 36 | 31 | 35 | -0.11 | Y | 44.98 | Y | 0 | [7 empty] | Y | Y | Y | Y | 230 | 0.48 | 64 | 101508 | 100070 | 6980 | 16480 | 17 | 2 |  | 2018-12-05 23:06 | 1545 | 88 |  | 10 | [16 empty] | 95.54 | 100 | 0 | 0 | 0 |  | 650 |  | 선택 | 해제 | 0 | 0 | 0 |  | 650 |  | 선택 | 해제 | 해제 | 미정 | 미정 | 선택 | 미정 |  | 미정 | BT180180 | H
B49485 | 2018-12-05 | 2 | A |  | 2 | A | KST523 | 합금강 | C1 | BM#2 | 1598 | 43 | 1674 | 1574 | 34 | 7200 |  | 1 | 0.23 | 18 |  | -2.63 | 1587 | 1654 | 0.28 | 0 | 0 | 22 | 41 | 39 | Y |  | 2018-12-05 23:08 | 78 | 1090 | 37 | 32 | 29 | 28 | 26 | 26 | 25 | 24 | 23 | 22 | 20 | 18 |  | 18 | 26 | 29 | 18 | 0 | -0.24 |  | 45 | Y | -0.4 | [7 empty] | N | N | N | N | 140 | 0.53 | 56 | 101508 | 97140 | 410 | 14400 | 8 | 2 |  | 2018-12-05 23:06 | 1587 | 151 |  | 49 | [16 empty] | 104.49 | 100 | 0 | 0 | 0 |  | 450 | 300 | 선택 | 선택 | 0 | 0 | 0 |  | 450 | 300 | 선택 | 선택 | 해제 | 미정 | 미정 | 미정 | 미정 |  | 미정 | BT180180 | H
A49547 | 2018-12-05 | 1 | A | TUNDISH교체전 | 20 | B | P-AE1055LS | 탄소강 | G-AE1055LS | BM#1 | 1593 | 40 | 1583 | 1531 | 34 | 5500 |  | 3 | 0.3 | 25 |  | -1.38 | 1542 | 1583 | 0 | 24.42 |  | 35 | 40 | 81 | Y |  | 2018-12-06 00:04 | 57 | 1126 | 29 | 29 | 31 | 31 | 31 | 29 | 29 | 28 | 27 | 27 | 26 | 26 |  | 26 | 29 | 31 | 26 | 31 | -0.11 |  | 45.02 | Y | 0 | [7 empty] | Y | N | N | M | 220 | 0.48 | 58 | 96506 | 92980 | 7020 | 2000 | 17 | 2 |  | 2018-12-06 00:09 | 1542 | 94 |  | 13 |  |  | DDED6442C0234BC8BCBF1460FF80A1C3 | 7543A85A740F47AE8BBD8DA06146D165 |  | 9741A082A663448FA9861370D6593DFA | [10 empty] | 97.53 | 100 | 0 | 3500 | 0 |  | 650 |  | 선택 | 해제 | 0 | 3500 | 0 |  | 650 |  | 선택 | 해제 | 해제 | 미정 | 미정 | 선택 | 미정 |  | 미정 | BT180180 | H
B49486 | 2018-12-05 | 2 | A |  | 3 | A | KST523 | 합금강 | C1 | BM#2 | 1593 | 42 | 1655 | 1577 | 36 | 6200 |  | 1 | 0.25 | 18 |  | -2.9 | 1571 | 1641 | 0.25 | 0 | 0 | 36 | 43 | 42 | Y |  | 2018-12-06 00:03 | 62 | 1137 | 14 | 14 | 13 | 13 | 13 | 13 | 13 | 12 | 12 | 11 | 10 | 10 |  | 10 | 12 | 13 | 10 | 13 | -0.06 |  | 45.02 | Y | 0 | [7 empty] | N | N | N | Y | 130 | 0.48 | 59 | 99460 | 94210 | 2340 | 15600 | 8 | 2 |  | 2018-12-06 00:24 | 1571 | 154 |  | 53 | [16 empty] | 103.23 | 100 | 0 | 0 | 0 |  | 490 | 600 | 선택 | 선택 | 0 | 0 | 0 |  | 490 | 600 | 선택 | 선택 | 해제 | 미정 | 미정 | 미정 | 미정 |  | 미정 | RB250.00 | C
A49548 | 2018-12-05 | 1 | A | TUNDISH교체 | 1 | A | 42CRMO4MS2 | 합금강 | E1 | BM#1 | 1596 | 47 | 1626 | 1532 | 45 | 7800 |  | 3 | 0.33 | 26 |  | -1.41 | 1583 | 1626 | 0.18 | 0 |  | 32 | 14 | 79 | Y |  | 2018-12-06 01:07 | 90 | 1130 | -75 | 22 | 18 | 23 | 28 | 29 | 31 | 33 | 34 | 34 | 35 | 35 |  | 35 | 29 | 35 | 35 | 0 | 0 |  | 4.98 | Y | 0 |  | 2.43 | 2.31 |  |  |  |  | N | N | N | N | 230 | 0.44 | 62 | 94836 | 94560 | 6990 | 14960 | 10 | 1 |  | 2018-12-06 01:15 | 1583 | 123 |  | 35 |  | *T/D가열온도:자동-1377`.수동건-1302`.STR#1:901.STR#2:1009.T/D FLUX 유:15,용:225 | [14 empty] | 94.55 | 100 | 1500 | 0 | 0 |  | 650 |  | 선택 | 해제 | 1500 | 0 | 0 |  | 650 |  | 선택 | 해제 | 해제 | 미정 | 미정 | 선택 | 선택 |  | 미정 | BM510510 | C
B49487 | 2018-12-05 | 2 | A |  | 4 | A | KST523 | 합금강 | C1 | BM#2 | 1571 | 42 | 1667 | 1536 | 37 | 7500 |  | 1 | 0.23 | 15 |  | -2.83 | 1577 | 1642 | 0.22 | 0 | 0 | 29 | 80 | 35 | Y |  | 2018-12-06 01:12 | 68 | 1137 | 7 | 14 | 19 | 22 | 24 | 24 | 24 | 24 | 23 | 23 | 22 | 21 | 20 | 20 | 21 | 24 | 20 | 24 | -0.1 | Y | 39.97 | Y | -0.2 | [7 empty] | N | N | N | Y | 120 | 0.47 | 64 | 102508 | 100130 | 1820 | 13500 | 8 | 2 |  | 2018-12-06 01:20 | 1577 | 155 |  | 46 |  | *후HEAT 강제개공 실시 307 407 이상재등록 | [14 empty] | 100.84 | 100 | 0 | 0 | 0 |  | 490 | 600 | 선택 | 선택 | 0 | 0 | 0 |  | 490 | 600 | 선택 | 선택 | 해제 | 미정 | 미정 | 미정 | 미정 |  | 미정 | RB280.00 | H
A49549 | 2018-12-05 | 1 | A |  | 2 | A | 42CRMO4MS2 | 합금강 | E1 | BM#1 | 1580 | 47 | 1601 | 1521 | 42 | 7500 |  | 3 | 0.32 | 25 |  | -1.4 | 1559 | 1601 | 0.19 | 0 |  | 1 | 43 | 88 | Y |  | 2018-12-06 02:08 | 66 | 1082 | 36 | 30 | 25 | 23 | 22 | 22 | 21 | 21 | 21 | 20 | 20 | 19 | 19 | 19 | 23 | 25 | 19 | 21 | -0.12 |  | 50 | Y | 0 |  |  |  | 1.55 | 0.98 |  |  | N | N | N | N | 220 | 0.47 | 63 | 79030 | 94700 | 7000 | 15140 | 10 | 1 |  | 2018-12-06 02:16 | 1559 | 125 |  | 38 |  | *Sample채취 ID:103 | [14 empty] | 78.6 | 100 | 0 | 0 | 300 |  | 650 |  | 선택 | 해제 | 0 | 0 | 0 |  | 650 |  | 선택 | 해제 | 해제 | 미정 | 미정 | 선택 | 미정 |  | 미정 | BM510510 | C
B49488 | 2018-12-05 | 2 | A |  | 5 | A | KST523 | 합금강 | C1 | BM#2 | 1590 | 44 | 1664 | 1594 | 40 | 6500 |  | 1 | 0.23 | 15 |  | -2.86 | 1582 | 1645 | 0.18 | 0 | 0 | 28 | 82 | 26 | N | 2 | 2018-12-06 02:05 | 73 | 1136 | 15 | 14 | 23 | 27 | 29 | 30 | 30 | 30 | 30 | 30 | 29 | 28 | 27 | 25 | 27 | 30 | 25 | 30 | -0.12 | Y | 40 | Y | -0.4 | [7 empty] | N | N | N | Y | 110 | 0.47 | 64 | 89001 | 101580 | 920 | 15300 | 8 | 2 |  | 2018-12-06 02:12 | 1582 | 160 |  | 62 |  | *자연개공 안되 L/D 강제개공 실시 | [14 empty] | 86.83 | 100 | 0 | 0 | 0 |  | 490 | 600 | 선택 | 선택 | 0 | 0 | 0 |  | 490 | 600 | 선택 | 선택 | 해제 | 미정 | 미정 | 미정 | 미정 |  | 미정 | RB280.00 | H
A49550 | 2018-12-05 | 1 | A |  | 3 | A | 42CRMO4MS2 | 합금강 | E1 | BM#1 | 1549 | 45 | 1613 | 1549 | 38 | 6900 |  | 3 | 0.32 | 25 |  | -1.35 | 1558 | 1598 | 0.22 | 0 |  | 6 | 27 | 79 | Y |  | 2018-12-06 03:20 | 65 | 1139 | 19 | 22 | 26 | 28 | 30 | 30 | 30 | 30 | 29 | 29 | 28 | 29 | 28 | 28 | 28 | 30 | 28 | 30 | -0.05 | Y | 40 | Y | -0.2 | [7 empty] | N | N | N | N | 210 | 0.47 | 64 | 94836 | 100620 | 6980 | 16430 | 10 | 1 |  | 2018-12-06 03:27 | 1558 | 131 |  | 32 |  | *롱노즐 SEN내부 지금융착으로 교체-2회사용 | [14 empty] | 88.55 | 100 | 0 | 0 | 0 |  | 650 |  | 선택 | 해제 | 0 | 0 | 0 |  | 650 |  | 선택 | 해제 | 해제 | 미정 | 미정 | 선택 | 선택 | 2 | 미정 | BM510510 | C
B49489 | 2018-12-05 | 2 | A | 잔강최소화전 | 6 | A | KST523 | 합금강 | C1 | BM#2 | 1593 | 46 | 1664 | 1566 | 39 | 7800 |  | 1 | 0.23 | 13 |  | -3.74 | 1580 | 1653 | 0.19 | 0 | 0 | 31 | 62 | 823 | Y |  | 2018-12-06 03:32 | 71 | 1134 | 22 | 18 | 16 | 17 | 18 | 19 | 19 | 19 | 19 | 18 | 17 | 17 | 16 | 16 | 18 | 19 | 16 | 19 | -0.08 | Y | 35 | Y | -0.2 | [7 empty] | N | N | N | N | 100 | 0.47 | 62 | 112114 | 96540 | 2560 | 3000 | 8 | 2 |  | 2018-12-06 03:33 | 1580 | 144 |  | 42 |  | *빅사이즈 후속 * 최소화 램핑다운 T/D 온도가 낮아 정상적으로 불가 500MM추가절단 실시 | [14 empty] | 113.36 | 78.57 | 0 | 0 | 0 |  | 450 | 300 | 선택 | 선택 | 0 | 0 | 0 |  | 450 | 300 | 선택 | 선택 | 해제 | 미정 | 미정 | 미정 | 미정 |  | 미정 | BT180180 | H
A49551 | 2018-12-05 | 1 | C |  | 4 | A | 42CRMO4MS2 | 합금강 | E1 | BM#1 | 1584 | 46 | 1606 | 1530 | 40 | 7200 |  | 3 | 0.32 | 25 |  | -1.34 | 1567 | 1606 | 0.2 | 0 |  | 35 | 41 | 72 | Y |  | 2018-12-06 04:10 | 74 | 1133 | 27 | 26 | 26 | 29 | 29 | 29 | 29 | 29 | 28 | 28 | 27 | 27 | 26 | 27 | 28 | 29 | 26 | 29 | -0.04 | Y | 44.98 | Y | 0.2 | [7 empty] | N | N | N | N | 200 | 0.46 | 67 | 110642 | 99350 | 7000 | 16300 | 10 | 1 |  | 2018-12-06 04:16 | 1567 | 135 |  | 49 | [16 empty] | 105.07 | 100 | 0 | 0 | 0 |  | 650 |  | 선택 | 해제 | 0 | 0 | 0 |  | 650 |  | 선택 | 해제 | 해제 | 미정 | 미정 | 선택 | 미정 |  | 미정 | BM510510 | C
B49491 | 2018-12-05 | 2 | C | 잔강최소화 | 7 | A | SM10CM5 | 탄소강 | A | BM#2 | 1597 | 44 | 1666 | 1594 | 25 | 4400 |  | 1 | 0.34 | 15 |  | -2.8 | 1585 | 1646 | 0.27 | 0 | 0 | 29 | 81 | 43 | Y |  | 2018-12-06 05:11 | 62 | 1133 | -208 | 19 | 25 | 26 | 27 | 28 | 27 | 26 | 25 | 24 | 22 |  |  | 22 | 18 | 28 | 22 | 0 | -0.24 | Y | 25.03 | Y | -0.4 | [7 empty] | N | N | N | N | 150 | 0.5 | 51 | 121073 | 95000 | 300 | 13400 | 8 | 2 | 20 | 2018-12-06 05:12 | 1588 | 96 |  | 20 |  | 307 308 407 408 Tail, Head 혼탕부 폐기용 실적 등록 | [14 empty] | 127.38 | 56.25 | 0 | 0 | 300 |  | 490 | 300 | 선택 | 선택 | 0 | 0 | 300 |  | 490 | 300 | 선택 | 선택 | 해제 | 미정 | 미정 | 미정 | 선택 | 6 | 미정 | BM510510 | C
A49552 | 2018-12-05 | 1 | C |  | 5 | B | 42CRMO4MS2 | 합금강 | E1 | BM#1 | 1559 | 43 | 1570 | 1563 | 37 | 6100 |  | 3 | 0.32 | 25 |  | -1.43 | 1551 | 1593 | 0.15 | 0 |  | 32 | 15 | 47 | Y |  | 2018-12-06 05:33 | 58 | 1133 | 26 | 24 | 24 | 24 | 24 | 24 | 24 | 23 | 23 | 22 | 21 | 20 | 19 | 19 | 23 | 24 | 19 | 24 | -0.1 |  | 50 | Y | -0.2 |  |  |  | 1.38 | 0.48 |  |  | N | N | N | N | 190 | 0.49 | 62 | 102440 | 97580 | 7270 | 14500 | 10 | 1 |  | 2018-12-06 05:40 | 1551 | 129 |  | 35 | 15 | *샘플채취 ID:203 300MM *L/D잔강 이월 미실시 강변 대상 이상공정등록(생관통보) | [14 empty] | 103.95 | 100 | 0 | 0 | 0 |  | 650 |  | 선택 | 해제 | 0 | 0 | 300 |  | 650 |  | 선택 | 해제 | 해제 | 미정 | 미정 | 해제 | 미정 |  | 미정 | RB150.00 | C
B49492 | 2018-12-05 | 2 | C | TUNDISH교체전 | 8 | B | SM10CM5 | 탄소강 | A | BM#2 | 1583 | 35 | 1654 | 1567 | 29 | 5700 |  | 1 | 0.28 | 16 |  | 0 | 1571 | 1638 | 0.26 | 0 | 0 | 22 | 42 | 212 | Y |  | 2018-12-06 06:11 | 48 | 1141 | 19 | 22 | 22 | 21 | 20 | 19 | 18 | 17 | 15 | 14 | 12 |  |  | 12 | 18 | 22 | 12 | 0 | -0.25 |  | 40.02 | Y | -0.4 | [7 empty] | N | N | N | N | 140 | 0.52 | 54 | 66592 | 92360 | 3540 | 2000 | 8 | 2 | 30 | 2018-12-06 06:22 | 1571 | 91 |  | 12 |  |  | A722A50B1A8F4C7C8D6CF3043E796BC3 | 17EC56B6CFCC445C8006083AF3472521 | BB5006C6D3E249E9A174ED634DCA66F4 | [11 empty] | 69.37 | 75 | 0 | 4408 | 0 |  | 490 | 300 | 해제 | 선택 | 0 | 3287 | 0 |  | 490 | 300 | 해제 | 선택 | 해제 | 미정 | 미정 | 미정 | 미정 |  | 미정 | RB200.00 | C
A49553 | 2018-12-05 | 1 | C |  | 6 | B | 42CRMO4MS2 | 합금강 | E1 | BM#1 | 1593 | 47 | 1603 | 1532 | 36 | 6700 |  | 3 | 0.31 | 26 |  | -1.61 | 1554 | 1603 | 0.2 | 0 |  | 1 | 44 | 62 | Y |  | 2018-12-06 06:38 | 61 | 1127 | 17 | 17 | 17 | 21 | 22 | 23 | 23 | 23 | 22 | 22 | 22 | 21 | 21 | 21 | 21 | 23 | 21 | 23 | -0.06 | Y | 35.02 | Y | 0 | [7 empty] | N | N | N | N | 180 | 0.48 | 61 | 102440 | 94450 | 7000 | 15600 | 10 | 1 |  | 2018-12-06 06:42 | 1554 | 126 |  | 35 | 9 | [15 empty] | 101.73 | 100 | 0 | 0 | 0 |  | 650 |  | 선택 | 해제 | 0 | 0 | 0 |  | 650 |  | 선택 | 해제 | 해제 | 미정 | 미정 | 선택 | 선택 | 5 | 미정 | BM510510 | C
B49493 | 2018-12-05 | 2 | C | TUNDISH교체 | 1 | A | AE4140M2 | 합금강 | AE4150HF | BM#2 | 1598 | 50 | 1637 | 1554 | 35 | 7800 |  | 3 | 0.31 | 20 |  | -2.2 | 1584 | 1637 | 0.17 | 0 |  | 28 | 83 | 72 | Y |  | 2018-12-06 07:12 | 91 | 1136 | -450 | -198 | 37 | 37 | 37 | 36 | 30 | 39 | 46 | 49 | 49 | 51 | 52 | 53 | 43 | 53 | 53 | 53 | 0 |  | 10.03 | Y | 0 |  | 2.65 | 2.65 | 1.19 |  |  |  | N | N | N | N | 150 | 0.45 | 60 | 91851 | 96770 | 9630 | 16000 | 11 | 1 |  | 2018-12-06 07:21 | 1584 | 115 |  | 32 |  | *T/D플럭스 120/15KG *롱노즐 실리부 부착 *수소 10분 측정값 기준치 초과, 생관통보 | [14 empty] | 9185100 | 75 | 718 | 0 | 0 |  | 650 | 400 | 선택 | 해제 | 711 | 0 | 0 |  | 650 | 400 | 선택 | 해제 | 해제 | 미정 | 미정 | 선택 | 미정 |  | 미정 | RB152.40 | C
A49554 | 2018-12-06 | 1 | C |  | 7 | A | 42CRMO4MS2 | 합금강 | E1 | BM#1 | 1591 | 53 | 1613 | 1553 | 36 | 6300 |  | 3 | 0.32 | 26 |  | 52.4 | 1566 | 0 | 0.34 | 0 |  | 6 | 28 | 54 | Y |  | 2018-12-06 07:53 | 73 | 1098 | 19 | 30 | 36 | 40 | 41 | 41 | 41 | 40 | 40 | 39 | 38 | 38 | 37 | 36 | 37 | 41 | 36 | 41 | -0.11 | Y | 45 | Y | -0.2 |  |  |  | 1.11 | 0.42 |  |  | N | N | N | N | 230 | 0.44 | 67 | 85470 | 95250 | 7000 | 16500 | 10 | 1 |  | 2018-12-06 08:00 | 1566 | 130 |  | 21 |  | *샘플채취 ID:103 300MM | [14 empty] | 8547000 | 100 | 0 | 0 | 300 |  | 650 |  | 선택 | 해제 | 0 | 0 | 0 |  | 650 |  | 선택 | 해제 | 해제 | 미정 | 미정 | 선택 | 미정 |  | 미정 | BM510510 | C
B49494 | 2018-12-06 | 2 | C |  | 2 | A | AE4140M2 | 합금강 | AE4150HF | BM#2 | 1591 | 52 | 1626 | 1557 | 44 | 8700 |  | 1 | 0.25 | 18 |  | 0 | 1557 | 1621 | 0.18 | 0 | 0 | 31 | 63 | 79 | Y |  | 2018-12-06 08:31 | 64 | 1090 | 52 | 44 | 40 | 37 | 35 | 33 | 30 | 29 | 27 | 26 | 24 | 23 | 22 | 22 | 33 | 40 | 22 | 0 | -0.36 |  | 49.98 | Y | -0.2 | [7 empty] | N | N | N | Y | 140 | 0.47 | 63 | 90621 | 97910 | 5240 | 16500 | 11 | 1 |  | 2018-12-06 08:40 | 1567 | 113 |  | 15 |  | *후속HEAT 전공정 요청 감속주입으로 S/R 정속 미준수, 이상공정 등록(사무실과 협의) | [14 empty] | 87.98 | 83.33 | 0 | 0 | 0 |  | 650 | 400 | 선택 | 해제 | 0 | 0 | 0 |  | 650 | 400 | 선택 | 해제 | 해제 | 미정 | 선택 | 해제 | 미정 |  | 미정 | RB210.00 | C
A49555 | 2018-12-06 | 1 | C | 연주종료 | 8 | A | 42CRMO4MS2 | 합금강 | E1 | BM#1 | 1587 | 48 | 1616 | 1554 | 40 | 5700 |  | 3 | 0.31 | 25 |  | -1.29 | 1554 | 1592 | 0.27 | 0 |  | 35 | 42 | 48 | Y |  | 2018-12-06 08:56 | 61 | 1092 | 34 | 32 | 31 | 31 | 30 | 30 | 30 | 29 | 28 | 27 | 27 | 26 | 26 | 26 | 29 | 31 | 26 | 30 | -0.1 |  | 50.03 | Y | 0 | [7 empty] | N | N | N | N | 220 | 0.45 | 62 | 77741 | 88200 | 7000 | 2000 | 10 | 1 |  | 2018-12-06 09:02 | 1554 | 138 |  | 27 |  |  | 0BD15E438AC34D3A93C295B0E2B7A323 | FB590B85F2B84ADFBB9E958A387FB369 | 8ACCCFD141164EC8B5705D91E9AC741C | [11 empty] | 82.27 | 100 | 0 | 3500 | 0 |  | 650 |  | 선택 | 해제 | 0 | 3500 | 0 |  | 650 |  | 선택 | 해제 | 해제 | 미정 | 미정 | 선택 | 미정 |  | 미정 | BM510510 | C
A49556 | 2018-12-06 | 1 | C | 잔강최소화전 | 3 | A | AE4140M2 | 합금강 | AE4150HF | BM#2 | 1598 | 45 | 1608 | 1553 | 40 | 5900 |  | 3 | 0.33 | 20 |  | -1.59 | 1560 | 1601 | 0.24 | 0 |  | 32 | 16 | 50 | Y |  | 2018-12-06 09:39 | 67 | 1090 | 19 | 29 | 34 | 37 | 38 | 38 | 38 | 37 | 36 | 35 | 34 | 33 | 32 | 32 | 34 | 38 | 32 | 38 | -0.13 | Y | 45.02 | Y | 0 | [7 empty] | N | N | N | N | 130 | 0.44 | 68 | 96712 | 97710 | 3590 | 3000 | 11 | 1 |  | 2018-12-06 09:49 | 1560 | 98 |  | 13 |  | *주입 후기 전공정 요청 10%이상 감속주입, 이상공정 등록 및 생관통보 *전공정 요청 L/D 잔강 이월 미실시, 이상공정 등록 | [14 empty] | 95.24 | 75 | 0 | 3380 | 0 |  | 650 | 400 | 선택 | 해제 | 0 | 3370 | 0 |  | 650 | 400 | 선택 | 해제 | 해제 | 미정 | 미정 | 해제 | 미정 |  | 미정 | RB190.00 | C
A49557 | 2018-12-06 | 1 | C | 잔강최소화 | 4 | B | AE4145MD | 합금강 | AE4145M계 | BM#2 | 1601 | 44 | 1608 | 1532 | 32 | 6100 |  | 1 | 0.25 | 15 |  | 0 | 1541 | 1571 | 0.06 | 0 | 0 | 1 | 45 | 41 | Y |  | 2018-12-06 10:57 | 53 | 1099 | -9 | 18 | 18 | 17 | 18 | 18 | 17 | 16 | 16 |  |  |  |  | 16 | 14 | 18 | 16 | 18 | -0.05 | Y | 29.98 | Y | 0 |  |  |  | 1.13 |  |  |  | N | N | N | N | 120 | 0.47 | 48 | 91660 | 86220 | 2830 | 11400 | 11 | 1 | 20 | 2018-12-06 11:04 | 1541 | 125 |  | 20 |  | *성분분석 AL값 기준치 초과, 냉재 요청 * 주입 말기 래들 지연도착 잔강 11.4톤까지 빠짐 ID:307 | [14 empty] | 103.28 | 100 | 2500 | 0 | 0 |  | 650 | 400 | 선택 | 선택 | 2500 | 0 | 0 |  | 650 | 400 | 선택 | 선택 | 선택 | 미정 | 미정 | 미정 | 선택 | 3 | 미정 | RB203.20 | C
A49558 | 2018-12-06 | 1 | C |  | 5 | A | AE4145MD | 합금강 | AE4145M계 | BM#2 | 1591 | 51 | 1612 | 1533 | 46 | 7800 |  | 3 | 0.35 | 20 |  | 65.59 | 1550 | 0 | 0.26 | 0 |  | 6 | 29 | 36 | Y |  | 2018-12-06 12:04 | 62 | 1091 | 28 | 30 | 33 | 35 | 36 | 35 | 36 | 36 | 36 | 35 | 34 | 34 | 33 | 33 | 34 | 36 | 33 | 36 | -0.07 | Y | 45 | Y | 0 |  |  |  | 0.68 |  |  |  | N | N | N | N | 110 | 0.45 | 66 | 151330 | 105880 | 270 | 16200 | 11 | 1 |  | 2018-12-06 12:09 | 1577 | 115 |  | 9 |  | * 주입 말기 래들 지연도착 잔강 11.4톤까지 빠짐 ID:301.401.402 *연연주 혼탕부 성분확인 ID;308~310,409~411 | [14 empty] | 142.9 | 100 | 0 | 0 | 0 |  | 650 | 400 | 선택 | 선택 | 0 | 0 | 0 |  | 650 | 400 | 선택 | 선택 | 선택 | 미정 | 미정 | 미정 | 미정 |  | 미정 | RB177.80 | C
A49559 | 2018-12-06 | 1 | D |  | 6 | A | AE4145MA | 합금강 | AE4145M계 | BM#2 | 1606 | 51 | 1586 | 1549 | 45 | 7100 |  | 3 | 0.32 | 20 |  | -1.32 | 1542 | 1574 | 0.09 | 0 |  | 36 | 45 | 346 | Y |  | 2018-12-06 13:02 | 55 | 1110 | 31 | 28 | 26 | 25 | 24 | 23 | 22 | 21 | 20 | 19 | 19 | 19 | 18 | 19 | 22 | 26 | 18 | 19 | -0.15 | Y | 54.92 | Y | 0.2 |  |  |  | 0.81 |  |  |  | N | N | N | N | 100 | 0.47 | 72 | 42132 | 110050 | 2050 | 15600 | 11 | 1 | 40 | 2018-12-06 13:19 | 1542 | 117 |  | 20 |  | *연연주 혼탕부 성분확인 ID:301.401 | [14 empty] | 37.72 | 100 | 0 | 0 | 0 |  | 650 | 400 | 선택 | 선택 | 0 | 0 | 0 |  | 650 | 400 | 선택 | 선택 | 선택 | 미정 | 미정 | 미정 | 미정 |  | 미정 | RB209.55 | C
A49560 | 2018-12-06 | 1 | D |  | 7 | A | AE4145MA | 합금강 | AE4145M계 | BM#2 | 1610 | 44 | 1592 | 1562 | 39 | 5800 |  | 3 | 0.34 | 20 |  | -1.27 | 1558 | 1589 | 0.19 | 0 |  | 32 | 17 | 75 | Y |  | 2018-12-06 13:51 | 71 | 1101 | 21 | 25 | 28 | 29 | 30 | 30 | 30 | 29 | 28 | 28 | 27 | 27 | 26 | 26 | 28 | 30 | 26 | 30 | -0.1 | Y | 39.98 | Y | -0.2 | [7 empty] | N | N | N | N | 150 | 0.46 | 67 | 103704 | 103030 | 2520 | 16300 | 11 | 1 | 10 | 2018-12-06 14:05 | 1558 | 129 |  | 47 | [16 empty] | 101.13 | 100 | 0 | 0 | 0 |  | 650 | 400 | 선택 | 선택 | 0 | 0 | 0 |  | 650 | 400 | 선택 | 선택 | 선택 | 미정 | 미정 | 미정 | 미정 |  | 미정 | RB209.55 | C
A49561 | 2018-12-06 | 1 | D | 잔강최소화전 | 8 | A | AE4145MA | 합금강 | AE4145M계 | BM#2 | 1648 | 46 | 1607 | 1601 | 42 | 5400 |  | 3 | 0.34 | 20 |  | -2 | 1558 | 1607 | 0.21 | 0 |  | 1 | 46 | 65 | Y |  | 2018-12-06 14:52 | 71 | 1095 | 24 | 25 | 26 | 28 | 29 | 30 | 30 | 30 | 30 | 29 | 29 | 28 | 28 | 26 | 28 | 30 | 26 | 30 | -0.09 | Y | 40.02 | Y | -0.4 |  |  |  | 0.75 |  |  |  | N | N | N | N | 140 | 0.45 | 66 | 94844 | 98960 | 2390 | 3000 | 11 | 1 | 20 | 2018-12-06 14:58 | 1558 | 142 |  | 56 | [16 empty] | 91.77 | 100 | 0 | 0 | 0 |  | 650 | 400 | 선택 | 선택 | 0 | 0 | 0 |  | 650 | 400 | 선택 | 선택 | 선택 | 미정 | 미정 | 미정 | 미정 |  | 미정 | RB146.05 | C
A49562 | 2018-12-06 | 1 | D | 잔강최소화, 연주종료 | 9 | A | SBC100 | 특수용도강 | C2 | BM#2 | 1559 | 59 | 1619 | 1520 | 56 | 8400 |  | 3 | 0.34 | 20 |  | -1.57 | 1583 | 1624 | 0.29 | 0 |  | 6 | 30 | 56 | Y |  | 2018-12-06 16:11 | 82 | 1089 | -182 | 19 | 33 | 34 | 36 | 37 | 37 | 37 | 37 | 37 | 37 |  |  | 37 | 28 | 37 | 37 | 37 | 0 |  | 24.98 | Y | 0 |  |  |  | 0.74 |  |  |  | N | N | N | N | 130 | 0.46 | 52 | 94087 | 94130 | 6870 | 2000 | 11 | 1 | 20 | 2018-12-06 16:15 | 1583 | 165 |  | 60 |  | * 연주종료:18시23분 * 샘플채취 ID:305/405(300mm) | 6654496F81FD41C3B986B00A46A1A0BD | 6C6B15B1C59C45AFB1CDEBFF1AE5AB9C | A6479AE81CFF415B99196463D1B959C6 |  |  | 48D7982EA1144182848786E8BA6BEF56 |  |  |  | AD100D99297442FD97AFF230AD8FB374 |  |  |  |  | 93.11 | 100 | 0 | 4620 | 300 |  | 490 | 300 | 선택 | 선택 | 0 | 4410 | 300 |  | 490 | 300 | 선택 | 선택 | 선택 | 미정 | 미정 | 미정 | 선택 | 5 | 미정 | RB190.00 | C
A49563 | 2018-12-06 | 1 | D | 연주시작 | 1 | A | SM45C | 탄소강 | SM45C | BM#1 | 1580 | 46 | 1653 | 1536 | 42 | 7100 |  | 3 | 0.33 | 20 |  | -2.37 | 1593 | 1653 | 0 | 23.81 |  | 36 | 46 | 53 | Y |  | 2018-12-06 17:10 | 100 | 1090 | 36 | 36 | 28 | 37 | 43 | 47 | 49 | 50 | 50 | 50 | 49 | 48 |  | 48 | 44 | 50 | 48 | 50 | -0.1 |  | 20.02 | Y | -0.2 |  | 2.43 | 2.22 |  |  |  |  | N | N | N | N | 190 | 0.47 | 60 | 95628 | 96600 | 500 | 14700 | 16 | 2 |  | 2018-12-06 17:34 | 1600 | 133 |  | 46 |  | *T/Dflux 유15kg 용120kg | [14 empty] | 96.79 | 100 | 700 | 0 | 0 |  | 650 |  | 해제 | 해제 | 700 | 0 | 0 |  | 650 |  | 해제 | 해제 | 해제 | 미정 | 미정 | 미정 | 선택 |  | 미정 | RB105.00 | C
A49564 | 2018-12-06 | 1 | D |  | 2 | A | SM45C | 탄소강 | SM45C | BM#1 | 1593 | 39 | 1614 | 1573 | 34 | 3600 |  | 3 | 0.32 | 15 |  | -2.65 | 1563 | 1614 | 0 | 20.64 |  | 32 | 18 | 47 | Y |  | 2018-12-06 18:16 | 70 | 1088 | 46 | 39 | 36 | 36 | 36 | 35 | 34 | 34 | 34 | 34 | 33 | 32 |  | 32 | 36 | 36 | 32 | 36 | -0.09 |  | 45 | Y | -0.2 | [7 empty] | N | N | N | N | 180 | 0.5 | 58 | 98000 | 91840 | 1460 | 14300 | 16 | 2 |  | 2018-12-06 18:24 | 1563 | 136 |  | 42 | [16 empty] | 105.43 | 100 | 0 | 0 | 0 |  | 650 |  | 해제 | 해제 | 0 | 0 | 0 |  | 650 |  | 선택 | 해제 | 해제 | 미정 | 미정 | 미정 | 미정 |  | 미정 | RB150.00 | C
A49565 | 2018-12-06 | 1 | D |  | 3 | A | SM45C | 탄소강 | SM45C | BM#1 | 1547 | 46 | 1604 | 1537 | 42 | 5400 |  | 3 | 0.32 | 20 |  | -1.02 | 1560 | 1585 | 0 | 27.07 |  | 1 | 47 | 36 | Y |  | 2018-12-06 19:14 | 67 | 1089 | 29 | 29 | 30 | 31 | 31 | 30 | 30 | 30 | 30 | 30 | 30 | 29 | 29 | 29 | 30 | 31 | 29 | 30 | -0.02 | Y | 49.97 | Y | 0 | [7 empty] | Y | N | N | Y | 170 | 0.47 | 66 | 93115 | 100460 | 4390 | 15500 | 16 | 2 |  | 2018-12-06 19:23 | 1560 | 128 |  | 43 | [16 empty] | 86.86 | 100 | 0 | 0 | 0 |  | 650 |  | 선택 | 해제 | 0 | 0 | 0 |  | 650 |  | 선택 | 해제 | 해제 | 미정 | 미정 | 미정 | 미정 |  | 미정 | RB310.00 | C
A49566 | 2018-12-06 | 1 | B |  | 4 | A | SM45C | 탄소강 | SM45C | BM#1 | 1595 | 39 | 1621 | 1563 | 31 | 4300 |  | 3 | 0.3 | 20 |  | -1.7 | 1562 | 1605 | 0 | 24.61 |  | 6 | 31 | 27 | Y |  | 2018-12-06 20:11 | 69 | 1087 | 27 | 27 | 27 | 28 | 29 | 29 | 28 | 29 | 28 | 28 | 27 | 26 | 26 | 26 | 28 | 29 | 26 | 29 | -0.07 | Y | 40 | Y | 0 |  |  |  | 1.19 |  |  |  | Y | Y | Y | Y | 160 | 0.47 | 65 | 86420 | 97240 | 5210 | 14400 | 16 | 2 |  | 2018-12-06 20:26 | 1562 | 138 |  | 53 | [16 empty] | 85.23 | 100 | 0 | 0 | 0 |  | 650 |  | 선택 | 해제 | 0 | 0 | 0 |  | 650 |  | 선택 | 해제 | 해제 | 미정 | 미정 | 미정 | 미정 |  | 미정 | RB310.00 | C
A49567 | 2018-12-06 | 1 | B |  | 5 | A | SM45C | 탄소강 | SM45C | BM#1 | 1579 | 40 | 1626 | 1514 | 35 | 5600 |  | 3 | 0.32 | 15 |  | -2.34 | 1564 | 1610 | 0 | 18.58 |  | 30 | 1 | 19374 | Y |  | 2018-12-06 21:18 | 71 | 1186 | 22 | 21 | 20 | 22 | 23 | 23 | 23 | 23 | 23 | 23 | 22 | 21 |  | 21 | 22 | 23 | 21 | 23 | -0.06 | Y | 35 | Y | -0.2 |  |  |  | 1.37 |  |  |  | Y | Y | Y | Y | 150 | 0.47 | 60 | 95062 | 93580 | 3470 | 15800 | 16 | 2 |  | 2018-12-06 21:23 | 1564 | 147 |  | 54 | [16 empty] | 96.85 | 0 | 0 | 0 | 0 |  | 650 |  | 선택 | 해제 | 0 | 0 | 0 |  | 650 |  | 선택 | 해제 | 해제 | 미정 | 미정 | 미정 | 미정 |  | 미정 | RB310.00 | C
A49568 | 2018-12-06 | 1 | B |  | 6 | A | SM45C | 탄소강 | SM45C | BM#1 | 1582 | 38 | 1632 | 1545 | 31 | 5700 |  | 3 | 0.33 | 16 |  | -1.64 | 1563 | 1596 | 0 | 18.99 |  | 36 | 47 | 92 | Y |  | 2018-12-06 22:28 | 70 | 1090 | 17 | 21 | 23 | 27 | 28 | 29 | 30 | 30 | 30 | 29 | 28 | 28 | 27 | 25 | 27 | 30 | 25 | 30 | -0.14 | Y | 35 | Y | -0.4 | [7 empty] | Y | Y | Y | Y | 190 | 0.47 | 66 | 102067 | 98760 | 2940 | 13800 | 16 | 2 |  | 2018-12-06 22:34 | 1563 | 144 |  | 46 |  | *강제개공 및 나탕주입 ID:106.207 | [14 empty] | 10206700 | 100 | 0 | 0 | 0 |  | 650 |  | 선택 | 해제 | 0 | 0 | 0 |  | 650 |  | 선택 | 해제 | 해제 | 미정 | 미정 | 미정 | 미정 |  | 미정 | RB200.00 | C
A49569 | 2018-12-06 | 1 | B |  | 7 | A | SM45C | 탄소강 | SM45C | BM#1 | 1610 | 45 | 1639 | 1535 | 33 | 6100 |  | 3 | 0.32 | 15 |  | -1.79 | 1578 | 1612 | 0 | 18 |  | 22 | 46 | 52 | N | 2 | 2018-12-06 23:31 | 85 | 1089 | 22 | 32 | 37 | 41 | 43 | 45 | 46 | 46 | 46 | 46 | 45 | 45 | 43 | 43 | 41 | 46 | 43 | 46 | -0.1 | Y | 29.98 | Y | -0.4 | [7 empty] | N | N | N | N | 180 | 0.47 | 61 | 101007 | 95620 | 2280 | 15500 | 16 | 2 |  | 2018-12-06 23:45 | 1578 | 156 |  | 51 |  | *강제개공 및 나탕주입 ID:101.201 *온도 높아 사이즈 변경요청함 (생관) *준빅사이즈 후속 HEAT 준빅사이즈 주속적용 | [14 empty] | 103.65 | 100 | 0 | 0 | 0 |  | 650 |  | 선택 | 해제 | 0 | 0 | 0 |  | 650 |  | 선택 | 해제 | 해제 | 미정 | 미정 | 미정 | 미정 |  | 미정 | RB150.00 | C
A49571 | 2018-12-06 | 1 | B |  | 8 | A | SM45C | 탄소강 | SM45C | BM#1 | 1605 | 37 | 1598 | 1556 | 27 | 3900 |  | 3 | 0.33 | 15 |  | -1.31 | 1563 | 1588 | 0 | 17.96 |  | 30 | 2 | 23 | Y |  | 2018-12-07 01:05 | 70 | 1079 | 41 | 40 | 40 | 40 | 39 | 38 | 38 | 37 | 37 | 36 | 36 | 36 | 36 | 36 | 38 | 40 | 36 | 40 | -0.08 |  | 49.98 | Y | 0 | [7 empty] | Y | Y | Y | Y | 170 | 0.47 | 62 | 100707 | 93510 | 3090 | 15700 | 16 | 2 |  | 2018-12-07 01:15 | 1563 | 90 |  | 20 | [16 empty] | 104.85 | 100 | 0 | 0 | 0 |  | 650 |  | 선택 | 해제 | 0 | 0 | 0 |  | 650 |  | 선택 | 해제 | 해제 | 미정 | 미정 | 미정 | 미정 |  | 미정 | RB110.00 | C
A49572 | 2018-12-06 | 1 | B | TUNDISH교체전 | 9 | A | SM45C | 탄소강 | SM45C | BM#1 | 1592 | 34 | 1594 | 1553 | 31 | 4700 |  | 3 | 0.33 | 15 |  | -1.83 | 1559 | 1594 | 0 | 18.14 |  | 31 | 67 | 42 | Y |  | 2018-12-07 02:06 | 66 | 1075 | 35 | 35 | 35 | 35 | 36 | 36 | 36 | 35 | 34 | 34 | 33 | 33 |  | 33 | 35 | 36 | 33 | 36 | -0.07 | Y | 35 | Y | 0 | [7 empty] | N | Y | Y | N | 160 | 0.47 | 64 | 90600 | 99780 |  | 2000 | 16 | 2 |  | 2018-12-07 02:24 | 1559 | 86 |  | 22 |  | *준빅사이즈 후속 HEAT 준빅사이즈 주속적용 | 2A1578CD38724F67AC358C1809BC84E4 | 5C78ADB929254BE49B2D1D2791CA664C | 975445891E76496392F297CD89ECCFB5 | [11 empty] | 89.17 | 100 | 0 | 2500 | 0 |  | 650 |  | 선택 | 해제 | 0 | 2600 | 0 |  | 650 |  | 선택 | 해제 | 해제 | 미정 | 미정 | 미정 | 미정 |  | 미정 | RB110.00 | C
A49573 | 2018-12-06 | 1 | B | TUNDISH교체 | 1 | A | AE4140M12D | 합금강 | D | BM#1 | 1659 | 40 | 1627 | 1593 | 32 | 5300 |  | 3 | 0.33 | 20 |  | -1.64 | 1584 | 1623 | 0.13 | 0 |  | 6 | 33 | 27 | Y |  | 2018-12-07 03:20 | 92 | 1083 | 30 | 32 | 31 | 35 | 41 | 43 | 46 | 48 | 48 | 48 | 48 | 49 |  | 49 | 42 | 49 | 49 | 48 | 0 |  |  | Y | 0.2 |  | 3.22 | 3.01 | 1.88 |  |  |  | N | N | N | N | 150 | 0.47 | 61 | 93619 | 96840 | 7010 | 15000 | 7 | 1 |  | 2018-12-07 03:28 | 1584 | 119 |  | 41 |  | *T/Dflux 유15kg 용120kg *수소기준초과 ID:101.102.201.202 | [14 empty] | 90.85 | 100 | 700 | 0 | 0 |  | 650 |  | 선택 | 선택 | 700 | 0 | 0 |  | 650 |  | 선택 | 선택 | 선택 | 미정 | 미정 | 선택 | 미정 |  | 미정 | RB100.00 | C
A49574 | 2018-12-06 | 1 | B | 연주시작 | 1 | A | BP-SCR420HC | 소입성보증강 | C | BM#2 | 1616 | 42 | 1637 | 1566 | 38 | 6700 |  | 3 | 0.31 | 20 |  | -2.19 | 1590 | 1643 | 0 | 22.31 |  | 22 | 47 | 74 | Y |  | 2018-12-07 04:33 | 79 | 1094 | 29 | 31 | 35 | 35 | 33 | 33 | 28 | 32 | 37 | 38 | 40 | 41 | 41 | 41 | 37 | 41 | 41 | 41 | 0 |  | 10 | Y | 0 |  | 1.93 | 1.93 |  |  |  |  | N | N | N | N | 150 | 0.5 | 53 | 101508 | 92380 | 7520 | 15700 | 5 | 2 |  | 2018-12-07 04:39 | 1590 | 107 |  | 14 |  | * T/D 용강량 실측:1200mm / 19.6 TON * T/D FLUX 용탕부: 120 KG / 유탕부: 15KG 투입 * 슬리브 롱노즐( Y자형 ) 사용 |  | A265A5F697564410B2994F8550514B3E | 989F697B16704874AC9556D5673AB18A | [11 empty] | 102.02 | 58.33 | 1023 | 0 | 0 |  | 650 | 300 | 해제 | 선택 | 1032 | 0 | 0 |  | 650 | 300 | 해제 | 선택 | 해제 | 미정 | 미정 | 선택 | 미정 |  | 미정 | BT180180 | H
B49511 | 2018-12-06 | 2 | B |  | 2 | A | AE4140M12D | 합금강 | D | BM#1 | 1602 | 46 | 1645 | 1554 | 42 | 8800 |  | 1 | 0.43 | 15 |  | -2.7 | 1567 | 1642 | 0.2 | 0 | 0 | 1 | 48 | 297 | Y |  | 2018-12-07 04:19 | 75 | 1092 | 48 | 38 | 32 | 30 | 28 | 26 | 24 | 23 | 23 | 21 | 20 | 18 |  | 18 | 28 | 32 | 18 | 0 | -0.31 |  | 45 | Y | -0.4 |  |  |  | 1.69 |  |  |  | N | N | N | N | 140 | 0.5 | 56 | 102882 | 92200 | 4950 | 15500 | 7 | 1 |  | 2018-12-07 04:33 | 1567 | 151 |  | 44 | 10 | [15 empty] | 106.06 | 100 | 0 | 0 | 0 |  | 650 |  | 선택 | 선택 | 0 | 0 | 0 |  | 650 |  | 선택 | 선택 | 선택 | 미정 | 선택 | 미정 | 미정 |  | 미정 | RB150.00 | C
A49575 | 2018-12-06 | 1 | C |  | 2 | A | BP-SCR420HC | 소입성보증강 | C | BM#2 | 1598 | 39 | 1624 | 1549 | 35 | 6000 |  | 3 | 0.32 | 16 |  | -1.66 | 1586 | 1621 | 0 | 17.16 |  | 30 | 3 | 75 | Y |  | 2018-12-07 05:17 | 75 | 1094 | 40 | 40 | 40 | 40 | 40 | 40 | 39 | 38 | 38 | 37 | 37 |  |  | 37 | 39 | 40 | 37 | 40 | -0.06 |  | 39.97 | Y | 0 | [7 empty] | N | N | N | N | 140 | 0.52 | 54 | 101508 | 93770 | 7030 | 14900 | 5 | 2 |  | 2018-12-07 05:22 | 1586 | 103 |  | 26 | [16 empty] | 98.89 | 75 | 0 | 0 | 0 |  | 650 | 300 | 선택 | 선택 | 0 | 0 | 0 |  | 650 | 300 | 선택 | 선택 | 해제 | 미정 | 미정 | 선택 | 미정 |  | 미정 | BT180180 | H
B49512 | 2018-12-06 | 2 | C |  | 3 | A | AE4140M12D | 합금강 | D | BM#1 | 1596 | 50 | 1634 | 1524 | 44 | 9400 |  | 1 | 0.41 | 16 |  | -2.42 | 1566 | 1634 | 0.2 | 0 | 0 | 29 | 86 | 125 | Y |  | 2018-12-07 05:18 | 74 | 1077 | 17 | 21 | 26 | 29 | 30 | 30 | 30 | 28 | 28 | 27 | 26 | 24 | 23 | 23 | 26 | 30 | 23 | 30 | -0.18 | Y | 39.98 | Y | -0.2 |  |  |  | 1.5 |  |  |  | Y | Y | Y | Y | 130 | 0.48 | 64 | 94440 | 98050 | 5000 | 15600 | 7 | 1 |  | 2018-12-07 05:25 | 1566 | 147 |  | 43 | [16 empty] | 92.32 | 100 | 0 | 0 | 0 |  | 650 |  | 선택 | 선택 | 0 | 0 | 0 |  | 650 |  | 선택 | 선택 | 선택 | 미정 | 선택 | 미정 | 미정 |  | 미정 | RB200.00 | H
A49576 | 2018-12-06 | 1 | C |  | 3 | A | BP-SCR420HC | 소입성보증강 | C | BM#2 | 1622 | 41 | 1610 | 1562 | 33 | 5600 |  | 3 | 0.3 | 18 |  | -1.07 | 1584 | 1610 | 0 | 19.3 |  | 31 | 68 | 70 | Y |  | 2018-12-07 06:14 | 73 | 1078 | 36 | 37 | 38 | 39 | 39 | 39 | 39 | 38 | 38 | 37 | 37 | 37 |  | 37 | 38 | 39 | 37 | 39 | -0.04 | Y | 40.02 | Y | 0 | [7 empty] | N | N | N | N | 130 | 0.5 | 60 | 101508 | 98600 | 7600 | 15800 | 5 | 2 |  | 2018-12-07 06:25 | 1584 | 101 |  | 25 |  | *전공정 작업지연 감속주입 | [14 empty] | 96.08 | 75 | 0 | 0 | 0 |  | 650 | 300 | 선택 | 선택 | 0 | 0 | 0 |  | 650 | 300 | 선택 | 선택 | 해제 | 미정 | 미정 | 선택 | 미정 |  | 미정 | BT180180 | H
B49513 | 2018-12-06 | 2 | C |  | 4 | A | AE4140M12D | 합금강 | D | BM#1 | 1562 | 51 | 1615 | 1554 | 44 | 8000 |  | 1 | 0.5 | 16 |  | 0 | 1563 | 1629 | 0.14 | 0 | 0 | 32 | 20 | 135 | Y |  | 2018-12-07 06:33 | 71 | 1086 | 20 | 24 | 28 | 29 | 31 | 31 | 30 | 29 | 28 | 27 | 25 | 25 | 23 | 23 | 27 | 31 | 23 | 0 | -0.2 | Y | 40 | Y | -0.4 |  |  |  | 1.6 |  |  |  | Y | Y | Y | Y | 120 | 0.47 | 65 | 94440 | 99750 | 5000 | 15100 | 7 | 1 |  | 2018-12-07 06:38 | 1563 | 149 |  | 33 | [16 empty] | 90.76 | 100 | 0 | 0 | 0 |  | 650 |  | 선택 | 선택 | 0 | 0 | 0 |  | 650 |  | 선택 | 선택 | 선택 | 미정 | 선택 | 미정 | 미정 |  | 미정 | RB200.00 | H
A49577 | 2018-12-06 | 1 | C |  | 4 | A | BP-SCR420HC | 소입성보증강 | C | BM#2 | 1611 | 45 | 1637 | 1566 | 30 | 5400 |  | 3 | 0.31 | 18 |  | -2.28 | 1582 | 1637 | 0 | 20.55 |  | 6 | 34 | 43 | Y |  | 2018-12-07 07:14 | 71 | 1090 | 35 | 37 | 39 | 40 | 40 | 39 | 38 | 37 | 37 | 37 | 37 | 36 |  | 36 | 38 | 40 | 36 | 37 | -0.1 | Y | 39.98 | Y | -0.2 | [7 empty] | N | N | N | N | 120 | 0.52 | 58 | 101508 | 100700 | 7700 | 15000 | 5 | 2 |  | 2018-12-07 07:39 | 1582 | 103 |  | 28 |  | *전공정 작업지연 감속주입 | [14 empty] | 94.21 | 83.33 | 0 | 0 | 0 |  | 650 | 300 | 선택 | 선택 | 0 | 0 | 0 |  | 650 | 300 | 선택 | 선택 | 해제 | 미정 | 미정 | 선택 | 미정 |  | 미정 | BT180180 | H
B49514 | 2018-12-06 | 2 | C |  | 5 | A | AE4140M12D | 합금강 | D | BM#1 | 1573 | 41 | 1624 | 1565 | 37 | 6800 |  | 1 | 0.49 | 16 |  | 0 | 1560 | 1624 | 0.14 | 0 | 0 | 36 | 49 | 87 | Y |  | 2018-12-07 07:43 | 68 | 1084 | 20 | 25 | 28 | 31 | 32 | 32 | 31 | 31 | 30 | 29 | 28 | 28 | 27 | 27 | 29 | 32 | 27 | 31 | -0.12 | Y | 40.02 | Y | -0.2 |  |  |  | 1.79 |  |  |  | Y | Y | Y | Y | 110 | 0.47 | 63 | 94440 | 95800 | 5000 | 16000 | 7 | 1 |  | 2018-12-07 07:41 | 1560 | 141 |  | 30 | 20 | [15 empty] | 95393.94 | 100 | 0 | 0 | 0 |  | 650 |  | 선택 | 선택 | 0 | 0 | 0 |  | 650 |  | 선택 | 선택 | 선택 | 미정 | 선택 | 미정 | 미정 |  | 미정 | RB200.00 | H
A49578 | 2018-12-07 | 1 | C |  | 5 | A | BP-SCR420HC | 소입성보증강 | C | BM#2 | 1567 | 44 | 1620 | 1521 | 36 | 6700 |  | 3 | 0.32 | 18 |  | -1.74 | 1579 | 1620 | 0 | 22.25 |  | 22 | 48 | 69 | Y |  | 2018-12-07 08:23 | 68 | 1091 | 34 | 37 | 39 | 40 | 40 | 40 | 39 | 39 | 38 | 38 | 37 |  |  | 37 | 38 | 40 | 37 | 40 | -0.08 | Y | 34.98 | Y | -0.2 | [7 empty] | N | N | N | N | 110 | 0.55 | 50 | 93049 | 91390 | 7810 | 15900 | 5 | 2 |  | 2018-12-07 08:32 | 1579 | 97 |  | 20 |  | *STR#2 코너 히터기 펄트 발생으로 적용 불가,이상공정 등록 | [14 empty] | 94.56 | 72.73 | 0 | 0 | 0 |  | 650 | 300 | 선택 | 선택 | 0 | 0 | 0 |  | 650 | 300 | 해제 | 선택 | 해제 | 미정 | 미정 | 선택 | 미정 |  | 미정 | BT180180 | H
B49515 | 2018-12-07 | 2 | C |  | 6 | A | AE4140M12D | 합금강 | D | BM#1 | 1618 | 54 | 1626 | 1544 | 41 | 8400 |  | 1 | 0.55 | 15 |  | 0 | 1557 | 1605 | 0.09 | 0 | 0 | 1 | 49 | 34 | Y |  | 2018-12-07 08:51 | 65 | 1085 | 25 | 26 | 29 | 30 | 30 | 30 | 29 | 28 | 27 | 26 | 25 | 24 | 23 | 23 | 27 | 30 | 23 | 30 | -0.16 | Y | 45 | Y | -0.2 |  |  |  | 1.9 |  |  |  | Y | Y | Y | Y | 100 | 0.47 | 64 | 94440 | 98450 | 5000 | 14000 | 7 | 1 |  | 2018-12-07 08:56 | 1557 | 132 |  | 26 | 14 | [15 empty] | 92.41 | 100 | 0 | 0 | 0 |  | 650 |  | 선택 | 선택 | 0 | 0 | 0 |  | 650 |  | 선택 | 선택 | 선택 | 미정 | 선택 | 미정 | 미정 |  | 미정 | RB200.00 | H
A49579 | 2018-12-07 | 1 | C |  | 6 | A | BP-SCR420HC | 소입성보증강 | C | BM#2 | 1629 | 41 | 1608 | 1568 | 32 | 5100 |  | 3 | 0.31 | 17 |  | -1.14 | 1583 | 1608 | 0 | 24.58 |  | 30 | 4 | 68 | Y |  | 2018-12-07 09:20 | 72 | 1102 | 37 | 41 | 43 | 44 | 44 | 43 | 42 | 42 | 41 | 42 | 42 |  |  | 42 | 42 | 44 | 41 | 42 | 0 | Y | 24.98 | Y | 0 | [7 empty] | N | N | N | N | 100 | 0.55 | 50 | 93049 | 91940 | 7060 | 12500 | 5 | 2 |  | 2018-12-07 09:33 | 1583 | 87 |  | 16 |  | *STR#2 코너 히터기 펄트 발생으로 적용 불가,이상공정 등록 | [14 empty] | 94.37 | 72.73 | 0 | 0 | 0 |  | 650 | 300 | 선택 | 선택 | 0 | 0 | 0 |  | 650 | 300 | 선택 | 선택 | 해제 | 미정 | 미정 | 선택 | 미정 |  | 미정 | BT180180 | H
C47955 | 2018-12-07 | 3 | C |  | 7 | A | BP-SCR420HC | 소입성보증강 | C | BM#2 | 0 | 43 | 1659 | 1584 | 40 | 7000 |  | 3 | 0.35 | 17 |  | -1.83 | 1589 | 1632 | 0 | 28.19 |  | 11 | 63 | 70 | Y |  | 2018-12-07 10:08 | 78 | 1060 | 43 | 46 | 48 | 49 | 49 | 48 | 49 | 48 | 48 | 47 | 46 |  |  | 46 | 47 | 49 | 46 | 49 | -0.09 | Y | 35.02 | Y | -0.2 | [7 empty] | N | N | N | N | 150 | 0.54 | 56 | 93049 | 102950 | 8350 | 15800 | 5 | 2 |  | 2018-12-07 10:15 | 1589 | 120 |  | 23 | [16 empty] | 84.98 | 72.73 | 0 | 0 | 0 |  | 650 | 300 | 선택 | 선택 | 0 | 0 | 0 |  | 650 | 300 | 선택 | 선택 | 해제 | 미정 | 미정 | 선택 | 선택 | 6 | 미정 | BT180180 | H
B49516 | 2018-12-07 | 2 | C | 잔강최소화전 | 7 | A | AE4140M12D | 합금강 | D | BM#1 | 1577 | 47 | 1626 | 1534 | 41 | 7900 |  | 1 | 0.69 | 16 |  | 0 | 1559 | 1617 | 0.13 | 0 | 0 | 29 | 87 | 60 | Y |  | 2018-12-07 09:56 | 67 | 1095 | 20 | 25 | 28 | 30 | 31 | 31 | 32 | 31 | 30 | 29 | 29 | 28 | 27 | 25 | 29 | 32 | 25 | 31 | -0.2 | Y | 35.02 | Y | -0.4 |  |  |  | 1.86 |  |  |  | N | N | N | N | 150 | 0.47 | 67 | 85910 | 100850 | 5000 | 3000 | 7 | 1 |  | 2018-12-07 10:00 | 1559 | 127 |  | 29 |  | *TAIL/HEAD 절단 방안 LOSS없음 별도관리 | [14 empty] | 81.74 | 100 | 0 | 0 | 0 |  | 650 |  | 선택 | 선택 | 0 | 1800 | 0 |  | 650 |  | 선택 | 선택 | 선택 | 미정 | 선택 | 미정 | 미정 |  | 미정 | RB150.00 | C
A49580 | 2018-12-07 | 1 | C |  | 8 | A | BP-SCR420HC | 소입성보증강 | C | BM#2 | 1622 | 51 | 1621 | 1561 | 37 | 6600 |  | 3 | 0.32 | 17 |  | -1.74 | 1572 | 1610 | 0 | 15.53 |  | 35 | 43 | 1334 | Y |  | 2018-12-07 10:40 | 61 | 1080 | 45 | 32 | 26 | 23 | 20 | 17 | 16 | 15 | 14 | 13 |  |  |  | 13 | 22 | 26 | 13 | 0 | -0.37 |  | 35 | Y | -0.2 | [7 empty] | N | N | N | N | 140 | 0.56 | 49 | 93049 | 90010 | 6990 | 16000 | 5 | 2 |  | 2018-12-07 11:00 | 1572 | 140 |  | 50 | [16 empty] | 9304900 | 100 | 0 | 0 | 0 |  | 650 | 300 | 선택 | 선택 | 0 | 0 | 0 |  | 650 | 300 | 선택 | 선택 | 해제 | 미정 | 미정 | 선택 | 미정 |  | 미정 | BT180180 | C
B49517 | 2018-12-07 | 2 | C | 잔강최소화, 교체전 | 8 | A | SBC95 | 특수용도강 | C2 | BM#1 | 1630 | 51 | 1655 | 1604 | 44 | 8100 |  | 1 | 0.58 | 19 |  | 0 | 1569 | 1626 | 0.16 | 0 | 0 | 32 | 21 | 49 | Y |  | 2018-12-07 11:09 | 68 | 1096 | 16 | 27 | 28 | 29 | 30 | 30 | 30 | 29 | 29 | 29 | 28 |  |  | 28 | 29 | 30 | 28 | 30 | -0.06 | Y | 29.97 | Y | -0.2 |  |  |  | 1.62 |  |  |  | N | N | N | N | 140 | 0.47 | 50 | 108922 | 102050 | 5000 | 2000 | 7 | 1 |  | 2018-12-07 11:12 | 1569 | 156 |  | 45 |  | *TAIL/HEAD 절단 방안 LOSS없음 별도관리 *샘플채취ID:105.205 (300mm) | DFF0820750D640D293227CE32E19017F | 385DEFE998634077A70800DE9A9F7F31 | 6861BBE7D5E1483085A54FECAE3E4057 | [11 empty] | 100.85 | 100 | 0 | 3100 | 300 |  | 490 |  | 선택 | 선택 | 0 | 3080 | 300 |  | 490 |  | 선택 | 선택 | 선택 | 미정 | 선택 | 미정 | 미정 |  | 미정 | RB156.00 | C
A49581 | 2018-12-07 | 1 | C |  | 9 | A | BP-SCR420HC | 소입성보증강 | C | BM#2 | 1609 | 46 | 1613 | 1565 | 42 | 5800 |  | 3 | 0.32 | 16 |  | -1.64 | 1578 | 1613 | 0 | 12.17 |  | 6 | 35 | 70 | Y |  | 2018-12-07 11:27 | 67 | 1098 | 12 | 17 | 21 | 24 | 26 | 27 | 27 | 27 | 27 | 27 | 27 | 27 |  | 27 | 24 | 27 | 27 | 27 | 0 |  | 30.02 | Y | 0 | [7 empty] | N | N | N | N | 130 | 0.54 | 59 | 93049 | 103530 | 6970 | 15900 | 5 | 2 |  | 2018-12-07 11:57 | 1578 | 131 |  | 54 | [16 empty] | 83.83 | 100 | 0 | 0 | 0 |  | 650 | 300 | 선택 | 선택 | 0 | 0 | 0 |  | 650 | 300 | 선택 | 선택 | 해제 | 미정 | 미정 | 선택 | 미정 |  | 미정 | BT180180 | H
A49582 | 2018-12-07 | 1 | D |  | 10 | A | BP-SCR420HC | 소입성보증강 | C | BM#2 | 1608 | 44 | 1609 | 1543 | 35 | 6100 |  | 3 | 0.33 | 16 |  | -1.53 | 1574 | 1609 | 0 | 14.9 |  | 22 | 49 | 77 | Y |  | 2018-12-07 12:50 | 63 | 1087 | 25 | 25 | 26 | 27 | 27 | 26 | 25 | 25 | 25 | 25 | 24 |  |  | 24 | 26 | 27 | 24 | 25 | -0.02 | Y | 35.02 | Y | -0.2 | [7 empty] | N | N | N | N | 120 | 0.5 | 54 | 93049 | 88490 | 7060 | 15700 | 5 | 2 | 10 | 2018-12-07 13:20 | 1574 | 111 |  | 32 |  | * 전공정 작업지연 감속20%이상주입 이상공정 등록 및 생관통보. | [14 empty] | 93.99 | 100 | 0 | 0 | 0 |  | 650 | 300 | 선택 | 선택 | 0 | 0 | 0 |  | 650 | 300 | 선택 | 선택 | 해제 | 미정 | 미정 | 선택 | 미정 |  | 미정 | BT180180 | H
B49518 | 2018-12-07 | 2 | D | TUNDISH교체 | 1 | A | SCM440J | 합금강 | D | BM#1 | 1607 | 51 | 1655 | 1565 | 39 | 8400 |  | 1 | 0.67 | 21 |  | 0 | 1584 | 1658 | 0.22 | 0 | 0 | 36 | 50 | 59 | Y |  | 2018-12-07 12:23 | 89 | 1096 | -6 | 35 | 33 | 35 | 35 | 36 | 38 | 38 | 39 | 39 | 38 | 39 | 39 | 39 | 36 | 39 | 38 | 39 | -0.1 |  | 10 | Y | 0 | 0.9 | 2.38 | 2.31 |  |  |  |  | N | N | N | N | 150 | 0.39 | 71 | 84590 | 95240 | 3460 | 14800 | 14 | 2 |  | 2018-12-07 12:30 | 1584 | 160 |  | 46 |  | *T/D플럭스 유15 용120KG *HEAT내 주속 20%이상 감속주입ID:101~105.201~205 *STR#1.2 스토퍼 컨트롤 불량으로 조기 용강 주입 헤드500mm추가 절단 | [14 empty] | 82.93 | 100 | 1500 | 0 | 0 |  | 650 |  | 선택 | 해제 | 1500 | 0 | 0 |  | 650 |  | 선택 | 해제 | 해제 | 미정 | 미정 | 미정 | 미정 |  | 미정 | BT180180 | H
B49520 | 2018-12-07 | 2 | D |  | 2 | A | SCM440J | 합금강 | D | BM#1 | 1605 | 61 | 1624 | 1554 | 40 | 8300 |  | 1 | 0.91 | 5 |  | -2.44 | 1580 | 1607 | 0.07 | 0 | 0 | 31 | 69 | 286 | Y |  | 2018-12-07 14:12 | 85 | 1085 | 37 | 45 | 46 | 47 | 48 | 46 | 46 | 45 | 44 | 43 | 42 | 40 | 39 | 35 | 43 | 48 | 35 | 46 | -0.27 | Y | 48.6 | Y | -0.28 |  |  |  | 2.22 |  |  |  | N | N | N | N | 140 | 0.49 | 69 | 101508 | 109570 | 2380 | 16200 | 14 | 2 |  | 2018-12-07 14:17 | 1580 | 103 |  | 10 | [16 empty] | 92.79 | 100 | 0 | 0 | 0 |  | 650 |  | 선택 | 해제 | 0 | 0 | 0 |  | 650 |  | 선택 | 해제 | 해제 | 미정 | 미정 | 미정 | 미정 |  | 미정 | BT180180 | C
A49583 | 2018-12-07 | 1 | D |  | 11 | A | BP-SCR420HC | 소입성보증강 | C | BM#2 | 1639 | 52 | 1613 | 1599 | 41 | 6000 |  | 3 | 0.33 | 17 |  | -1.65 | 1578 | 1613 | 0 | 18.41 |  | 30 | 5 | 104 | Y |  | 2018-12-07 13:50 | 67 | 1095 | 20 | 23 | 26 | 27 | 28 | 27 | 27 | 25 | 24 | 24 | 23 | 23 | 23 | 21 | 24 | 28 | 21 | 27 | -0.12 | Y | 59.98 | Y | 0 | [7 empty] | N | N | N | N | 110 | 0.4 | 80 | 152262 | 104240 | 7110 | 15100 | 5 | 2 | 10 | 2018-12-07 14:04 | 1578 | 108 |  | 29 |  | * 전공정 작업지연 감속20%이상주입 이상공정 등록 및 생관통보. * 유사강종 연연주 혼탕부 ID:307~309/407~409이상재등록 | [14 empty] | 138.93 | 100 | 0 | 0 | 0 |  | 650 | 300 | 선택 | 선택 | 0 | 0 | 0 |  | 650 | 300 | 선택 | 선택 | 해제 | 미정 | 미정 | 미정 | 미정 |  | 미정 | BT180180 | H
A49584 | 2018-12-07 | 1 | D |  | 3 | A | SCM440J | 합금강 | D | BM#1 | 1585 | 44 | 1623 | 1554 | 32 | 6000 |  | 1 | 1.1 | 13 |  | -2.19 | 1570 | 1608 | 0.19 | 0 | 0 | 35 | 44 | 57 | Y |  | 2018-12-07 14:58 | 75 | 1092 | 33 | 30 | 29 | 29 | 29 | 29 | 28 | 28 | 28 | 27 | 26 | 26 | 24 | 24 | 28 | 29 | 24 | 29 | -0.1 |  | 50.02 | Y | -0.4 | [7 empty] | N | N | N | N | 130 | 0.51 | 61 | 101508 | 100330 | 2420 | 16000 | 14 | 2 |  | 2018-12-07 15:08 | 1570 | 118 |  | 35 | [16 empty] | 101.51 | 100 | 0 | 0 | 0 |  | 650 |  | 선택 | 해제 | 0 | 0 | 0 |  | 650 |  | 선택 | 해제 | 해제 | 미정 | 미정 | 미정 | 미정 |  | 미정 | BT180180 | H
B49521 | 2018-12-07 | 2 | D |  | 12 | A | SCR420HCS | 소입성보증강 | C | BM#2 | 1623 | 49 | 1655 | 1576 | 41 | 7400 |  | 1 | 0.98 | 18 |  | -2 | 1588 | 1647 | 0 | 0.22 | 0 | 32 | 22 | 51 | Y |  | 2018-12-07 15:30 | 77 | 1102 | 17 | 29 | 39 | 45 | 47 | 47 | 47 | 46 | 45 | 43 | 41 | 39 | 37 | 37 | 41 | 47 | 37 | 47 | -0.25 | Y | 40 | Y | -0.4 |  |  |  | 1.51 |  |  |  | N | N | N | N | 100 | 0.47 | 60 | 42295 | 94350 | 5050 | 15700 | 5 | 2 | 10 | 2018-12-07 15:32 | 1588 | 112 |  | 13 |  | * 유사강종 연연주 혼탕부 ID:301/401 이상재등록 * 전공정 작업지연 감속주입 함. | [14 empty] | 43.14 | 100 | 0 | 0 | 0 |  | 410 | 300 | 선택 | 선택 | 0 | 0 | 0 |  | 410 | 300 | 선택 | 선택 | 해제 | 미정 | 선택 | 미정 | 미정 |  | 미정 | BT180180 | H
A49585 | 2018-12-07 | 1 | D |  | 4 | A | SCM440J | 합금강 | D | BM#1 | 1624 | 46 | 1628 | 1588 | 34 | 5500 |  | 2 | 0.37 | 15 |  | -2.6 | 1591 | 1642 | 18.3 | 0 |  | 16 | 1 | 32205 | Y |  | 2018-12-07 15:48 | 96 | 1192 | 22 | 30 | 38 | 42 | 44 | 45 | 45 | 45 | 44 | 43 | 42 | 41 |  | 41 | 40 | 45 | 41 | 45 | -0.13 | Y | 30.03 | Y | -0.2 | [7 empty] | N | N | N | N | 120 | 0.49 | 59 | 84590 | 92720 | 2880 |  | 14 | 2 |  | 2018-12-07 16:13 | 1580 | 123 |  | 48 | [16 empty] | 8459000 | 100 | 0 | 0 | 0 |  | 650 |  | 선택 | 해제 | 0 | 0 | 0 |  | 650 |  | 선택 | 해제 | 해제 | 미정 | 미정 | 미정 | 미정 |  | 미정 | BT180180 | C
B49522 | 2018-12-07 | 2 | D |  | 13 | A | SCR420HCS | 소입성보증강 | C | BM#2 | 1632 | 43 | 1654 | 1584 | 37 | 6800 |  | 1 | 0.7 | 16 |  | -2.23 | 1589 | 1643 | 0.28 | 0.07 | 0 | 36 | 51 | 22 | Y |  | 2018-12-07 16:25 | 78 | 1087 | 34 | 37 | 41 | 42 | 42 | 42 | 40 | 39 | 38 | 37 | 35 | 33 | 30 | 30 | 38 | 42 | 30 | 42 | -0.27 | Y | 45 | Y | -0.6 | [7 empty] | N | N | N | N | 150 | 0.47 | 62 | 93049 | 95060 | 4990 | 14700 | 5 | 2 | 10 | 2018-12-07 16:32 | 1589 | 110 |  | 21 |  | * 전공정 작업지연 감속주입 함. | [14 empty] | 94.66 | 100 | 0 | 0 | 0 |  | 410 | 300 | 선택 | 선택 | 0 | 0 | 0 |  | 410 | 300 | 선택 | 선택 | 해제 | 미정 | 선택 | 미정 | 미정 |  | 미정 | BT180180 | H
A49586 | 2018-12-07 | 1 | D |  | 5 | B | SCM440 | 합금강 | D | BM#1 | 1603 | 47 | 1626 | 1560 | 35 | 6500 |  | 1 | 0.61 | 16 |  | -2.36 | 1570 | 1620 | 0.11 | 0 | 0 | 6 | 36 | 110 | Y |  | 2018-12-07 16:56 | 74 | 1089 | 36 | 33 | 33 | 32 | 32 | 32 | 31 | 31 | 30 | 29 | 28 | 26 | 24 | 24 | 31 | 33 | 24 | 32 | -0.18 |  | 50 | Y | -0.4 | [7 empty] | N | N | N | N | 110 | 0.49 | 62 | 96540 | 94780 | 3470 | 14300 | 14 | 2 |  | 2018-12-07 17:14 | 1570 | 127 |  | 40 | [16 empty] | 99.53 | 100 | 0 | 0 | 0 |  | 650 |  | 선택 | 해제 | 0 | 0 | 0 |  | 650 |  | 선택 | 해제 | 해제 | 미정 | 미정 | 미정 | 미정 |  | 미정 | RB160.00 | C
B49523 | 2018-12-07 | 2 | D | TUNDISH교체전 | 14 | A | SCR420HCS | 소입성보증강 | C | BM#2 | 1607 | 46 | 1644 | 1576 | 43 | 7200 |  | 1 | 0.69 | 16 |  | -2.2 | 1578 | 1634 | 0 | 0.22 | 0 | 1 | 51 | 73 | Y |  | 2018-12-07 17:40 | 67 | 1088 | 28 | 34 | 36 | 37 | 37 | 37 | 36 | 35 | 34 | 33 | 31 |  |  | 31 | 34 | 37 | 31 | 37 | -0.17 | Y | 35 | Y | -0.4 | [7 empty] | N | N | N | N | 140 | 0.47 | 55 | 78670 | 85590 | 5060 | 2000 | 5 | 2 | 10 | 2018-12-07 17:41 | 1578 | 115 |  | 11 |  | * 전공정 작업지연 감속주입 함. | 06F1F4C968B34000A8A0ACB9CBA35F87 | 268BC22D14FA40F6878595C6F998F028 | 60D391977EA240319AAE7187556E19EC | [11 empty] | 82.72 | 100 | 0 | 2660 | 0 |  | 410 | 300 | 선택 | 선택 | 0 | 2630 | 0 |  | 410 | 300 | 선택 | 선택 | 해제 | 미정 | 선택 | 미정 | 미정 |  | 미정 | BT180180 | H
A49587 | 2018-12-07 | 1 | D |  | 6 | A | SCM440 | 합금강 | D | BM#1 | 1597 | 41 | 1635 | 1565 | 29 | 5600 |  | 2 |  |  |  | 0 | 1572 | 1572 | 0 | 0 |  | 30 | 6 | 37 | Y |  | 2018-12-07 18:13 | 76 | 1087 | 22 | 27 | 31 | 33 | 34 | 35 | 34 | 34 | 34 | 33 | 31 | 31 |  | 31 | 32 | 35 | 31 | 34 | -0.08 | Y | 30 | Y | 0 |  |  |  | 1.96 |  |  |  | N | N | N | N | 100 | 0.5 | 58 | 162150 | 94870 | 3330 | 16300 | 14 | 2 |  | 2018-12-07 18:09 | 1570 | 127 |  | 26 |  | *유사강종 연연주 혼탕부 성분확인 ID: 108~110.208~210 | [14 empty] | 157.96 | 100 | 0 | 0 | 0 |  | 650 |  | 선택 | 해제 | 0 | 0 | 0 |  | 650 |  | 선택 | 해제 | 해제 | 미정 | 미정 | 미정 | 미정 |  | 미정 | RB120.00 | C
B49524 | 2018-12-07 | 2 | D | TUNDISH교체 | 1 | B | AE15B38M | 탄소강 | 보론강 | BM#2 | 1583 | 49 | 1677 | 1557 | 36 | 7400 |  | 1 | 0.83 | 18 |  | -2.56 | 1577 | 1652 | 0.18 | 0 | 0 | 35 | 45 | 19 | Y |  | 2018-12-07 18:53 | 80 | 1089 | -533 | -122 | 33 | 30 | 29 | 34 | 37 | 40 | 41 | 42 | 44 | 44 | 44 | 44 | 37 | 44 | 44 | 44 | 0 |  | 9.95 | Y | 0 |  | 2.92 | 2.92 | 1.6 |  |  |  | N | N | N | N | 150 | 0.47 | 58 | 84590 | 94990 | -94990 | 15600 | 4 | 1 | 10 | 2018-12-07 18:42 | 1577 | 131 |  | 21 |  | * T/D FLUX 용탕부: 120KG / 유탕부: 15KG 투입 * 첫 HEAT 수소측정 기준초과(10분)이상공정 등록 및 생관통보. | [14 empty] | 86.63 | 100 | 1040 | 0 | 0 |  | 300 | 400 | 선택 | 선택 | 1020 | 0 | 0 |  | 300 | 400 | 선택 | 선택 | 해제 | 미정 | 미정 | 미정 | 미정 |  | 미정 | BT180180 | H
A49588 | 2018-12-07 | 1 | D |  | 7 | A | SCM440HF-JY | 소입성보증강 | D | BM#1 | 1620 | 63 | 1623 | 1507 | 40 | 8100 |  | 1 | 1 | 12 |  | -2.42 | 1548 | 1603 | 0.14 | 0 | 0 | 22 | 50 | 178 | Y |  | 2018-12-07 19:25 | 55 | 1088 | 32 | 28 | 27 | 27 | 25 | 24 | 24 | 24 | 23 | 22 | 21 | 20 |  | 20 | 25 | 27 | 20 | 24 | -0.16 |  | 45.02 | Y | -0.2 |  |  |  | 1.55 |  |  |  | N | N | N | N | 150 | 0.51 | 58 | 34240 | 91240 | 1260 | 14300 | 14 | 2 |  | 2018-12-07 19:29 | 1548 | 120 |  | 13 |  | *유사강종 연연주 혼탕부 성분확인 ID: 101.201 | [14 empty] | 37.48 | 100 | 0 | 0 | 0 |  | 650 |  | 선택 | 해제 | 0 | 0 | 0 |  | 650 |  | 선택 | 해제 | 해제 | 미정 | 미정 | 미정 | 미정 |  | 미정 | LT180180 | H
B49525 | 2018-12-07 | 2 | D |  | 2 | A | AE15B38M | 탄소강 | 보론강 | BM#2 | 1579 | 41 | 1637 | 1544 | 34 | 6400 |  | 1 | 0.83 | 14 |  | -2.16 | 1556 | 1608 | 0.16 | 0 | 0 | 32 | 23 | 79 | Y |  | 2018-12-07 19:58 | 59 | 1087 | 41 | 36 | 33 | 31 | 30 | 29 | 28 | 27 | 26 | 24 | 24 | 23 | 21 | 21 | 29 | 33 | 21 | 0 | -0.24 |  | 49.98 | Y | -0.4 | [7 empty] | N | N | N | N | 140 | 0.49 | 63 | 101508 | 101740 | -390 | 14300 | 4 | 1 | 20 | 2018-12-07 20:01 | 1556 | 122 |  | 16 | [16 empty] | 100.4 | 100 | 0 | 0 | 0 |  | 300 | 400 | 선택 | 선택 | 0 | 0 | 0 |  | 300 | 400 | 선택 | 선택 | 해제 | 미정 | 미정 | 미정 | 미정 |  | 미정 | BT180180 | H
A49589 | 2018-12-07 | 1 | D |  | 8 | A | SCM440HF-JY | 소입성보증강 | D | BM#1 | 1581 | 39 | 1620 | 1537 | 35 | 6300 |  | 3 | 0.31 | 19 |  | -2.31 | 1567 | 1620 | 0.09 | 0 |  | 36 | 52 | 40 | Y |  | 2018-12-07 20:06 | 74 | 1089 | 18 | 30 | 37 | 41 | 42 | 43 | 43 | 43 | 43 | 42 | 41 | 40 | 39 | 39 | 39 | 43 | 39 | 43 | -0.11 | Y | 35 | Y | -0.2 | [7 empty] | N | N | N | N | 140 | 0.5 | 62 | 102720 | 101590 | 2410 | 15000 | 14 | 2 |  | 2018-12-07 20:15 | 1567 | 117 |  | 31 | [16 empty] | 98.44 | 100 | 0 | 0 | 0 |  | 650 |  | 선택 | 해제 | 0 | 0 | 0 |  | 650 |  | 선택 | 해제 | 해제 | 미정 | 미정 | 미정 | 미정 |  | 미정 | LT180180 | H
B49526 | 2018-12-07 | 2 | B |  | 3 | A | AE15B38M | 탄소강 | 보론강 | BM#2 | 1604 | 41 | 1625 | 1556 | 35 | 6800 |  | 1 | 0.72 | 13 |  | -2.58 | 1563 | 1623 | 0.18 | 0 | 0 | 31 | 70 | 209 | Y |  | 2018-12-07 20:46 | 66 | 1090 | 18 | 17 | 19 | 20 | 21 | 21 | 20 | 19 | 19 | 18 | 17 | 16 |  | 16 | 19 | 21 | 16 | 19 | -0.14 | Y | 35 | Y | -0.2 | [7 empty] | N | N | N | N | 130 | 0.5 | 58 | 93049 | 94930 | -730 | 14100 | 4 | 1 | 30 | 2018-12-07 20:48 | 1563 | 130 |  | 34 | [16 empty] | 97.54 | 100 | 0 | 0 | 0 |  | 300 | 400 | 선택 | 선택 | 0 | 0 | 0 |  | 300 | 400 | 선택 | 선택 | 해제 | 미정 | 미정 | 미정 | 미정 |  | 미정 | BT180180 | C
A49590 | 2018-12-07 | 1 | B |  | 9 | A | SCM440HF-JY | 소입성보증강 | D | BM#1 | 1582 | 41 | 1604 | 1546 | 34 | 6500 |  | 3 | 0.36 | 18 |  | -2.01 | 1559 | 1604 | 0.11 | 0 |  | 16 | 2 | 116 | Y |  | 2018-12-07 20:52 | 66 | 1087 | 38 | 30 | 25 | 23 | 22 | 20 | 20 | 19 | 19 | 18 | 17 | 16 | 15 | 15 | 21 | 25 | 15 | 0 | -0.2 |  | 50.02 | Y | -0.2 | [7 empty] | N | N | N | N | 130 | 0.51 | 64 | 102720 | 101500 | 1250 | 15500 | 14 | 2 |  | 2018-12-07 21:01 | 1559 | 121 |  | 48 | [16 empty] | 101.15 | 100 | 0 | 0 | 0 |  | 650 |  | 선택 | 해제 | 0 | 0 | 0 |  | 650 |  | 선택 | 해제 | 해제 | 미정 | 미정 | 미정 | 선택 | 8 | 미정 | LT180180 | H
B49527 | 2018-12-07 | 2 | B |  | 4 | B | AE15B38M | 탄소강 | 보론강 | BM#2 | 1593 | 37 | 1647 | 1544 | 32 | 6500 |  | 1 | 0.75 | 14 |  | -2.7 | 1573 | 1637 | 0.33 | 0 | 0 | 1 | 52 | 71 | Y |  | 2018-12-07 21:34 | 76 | 1091 | 12 | 22 | 28 | 30 | 32 | 32 | 33 | 33 | 32 | 31 | 30 | 29 |  | 29 | 29 | 33 | 29 | 32 | -0.16 | Y | 25.02 | Y | -0.2 | [7 empty] | N | N | N | N | 120 | 0.49 | 58 | 93049 | 94800 | 2850 | 15600 | 4 | 1 | 50 | 2018-12-07 21:34 | 1573 | 132 |  | 48 | [16 empty] | 96.13 | 100 | 0 | 0 | 0 |  | 300 | 400 | 선택 | 선택 | 0 | 0 | 0 |  | 300 | 400 | 선택 | 선택 | 해제 | 미정 | 미정 | 미정 | 미정 |  | 미정 | BT180180 | C
C47966 | 2018-12-07 | 3 | B |  | 10 | A | SCM440HF-JY | 소입성보증강 | D | BM#1 | 1577 | 47 | 1635 | 1547 | 35 | 7000 |  | 2 | 0.37 | 18 |  | -2.25 | 1561 | 1615 | 14.9 | 0 | 10 | 10 | 62 | 69 | Y |  | 2018-12-07 21:56 | 68 | 1101 | 12 | 17 | 20 | 22 | 23 | 23 | 23 | 23 | 22 | 22 | 21 | 20 | 19 | 19 | 21 | 23 | 19 | 23 | -0.1 | Y | 40.03 | Y | -0.2 | [7 empty] | N | N | N | N | 120 | 0.51 | 61 | 119840 | 101990 | 2960 | 14900 | 14 | 2 |  | 2018-12-07 22:24 | 1561 | 145 |  | 49 | [16 empty] | 115.96 | 100 | 0 | 0 | 0 |  | 650 |  | 선택 | 해제 | 0 | 0 | 0 |  | 650 |  | 선택 | 해제 | 해제 | 미정 | 해제 | 미정 | 미정 |  | 미정 | LT180180 | H
B49528 | 2018-12-07 | 2 | B |  | 5 | A | AE15B38M | 탄소강 | 보론강 | BM#2 | 1562 | 42 | 1634 | 1565 | 38 | 5900 |  | 1 | 0.67 | 14 |  | -2.24 | 1575 | 1623 | 0.16 | 0 | 0 | 35 | 46 | 39 | Y |  | 2018-12-07 22:32 | 78 | 1087 | 26 | 28 | 30 | 32 | 33 | 33 | 33 | 33 | 32 | 32 | 31 | 30 |  | 30 | 31 | 33 | 30 | 33 | -0.08 | Y | 35.02 | Y | -0.2 | [7 empty] | N | N | N | N | 110 | 0.49 | 59 | 93049 | 95520 | 2430 |  | 4 | 1 | 10 | 2018-12-07 22:52 | 1575 | 135 |  | 50 | [16 empty] | 96.03 | 100 | 0 | 0 | 0 |  | 300 | 400 | 선택 | 선택 | 0 | 0 | 0 |  | 300 | 400 | 선택 | 선택 | 해제 | 미정 | 미정 | 미정 | 미정 |  | 미정 | BT180180 | C
C47967 | 2018-12-07 | 3 | B | 잔강최소화전 | 11 | A | SCM440HF-JY | 소입성보증강 | D | BM#1 | 1552 | 53 | 1618 | 1541 | 48 | 8500 |  | 2 | 0.37 | 18 |  | -2.19 | 1569 | 1620 | 26.3 | 0 | 10 | 11 | 66 | 80 | Y |  | 2018-12-07 23:01 | 76 | 1101 | 17 | 25 | 30 | 33 | 34 | 34 | 34 | 34 | 33 | 32 | 30 | 30 | 28 | 27 | 30 | 34 | 27 | 34 | -0.16 | Y | 45 | Y | -0.2 | [7 empty] | N | N | N | N | 110 | 0.5 | 69 | 101230 | 114430 | 570 | 3000 | 14 | 2 |  | 2018-12-07 23:19 | 1569 | 148 |  | 47 | [16 empty] | 81.41 | 100 | 0 | 3200 | 0 |  | 650 |  | 선택 | 해제 | 0 | 3100 | 0 |  | 650 |  | 선택 | 해제 | 해제 | 미정 | 미정 | 미정 | 미정 |  | 미정 |  | C
B49529 | 2018-12-07 | 2 | B |  | 6 | A | AE15B38M | 탄소강 | 보론강 | BM#2 | 1601 | 49 | 1614 | 1557 | 45 | 6700 |  | 1 | 0.8 | 14 |  | 0 | 1574 | 1623 | 0.14 | 0 | 0 | 32 | 24 | 29 | Y |  | 2018-12-07 23:41 | 77 | 1086 | 26 | 30 | 33 | 35 | 36 | 35 | 35 | 35 | 34 | 33 | 32 | 31 | 30 | 29 | 33 | 36 | 29 | 35 | -0.16 | Y | 42.57 | Y | -0.2 | [7 empty] | N | N | N | N | 100 | 0.49 | 64 | 93049 | 105520 | -170 | 14500 | 4 | 1 | 20 | 2018-12-07 23:42 | 1574 | 142 |  | 45 | [16 empty] | 89.38 | 100 | 0 | 0 | 0 |  | 300 | 400 | 선택 | 선택 | 0 | 0 | 0 |  | 300 | 400 | 선택 | 선택 | 해제 | 미정 | 미정 | 미정 | 미정 |  | 미정 | BT180180 | H
A49593 | 2018-12-07 | 1 | B | 잔강최소화 | 12 | A | SMN440 | 합금강 | D1 | BM#1 | 1619 | 42 | 1610 | 1564 | 37 | 6200 |  | 3 | 0.3 | 18 |  | -2.56 | 1554 | 1610 | 0.08 | 0 |  | 22 | 51 | 109 | N | 1 | 2018-12-08 00:21 | 60 | 1076 | -91 | 11 | 13 | 13 | 15 | 15 | 15 | 15 | 15 | 14 |  |  |  | 14 | 6 | 15 | 14 | 15 | -0.04 | Y | 25.03 | Y | -0.2 |  | 1.63 | 1.63 |  |  |  |  | N | N | N | N | 100 | 0.53 | 53 | 93312 | 101620 | 380 | 13900 | 14 | 2 |  | 2018-12-08 00:28 | 1554 | 158 |  | 54 |  | *잔강최소화 *강제개공 및 나탕주입 ID:101.201 | [14 empty] | 92.48 | 100 | 4300 | 0 | 0 |  | 650 |  | 선택 | 선택 | 4300 | 0 | 0 |  | 650 |  | 선택 | 선택 | 미정 | 미정 | 미정 | 미정 | 미정 |  | 미정 | RB100.00 | C
B49530 | 2018-12-07 | 2 | B |  | 7 | A | AE15B38M | 탄소강 | 보론강 | BM#2 | 1595 | 54 | 1636 | 1574 | 31 | 6300 |  | 1 | 0.8 | 13 |  | -1.92 | 1565 | 1624 | 0.19 | 0 | 0 | 31 | 71 | 27 | Y |  | 2018-12-08 00:52 | 68 | 1081 | 25 | 26 | 28 | 29 | 31 | 31 | 30 | 29 | 28 | 28 | 26 | 25 |  | 25 | 28 | 31 | 25 | 28 | -0.17 | Y | 35 | Y | -0.2 | [7 empty] | N | N | N | N | 150 | 0.49 | 58 | 101508 | 95080 | 70 | 14700 | 4 | 1 | 30 | 2018-12-08 00:56 | 1565 | 145 |  | 41 | [16 empty] | 107.76 | 100 | 0 | 0 | 0 |  | 300 | 400 | 선택 | 선택 | 0 | 0 | 0 |  | 300 | 400 | 선택 | 선택 | 해제 | 미정 | 미정 | 미정 | 미정 |  | 미정 | BT180180 | H
A49594 | 2018-12-07 | 1 | B |  | 13 | A | SMN440 | 합금강 | D1 | BM#1 | 1604 | 46 | 1620 | 1552 | 32 | 5400 |  | 3 | 0.3 | 18 |  | -1.91 | 1564 | 1606 | 0.08 | 0 |  | 16 | 3 | 41 | Y |  | 2018-12-08 01:12 | 70 | 1100 | 11 | 18 | 22 | 25 | 26 | 28 | 29 | 29 | 29 | 29 | 30 | 30 |  | 30 | 25 | 30 | 30 | 29 | 0 |  | 5 | Y | 0 |  |  |  | 1.51 |  |  |  | N | N | N | N | 150 | 0.51 | 57 | 93312 | 93620 | 2880 | 14700 | 14 | 2 |  | 2018-12-08 01:22 | 1564 | 154 |  | 60 | [16 empty] | 94.35 | 100 | 0 | 0 | 0 |  | 650 |  | 선택 | 선택 | 0 | 0 | 0 |  | 650 |  | 선택 | 선택 | 미정 | 미정 | 미정 | 미정 | 미정 |  | 미정 | RB100.00 | C
B49531 | 2018-12-07 | 2 | B |  | 8 | A | AE15B38M | 탄소강 | 보론강 | BM#2 | 1586 | 43 | 1645 | 1557 | 37 | 6400 |  | 1 | 0.79 | 14 |  | -2.1 | 1564 | 1623 | 0.19 | 0 | 0 | 1 | 53 | 41 | Y |  | 2018-12-08 02:01 | 67 | 1092 | 21 | 25 | 29 | 31 | 32 | 32 | 31 | 31 | 30 | 29 | 28 | 26 | 25 | 25 | 29 | 32 | 25 | 31 | -0.17 | Y | 40 | Y | -0.2 | [7 empty] | N | N | N | N | 140 | 0.49 | 63 | 101508 | 102390 | 110 | 14900 | 4 | 1 | 35 | 2018-12-08 02:03 | 1564 | 137 |  | 34 | [16 empty] | 95.09 | 100 | 0 | 0 | 0 |  | 300 | 400 | 선택 | 선택 | 0 | 0 | 0 |  | 300 | 400 | 선택 | 선택 | 해제 | 미정 | 미정 | 미정 | 미정 |  | 미정 | BT180180 | H
A49595 | 2018-12-07 | 1 | B | TUNDISH교체전 | 14 | A | SMN440 | 합금강 | D1 | BM#1 | 1589 | 42 | 1621 | 1534 | 35 | 6400 |  | 3 | 0.3 | 18 |  | -1.53 | 1565 | 1599 | 0.08 | 0 |  | 30 | 8 | 53 | Y |  | 2018-12-08 02:32 | 71 | 1086 | 29 | 31 | 34 | 35 | 36 | 37 | 36 | 37 | 36 | 36 | 35 | 34 |  | 34 | 35 | 37 | 34 | 36 | -0.1 | Y | 29.98 | Y | -0.2 |  |  |  | 1.39 |  |  |  | N | N | N | N | 140 | 0.5 | 63 | 90058 | 103570 | 2230 | 2000 | 14 | 2 |  | 2018-12-08 02:39 | 1565 | 139 |  | 38 |  |  | 1C2187ACFB4F4A1280599C7AEF0CC1E9 | D45AA01CECAE4EAEB6D48E1A9E4759D8 | 436D37B0C0D8445DBDC35E2DE957EE81 | [11 empty] | 86.06 | 100 | 0 | 2500 | 0 |  | 650 |  | 선택 | 선택 | 0 | 2500 | 0 |  | 650 |  | 선택 | 선택 | 미정 | 미정 | 미정 | 미정 | 미정 |  | 미정 | RB170.00 | C
B49532 | 2018-12-07 | 2 | B |  | 9 | A | AE15B38M | 탄소강 | 보론강 | BM#2 | 1591 | 47 | 1636 | 1554 | 42 | 6400 |  | 1 | 0.72 | 13 |  | -2.15 | 1572 | 1624 | 0.16 | 0 | 0 | 35 | 47 | 38 | Y |  | 2018-12-08 02:55 | 75 | 1085 | 27 | 31 | 34 | 34 | 35 | 35 | 34 | 34 | 33 | 32 | 30 |  |  | 30 | 33 | 35 | 30 | 34 | -0.17 | Y | 29.97 | Y | -0.4 | [7 empty] | N | N | N | N | 130 | 0.49 | 58 | 101508 | 94860 | 640 | 15000 | 4 | 1 | 50 | 2018-12-08 03:25 | 1572 | 144 |  | 46 | [16 empty] | 106.46 | 100 | 0 | 0 | 0 |  | 300 | 400 | 선택 | 선택 | 0 | 0 | 0 |  | 300 | 400 | 선택 | 선택 | 해제 | 미정 | 미정 | 미정 | 미정 |  | 미정 | BT180180 | H
A49596 | 2018-12-07 | 1 | B | TUNDISH교체 | 1 | A | SM48CH | 탄소강 | B | BM#1 | 1590 | 45 | 1638 | 1540 | 41 | 6500 |  | 3 | 0.29 | 20 |  | -1.7 | 1589 | 1629 | 0 | 10.18 |  | 32 | 25 | 25 | Y |  | 2018-12-08 03:44 | 98 | 1091 | 35 | 36 | 37 | 43 | 48 | 50 | 51 | 52 | 53 | 54 | 53 | 54 |  | 54 | 48 | 54 | 53 | 0 | -0.2 |  | 5 | Y | 0.2 |  | 2.29 | 2.29 |  |  |  |  | N | N | N | N | 150 | 0.46 | 61 | 84590 | 96480 | 7020 | 15900 | 15 | 1 |  | 2018-12-08 03:51 | 1589 | 152 |  | 54 |  | *T/Dflux 유15kg 용120kg | [14 empty] | 82.49 | 100 | 1000 | 0 | 0 |  | 650 |  | 선택 | 해제 | 1000 | 0 | 0 |  | 650 |  | 선택 | 해제 | 해제 | 미정 | 미정 | 선택 | 미정 |  | 미정 | BT180180 | H
B49533 | 2018-12-07 | 2 | B | TUNDISH교체전 | 10 | B | AE15B38M | 탄소강 | 보론강 | BM#2 | 1599 | 56 | 1645 | 1545 | 35 | 7500 |  | 1 | 0.77 | 14 |  | -2.32 | 1576 | 1627 | 0.15 | 0 | 0 | 6 | 38 | 100 | Y |  | 2018-12-08 04:01 | 79 | 1087 | 27 | 31 | 35 | 37 | 38 | 38 | 38 | 36 | 36 | 35 | 34 | 32 |  | 32 | 35 | 38 | 32 | 38 | -0.17 | Y | 35.03 | Y | -0.4 | [7 empty] | N | N | N | N | 1576 | 0.49 | 60 | 107848 | 97040 | 860 | 2000 | 4 | 1 | 10 | 2018-12-08 04:15 | 1576 | 141 |  | 41 |  |  | 50F8F398471E42D290A8A37F15831BA5 | 60DB6330D3FF4593B4E746BE888FEDF3 | 7DCCF2B8B32449A0AB34891D480C2B21 | [11 empty] | 111.41 | 78.57 | 0 | 3000 | 0 |  | 300 | 400 | 선택 | 선택 | 0 | 3000 | 0 |  | 300 | 400 | 선택 | 선택 | 해제 | 미정 | 미정 | 미정 | 미정 |  | 미정 | BT180180 | H
A49597 | 2018-12-07 | 1 | C |  | 2 | A | SM48CH | 탄소강 | B | BM#1 | 1595 | 53 | 1591 | 1560 | 47 | 5700 |  | 3 | 0.29 | 16 |  | -2.03 | 1553 | 1594 | 0 | 9.42 |  | 22 | 52 | 43 | Y |  | 2018-12-08 05:18 | 62 | 1082 | 53 | 46 | 42 | 40 | 38 | 37 | 36 | 35 | 34 | 33 | 32 | 31 | 30 | 30 | 37 | 42 | 30 | 0 | -0.24 |  | 50 | Y | -0.2 | [7 empty] | N | N | N | N | 140 | 0.5 | 63 | 101508 | 102720 | 6980 | 15900 | 15 | 1 |  | 2018-12-08 05:24 | 1553 | 148 |  | 23 | [16 empty] | 93.21 | 100 | 0 | 0 | 0 |  | 650 |  | 선택 | 해제 | 0 | 0 | 0 |  | 650 |  | 선택 | 해제 | 해제 | 미정 | 미정 | 선택 | 미정 |  | 미정 | BT180180 | H
B49534 | 2018-12-07 | 2 | C | TUNDISH교체 | 1 | A | SMN443H2 | 소입성보증강 | 보론강 | BM#2 | 1581 | 50 | 1624 | 1514 | 41 | 8800 |  | 1 | 0.81 | 20 |  | -2.17 | 1572 | 1640 | 0.18 | 0 | 0 | 31 | 72 | 44 | Y |  | 2018-12-08 05:33 | 81 | 1080 | -329 | -75 | 35 | 34 | 27 | 34 | 38 | 41 | 43 | 44 | 45 | 45 | 45 | 45 | 36 | 45 | 45 | 45 | 0 |  | 9.98 | Y | 0 |  | 2.18 | 2.18 | 1.16 |  |  |  | N | N | N | N | 140 | 0.47 | 57 | 93584 | 93740 | 4110 | 14700 | 6 | 2 | 10 | 2018-12-08 05:39 | 1572 | 147 |  | 36 | 20 | *T/D플럭스 120/15KG *롱노즐 실리부 부착 *수소 10분 측정값 기준치 초과, 생관통보( Head 절단 1500mm) | [14 empty] | 96.08 | 75 | 1500 | 0 | 0 |  | 650 | 400 | 선택 | 선택 | 1500 | 0 | 0 |  | 650 | 400 | 선택 | 선택 | 미정 | 미정 | 미정 | 미정 | 미정 |  | 미정 | RB100.00 | H
A49598 | 2018-12-07 | 1 | C |  | 3 | A | SM48CH | 탄소강 | B | BM#1 | 1634 | 61 | 1616 | 1569 | 50 | 6300 |  | 3 | 0.3 | 16 |  | -2.17 | 1565 | 1609 | 0 | 10.1 |  | 16 | 4 | 52 | Y |  | 2018-12-08 05:56 | 74 | 1091 | 29 | 29 | 30 | 32 | 32 | 32 | 32 | 32 | 31 | 31 | 30 |  |  | 30 | 31 | 32 | 30 | 32 | -0.05 | Y | 35 | Y | -0.2 | [7 empty] | N | N | N | N | 130 | 0.5 | 52 | 84590 | 83100 | 7000 | 16000 | 15 | 1 |  | 2018-12-08 06:25 | 1565 | 150 |  | 50 | [16 empty] | 95.04 | 100 | 0 | 0 | 0 |  | 650 |  | 선택 | 해제 | 0 | 0 | 0 |  | 650 |  | 선택 | 해제 | 해제 | 미정 | 미정 | 선택 | 미정 |  | 미정 | BT180180 | H
B49535 | 2018-12-07 | 2 | C |  | 2 | A | SMN443H2 | 소입성보증강 | 보론강 | BM#2 | 1600 | 42 | 1655 | 1535 | 36 | 7700 |  | 1 | 0.94 | 17 |  | 0 | 1567 | 1632 | 0.11 | 0 | 0 | 1 | 54 | 56 | Y |  | 2018-12-08 06:29 | 76 | 1088 | 43 | 42 | 42 | 41 | 41 | 41 | 40 | 40 | 39 | 37 | 36 | 35 |  | 35 | 40 | 42 | 35 | 41 | -0.16 |  | 45 | Y | -0.2 |  |  |  | 1.04 |  |  |  | N | N | N | N | 140 | 0.49 | 60 | 104024 | 96260 | 840 | 14400 | 6 | 2 | 20 | 2018-12-08 06:55 | 1567 | 140 |  | 40 | [16 empty] | 106.26 | 75 | 0 | 0 | 0 |  | 650 | 400 | 선택 | 선택 | 0 | 0 | 0 |  | 650 | 400 | 선택 | 선택 | 미정 | 미정 | 미정 | 미정 | 미정 |  | 미정 | BT180180 | C
A49599 | 2018-12-07 | 1 | C |  | 4 | A | SM48CH | 탄소강 | B | BM#1 | 1621 | 41 | 1619 | 1576 | 27 | 4400 |  | 3 | 0.29 | 17 |  | -2.01 | 1566 | 1608 | 0 | 10.34 |  | 30 | 9 | 63 | Y |  | 2018-12-08 06:54 | 75 | 1083 | 29 | 30 | 32 | 35 | 37 | 37 | 37 | 37 | 37 | 36 | 36 | 36 |  | 36 | 35 | 37 | 36 | 37 | -0.03 | Y | 35.03 | Y | 0 | [7 empty] | N | N | N | N | 120 | 0.5 | 59 | 101508 | 95000 | 7000 | 15700 | 15 | 1 |  | 2018-12-08 07:00 | 1566 | 129 |  | 45 | [16 empty] | 100.5 | 100 | 0 | 0 | 0 |  | 650 |  | 선택 | 해제 | 0 | 0 | 0 |  | 650 |  | 선택 | 해제 | 해제 | 미정 | 미정 | 선택 | 미정 |  | 미정 | BT180180 | H
B49536 | 2018-12-07 | 2 | C |  | 3 | A | SMN443H2 | 소입성보증강 | 보론강 | BM#2 | 1637 | 45 | 1656 | 1555 | 36 | 7100 |  | 1 | 2.65 | 18 |  | 0 | 1574 | 1641 | 0.14 | 0 | 0 | 35 | 48 | 56 | Y |  | 2018-12-08 07:31 | 83 | 1079 | 37 | 42 | 44 | 45 | 45 | 44 | 43 | 43 | 42 | 40 | 39 |  |  | 39 | 42 | 45 | 39 | 0 | -0.17 | Y | 35 | Y | -0.2 |  |  |  | 1.19 |  |  |  | N | N | N | N | 130 | 0.49 | 59 | 84590 | 96300 | 1100 | 13400 | 6 | 2 | 30 | 2018-12-08 07:45 | 1574 | 144 |  | 40 | [16 empty] | 87.89 | 70 | 0 | 0 | 0 |  | 650 | 400 | 선택 | 선택 | 0 | 0 | 0 |  | 650 | 400 | 선택 | 선택 | 미정 | 미정 | 미정 | 미정 | 미정 |  | 미정 | BT180180 | C
A49600 | 2018-12-08 | 1 | C |  | 5 | A | SM48CH | 탄소강 | B | BM#1 | 1592 | 52 | 1614 | 1553 | 40 | 6200 |  | 3 | 0.31 | 16 |  | -1.62 | 1571 | 1604 | 0 | 16.54 |  | 32 | 26 | 28 | Y |  | 2018-12-08 07:54 | 80 | 1081 | 35 | 39 | 43 | 45 | 46 | 46 | 46 | 46 | 46 | 45 | 45 | 44 |  | 44 | 44 | 46 | 44 | 46 | -0.06 | Y | 35 | Y | -0.2 | [7 empty] | N | N | N | N | 110 | 0.49 | 58 | 84590 | 90950 | 7000 | 15200 | 15 | 1 |  | 2018-12-08 07:59 | 1571 | 136 |  | 45 | [16 empty] | 87.57 | 100 | 0 | 0 | 0 |  | 650 |  | 선택 | 해제 | 0 | 0 | 0 |  | 650 |  | 선택 | 해제 | 해제 | 미정 | 미정 | 선택 | 미정 |  | 미정 | BT180180 | H
C48003 | 2018-12-07 | 3 | C |  | 4 | A | SMN443H2 | 소입성보증강 | 보론강 | BM#2 | 1586 | 61 | 1671 | 1506 | 45 | 14300 |  | 1 | 0.39 | 13 |  | 0 | 1558 | 1641 | 28.8 | 0 | 0 | 23 | 60 |  | Y |  | 2018-12-08 08:28 | 67 | 1089 | 30 | 30 | 31 | 34 | 33 | 33 | 34 | 34 | 33 | 33 | 32 | 31 | 30 | 30 | 33 | 34 | 30 | 34 | -0.13 | Y | 30.02 | Y | -0.2 |  |  |  | 1.08 |  |  |  | N | N | N | N | 120 | 0.49 | 49 | 84590 | 80650 | 1250 | 15900 | 6 | 2 | 10 | 2018-12-08 08:39 | 1576 | 310 |  | 46 | [16 empty] | 104.17 | 70 | 0 | 0 | 0 |  | 650 | 400 | 선택 | 선택 | 0 | 0 | 0 |  | 650 | 400 | 선택 | 선택 | 미정 | 미정 | 미정 | 미정 | 선택 | 3 | 미정 | BT180180 | C
A49601 | 2018-12-08 | 1 | C |  | 6 | A | SM48CH | 탄소강 | B | BM#1 | 1587 | 48 | 1607 | 1548 | 36 | 6100 |  | 3 | 0.31 | 16 |  | -1.8 | 1566 | 1603 | 0 | 17.32 |  | 22 | 53 | 31 | Y |  | 2018-12-08 08:44 | 75 | 1095 | 42 | 40 | 40 | 40 | 41 | 40 | 39 | 38 | 38 | 37 | 37 | 36 | 35 | 33 | 38 | 41 | 33 | 40 | -0.16 | Y | 49.98 | Y | -0.2 | [7 empty] | N | N | N | N | 100 | 0.43 | 74 | 101508 | 99700 | 5000 | 14800 | 15 | 1 |  | 2018-12-08 08:50 | 1566 | 131 |  | 55 |  | *HEAT내 주속 20%이상 감속주입 ID:103~106.203~206 *전공정지연 L/D잔강 5톤 이월 | [14 empty] | 98.31 | 100 | 0 | 0 | 0 |  | 650 |  | 선택 | 해제 | 0 | 0 | 0 |  | 650 |  | 선택 | 해제 | 해제 | 미정 | 선택 | 미정 | 미정 |  | 미정 | BT180180 | H
B49538 | 2018-12-08 | 2 | C |  | 5 | A | SMN443H2 | 소입성보증강 | 보론강 | BM#2 | 1577 | 44 | 1616 | 1545 | 39 | 7000 |  | 3 | 0.3 | 16 |  | -2.43 | 1567 | 1616 | 0.09 | 0 |  | 31 | 73 | 34 | Y |  | 2018-12-08 09:20 | 76 | 1088 | 27 | 31 | 34 | 37 | 38 | 38 | 38 | 37 | 36 | 35 | 34 | 34 | 33 | 31 | 34 | 38 | 31 | 38 | -0.16 | Y | 45 | Y | -0.4 |  |  |  | 1.07 |  |  |  | N | N | N | N | 110 | 0.49 | 70 | 152262 | 111930 | 1470 | 14400 | 6 | 2 | 20 | 2018-12-08 09:56 | 1567 | 124 |  | 45 |  | *연연주 혼탕부 성분확인 ID:307~309,407~409 | [14 empty] | 136.31 | 77.78 | 0 | 0 | 0 |  | 650 | 400 | 선택 | 선택 | 0 | 0 | 0 |  | 650 | 400 | 선택 | 선택 | 미정 | 미정 | 미정 | 미정 | 미정 |  | 미정 | BT180180 | C
A49602 | 2018-12-08 | 1 | C | 잔강최소화전 | 7 | A | SM48CH | 탄소강 | B | BM#1 | 1596 | 49 | 1615 | 1555 | 38 | 5600 |  | 3 | 0.3 | 16 |  | -2.18 | 1549 | 1592 | 0 | 6.17 |  | 16 | 5 | 47 | Y |  | 2018-12-08 10:45 | 58 | 1090 | 31 | 35 | 36 | 37 | 37 | 36 | 36 | 35 | 34 | 33 | 33 | 32 |  | 32 | 35 | 37 | 32 | 36 | -0.12 | Y | 40.02 | Y | -0.2 | [7 empty] | N | N | N | N | 150 | 0.49 | 55 | 79020 | 89650 | 7000 | 3000 | 15 | 1 |  | 2018-12-08 10:52 | 1549 | 128 |  | 8 | 20 | *TAIL/HEAD 절단 방안 LOSS없음 별도관리 | [14 empty] | 82.61 | 100 | 0 | 0 | 0 |  | 650 |  | 선택 | 해제 | 0 | 0 | 0 |  | 650 |  | 선택 | 해제 | 해제 | 미정 | 미정 | 선택 | 미정 |  | 미정 | BT180180 | H
B49539 | 2018-12-08 | 2 | C |  | 6 | A | SMN443H | 소입성보증강 | 보론강 | BM#2 | 1603 | 42 | 1644 | 1564 | 31 | 6500 |  | 2 | 0.37 | 18 | 40 | 0 | 1620 | 1620 | 18.6 | 0 |  | 1 | 55 | 32 | Y |  | 2018-12-08 10:20 | 129 | 1105 | 26 | 32 | 34 | 36 | 36 | 36 | 35 | 34 | 32 | 31 | 29 | 29 | 26 | 26 | 32 | 36 | 26 | 36 | -0.22 | Y | 44.98 | Y | -0.6 |  |  |  | 1.02 |  |  |  | N | N | N | N | 100 | 0.49 | 61 | 45592 | 100060 | 590 | 13500 | 6 | 2 | 30 | 2018-12-08 11:09 | 1562 | 140 |  | 59 |  | *연연주 혼탕부 성분확인 ID:301.401 | [14 empty] | 44.59 | 100 | 0 | 0 | 0 |  | 650 | 400 | 선택 | 선택 | 0 | 0 | 0 |  | 650 | 400 | 선택 | 선택 | 미정 | 미정 | 미정 | 미정 | 미정 |  | 미정 | RB100.00 | H
A49603 | 2018-12-08 | 1 | C | 잔강최소화, 교체전 | 8 | A | SFMN438VSFT | 합금강 | KFMN443계 | BM#1 | 1583 | 53 | 1608 | 1568 | 39 | 6600 |  | 3 | 0.34 | 17 |  | -2.12 | 1564 | 1608 | 0 | 27.74 |  | 30 | 10 | 62 | Y |  | 2018-12-08 11:32 | 72 | 1087 | 19 | 35 | 36 | 36 | 37 | 37 | 37 | 37 | 37 |  |  |  |  | 37 | 35 | 37 | 37 | 37 | 0 |  | 19.98 | Y | 0 | [8 empty] | N | N | M | 140 | 0.49 | 60 | 102133 | 95000 | -49600 | 2000 | 15 | 1 |  | 2018-12-08 11:39 | 1564 | 112 |  | 29 |  | *TAIL/HEAD 절단 방안 LOSS없음 별도관리 *샘플채취ID:105.205 300mm *전공정요청 감속주입 | 0305AF68261A49AABE6D02F30202AA44 | 706A8B1A7CE0463186A5F0FDF4960DC2 |  | 7B4569B4261C4B44B1844B2FE8DE9F2B | [10 empty] | 105.51 | 100 | 0 | 3080 | 300 |  | 650 |  | 선택 | 선택 | 0 | 3000 | 300 |  | 650 |  | 선택 | 선택 | 선택 | 미정 | 미정 | 해제 | 미정 |  | 미정 | BT180180 | C
B49540 | 2018-12-08 | 2 | C |  | 7 | A | SMN443H | 소입성보증강 | 보론강 | BM#2 | 1582 | 65 | 1636 | 1556 | 35 | 7400 |  | 3 | 0.32 | 18 |  | -0.57 | 1560 | 1573 | 2.72 | 600 |  | 35 | 49 | 45 | Y |  | 2018-12-08 12:00 | 69 | 1095 | 23 | 35 | 37 | 40 | 40 | 41 | 41 | 41 | 41 | 40 | 39 | 39 | 38 | 37 | 38 | 41 | 37 | 41 | -0.1 | Y | 40 | Y | -0.2 |  |  |  | 0.89 |  |  |  | N | N | N | N | 150 | 0.42 | 69 | 92992 | 94770 |  | 14100 | 6 | 2 | 10 | 2018-12-08 12:11 | 1560 | 145 |  | 24 |  | *전공정 요청 20%이상 감속주입,이상공정 등록 및 생관통보 | [14 empty] | 95.28 | 100 | 0 | 0 | 0 |  | 650 | 400 | 선택 | 선택 | 0 | 0 | 0 |  | 650 | 400 | 선택 | 선택 | 미정 | 미정 | 미정 | 미정 | 선택 | 3 | 미정 | RB100.00 | C
A49604 | 2018-12-08 | 1 | A | TUNDISH교체 | 1 | A | AE1055LS | 탄소강 | G-AE1055LS | BM#1 | 1576 | 46 | 1607 | 1516 | 38 | 6400 |  | 3 | 0.28 | 25 |  | -1.58 | 1560 | 1607 | 0 | 620.5 |  | 6 | 40 | 100 | Y |  | 2018-12-08 12:54 | 76 | 1084 | 24 | 21 | 26 | 27 | 29 | 30 | 31 | 31 | 32 |  |  |  |  | 32 | 28 | 32 | 32 | 0 | 0 |  |  | Y | 0.2 |  | 2.3 | 2.3 |  |  |  |  | Y | N | N | M | 230 | 0.49 | 45 | 101508 | 89750 | 7050 | 14730 | 13 | 2 |  | 2018-12-08 13:00 | 1560 | 118 |  | 33 |  | *T/D플럭스 유15 용225KG | [14 empty] | 106.85 | 100 | 1500 | 0 | 0 |  | 400 |  | 선택 | 해제 | 1500 | 0 | 0 |  | 400 |  | 선택 | 해제 | 해제 | 미정 | 미정 | 선택 | 선택 |  | 미정 | BT180180 | H
B49541 | 2018-12-08 | 2 | A |  | 8 | A | SMN443H | 소입성보증강 | 보론강 | BM#2 | 1608 | 48 | 1627 | 1546 | 35 | 6800 |  | 3 | 0.3 | 18 |  | -1.24 | 1546 | 1573 | 0.05 | 0 |  | 32 | 27 | 98 | Y |  | 2018-12-08 13:21 | 55 | 1098 | 32 | 35 | 34 | 34 | 34 | 34 | 33 | 32 | 32 | 31 | 31 | 30 | 30 | 30 | 33 | 34 | 30 | 34 | -0.08 |  | 50 | Y | 0 |  |  |  | 1.02 |  |  |  | N | N | N | N | 140 | 0.48 | 61 | 102582 | 98380 | 3670 | 16200 | 6 | 2 |  | 2018-12-08 13:10 | 1546 | 134 |  | 16 | [16 empty] | 101.82 | 100 | 0 | 0 | 0 |  | 650 | 400 | 선택 | 선택 | 0 | 0 | 0 |  | 650 | 400 | 선택 | 선택 | 미정 | 미정 | 미정 | 미정 | 미정 |  | 미정 | RB100.00 | H
A49605 | 2018-12-08 | 1 | A |  | 2 | A | AE1055LS | 탄소강 | G-AE1055LS | BM#1 | 1597 | 52 | 1596 | 1511 | 37 | 5900 |  | 3 | 0.29 | 25 |  | 53.03 | 1553 | 0 | 0 | 9.01 |  | 22 | 54 | 77 | Y |  | 2018-12-08 14:03 | 69 | 1110 | 32 | 36 | 38 | 39 | 39 | 39 | 39 | 38 | 38 | 37 | 37 | 37 |  | 37 | 37 | 39 | 37 | 39 | -0.05 | Y | 40 | Y | 0 | [7 empty] | Y | Y | Y | Y | 220 | 0.5 | 56 | 84590 | 91940 | 6960 | 14880 | 13 | 2 |  | 2018-12-08 14:11 | 1553 | 105 |  | 12 | [16 empty] | 86.63 | 100 | 0 | 0 | 0 |  | 400 |  | 선택 | 해제 | 0 | 0 | 0 |  | 400 |  | 선택 | 해제 | 해제 | 미정 | 미정 | 선택 | 미정 |  | 미정 | BT180180 | H
B49542 | 2018-12-08 | 2 | A |  | 9 | A | SMN443H | 소입성보증강 | 보론강 | BM#2 | 1582 | 45 | 1634 | 1526 | 36 | 7500 |  | 1 | 0.49 | 18 |  | -2.59 | 1550 | 1614 | 0.24 | 0 | 0 | 31 | 74 | 70 | Y |  | 2018-12-08 14:31 | 59 | 1096 | 27 | 28 | 29 | 29 | 29 | 28 | 27 | 26 | 25 | 24 | 22 | 20 |  | 20 | 26 | 29 | 20 | 29 | -0.2 |  | 44.98 | Y | -0.4 |  |  |  | 0.68 |  |  |  | N | N | N | N | 130 | 0.49 | 59 | 102582 | 95740 | 2960 | 15900 | 6 | 2 |  | 2018-12-08 14:25 | 1550 | 122 |  | 10 | [16 empty] | 102.99 | 100 | 0 | 0 | 0 |  | 650 | 400 | 선택 | 선택 | 0 | 0 | 0 |  | 650 | 400 | 선택 | 선택 | 미정 | 미정 | 미정 | 미정 | 미정 |  | 미정 | RB100.00 | H
A49606 | 2018-12-08 | 1 | A |  | 3 | A | AE1055LS | 탄소강 | G-AE1055LS | BM#1 | 1560 | 40 | 1588 | 1527 | 34 | 5600 |  | 3 | 0.29 | 26 |  | -1.36 | 1547 | 1588 | 0 | 13.23 |  | 16 | 6 | 91 | Y |  | 2018-12-08 15:01 | 63 | 1087 | 36 | 36 | 38 | 38 | 37 | 36 | 34 | 33 | 33 | 32 | 31 | 31 |  | 31 | 35 | 38 | 31 | 36 | -0.16 |  | 45.02 | Y | 0 | [7 empty] | Y | Y | Y | Y | 210 | 0.48 | 59 | 84590 | 91920 | 6980 | 14280 | 13 | 2 |  | 2018-12-08 15:11 | 1547 | 93 |  | 13 |  | *전공정 지연으로 감속주입-정속주입 강종 감속으로 이상재 등록 | [14 empty] | 87.61 | 100 | 0 | 0 | 0 |  | 400 |  | 선택 | 해제 | 0 | 0 | 0 |  | 400 |  | 선택 | 해제 | 해제 | 미정 | 미정 | 선택 | 미정 |  | 미정 | BT180180 | H
B49543 | 2018-12-08 | 2 | A | 잔강최소화전 | 10 | A | SMN443H | 소입성보증강 | 보론강 | BM#2 | 1623 | 47 | 1637 | 1584 | 33 | 6800 |  | 1 | 0.5 | 18 |  | 0 | 1563 | 1628 | 0.26 | 0 | 0 | 1 | 56 | 73 | Y |  | 2018-12-08 15:26 | 72 | 1085 | 16 | 31 | 32 | 38 | 41 | 43 | 44 | 44 | 43 | 43 | 41 | 40 | 39 | 39 | 39 | 44 | 39 | 43 | -0.17 | Y | 29.98 | Y | -0.2 |  |  |  | 1.12 |  |  |  | N | N | N | N | 120 | 0.49 | 60 | 91184 | 98200 | 2650 | 3000 | 6 | 2 |  | 2018-12-08 15:28 | 1563 | 119 |  | 17 |  | *STR#1 스토퍼 매뉴얼 상태 들어가고 풀오픈상태에서 움직이지 않아 정상적으로 램핑다운 못해서 2000MM 추가절단함 사무실협의 | [14 empty] | 90.24 | 100 | 0 | 5100 | 0 |  | 650 | 400 | 선택 | 선택 | 0 | 3100 | 0 |  | 650 | 400 | 선택 | 선택 | 미정 | 미정 | 미정 | 미정 | 미정 |  | 미정 | RB100.00 | H
A49607 | 2018-12-08 | 1 | A |  | 4 | A | AE1055LS | 탄소강 | G-AE1055LS | BM#1 | 1573 | 40 | 1592 | 1557 | 29 | 3800 |  | 3 | 0.28 | 25 |  | -1.62 | 1544 | 1592 | 0 | 16.87 |  | 30 | 11 | 76 | Y |  | 2018-12-08 15:59 | 60 | 1121 | 29 | 31 | 32 | 32 | 32 | 32 | 31 | 30 | 29 | 29 | 28 | 28 | 28 | 28 | 30 | 32 | 28 | 32 | -0.08 |  | 49.98 | Y | 0 | [7 empty] | Y | Y | Y | Y | 200 | 0.47 | 62 | 84590 | 97620 | 6980 | 15340 | 13 | 2 |  | 2018-12-08 16:06 | 1544 | 92 |  | 17 |  | *전공정 지연으로 감속주입-정속주입 강종 감속으로 이상재 등록 | [14 empty] | 82.29 | 100 | 0 | 0 | 0 |  | 400 |  | 선택 | 해제 | 0 | 0 | 0 |  | 400 |  | 선택 | 해제 | 해제 | 미정 | 미정 | 선택 | 미정 |  | 미정 | BT180180 | H
B49544 | 2018-12-08 | 2 | A | 잔강최소화 | 11 | B | 46MNVS6 | 합금강 | KFMN445V계 | BM#2 | 1592 | 46 | 1657 | 1575 | 42 | 7800 |  | 1 | 0.52 | 15 |  | -2.91 | 1585 | 1655 | 0 | 0.4 | 0 | 36 | 53 | 1015 | Y |  | 2018-12-08 16:29 | 91 | 1122 | -145 | 31 | 36 | 36 | 36 | 37 | 37 | 36 | 36 |  |  |  |  | 36 | 23 | 37 | 36 | 36 | -0.07 | Y | 15.02 | Y | 0 | [7 empty] | N | N | N | Y | 110 | 0.49 | 43 | 91152 | 84400 | 12800 | 15500 | 6 | 2 |  | 2018-12-08 16:31 | 1585 | 134 |  | 28 |  | *STR#1 스토퍼 컨트롤 완전 불가로 램핑업 후 초기 감속주입 | [14 empty] | 93.54 | 100 | 4000 | 0 | 0 |  | 490 | 400 | 선택 | 해제 | 4000 | 0 | 0 |  | 490 | 400 | 선택 | 해제 | 해제 | 미정 | 선택 | 미정 | 미정 |  | 미정 | RB100.00 | H
A49608 | 2018-12-08 | 1 | A |  | 5 | A | AE1055LS | 탄소강 | G-AE1055LS | BM#1 | 1559 | 41 | 1593 | 1564 | 30 | 4500 |  | 3 | 0.29 | 25 |  | -1.49 | 1549 | 1593 | 0 | 16.29 |  | 6 | 41 | 70 | Y |  | 2018-12-08 17:07 | 65 | 1130 | 26 | 31 | 35 | 36 | 37 | 37 | 36 | 36 | 35 | 35 | 34 | 33 | 33 | 33 | 34 | 37 | 33 | 36 | -0.1 | Y | 40 | Y | 0 | [7 empty] | Y | Y | Y | Y | 190 | 0.47 | 61 | 101508 | 95020 | 6980 | 14700 | 13 | 2 |  | 2018-12-08 17:12 | 1549 | 96 |  | 14 |  | *전공정 지연으로 감속주입-정속주입 강종 감속으로 이상재 등록 | [14 empty] | 100.65 | 100 | 0 | 0 | 0 |  | 400 |  | 선택 | 해제 | 0 | 0 | 0 |  | 400 |  | 선택 | 해제 | 해제 | 미정 | 미정 | 선택 | 미정 |  | 미정 | BT180180 | H
B49545 | 2018-12-08 | 2 | A | TUNDISH교체전 | 12 | B | 46MNVS6 | 합금강 | KFMN445V계 | BM#2 | 1584 | 36 | 1635 | 1564 | 30 | 6500 |  | 1 | 0.51 | 15 |  | -2.55 | 1573 | 1643 | 0 | 0.32 | 0 | 32 | 28 | 58 | Y |  | 2018-12-08 17:23 | 79 | 1136 | [14 empty] | 0 | 0 | 0 | 0 | 0 |  | 0 | Y | 0 | [7 empty] | N | N | N | M | 100 | 0 | 58 | 68364 | 97410 | 5090 | 2500 | 6 | 2 |  | 2018-12-08 17:23 | 1573 | 118 |  | 20 |  |  | C21939F5DEA445B686564EE1EB6F433A | 5D64DF92049A4D32B77E5B2C8AAE5067 | 89EE99B4D28143E59E28F58F2C8A061F | [11 empty] | 65.42 | 100 | 0 | 3567 | 0 |  | 490 | 400 | 선택 | 해제 | 0 | 3011 | 0 |  | 490 | 400 | 선택 | 해제 | 해제 | 미정 | 선택 | 미정 | 미정 |  | 미정 | RB100.00 | H
A49609 | 2018-12-08 | 1 | A |  | 6 | A | AE1055LS | 탄소강 | G-AE1055LS | BM#1 | 1579 | 40 | 1588 | 1543 | 30 | 4900 |  | 3 | 0.29 | 25 |  | -1.51 | 1543 | 1588 | 0 | 18.91 |  | 22 | 55 | 84 | Y |  | 2018-12-08 18:07 | 59 | 1128 | 32 | 33 | 33 | 33 | 34 | 33 | 32 | 32 | 32 | 31 | 29 | 30 | 30 | 30 | 32 | 34 | 29 | 33 | -0.17 | Y | 30 | Y | 0 | [7 empty] | Y | Y | Y | Y | 180 | 0.47 | 63 | 84590 | 100370 | 6980 | 16110 | 13 | 2 |  | 2018-12-08 18:16 | 1543 | 94 |  | 20 |  | *전공정 지연으로 감속주입-정속주입 강종 감속으로 이상재 등록 | [14 empty] | 79.76 | 100 | 0 | 0 | 0 |  | 400 |  | 선택 | 해제 | 0 | 0 | 0 |  | 400 |  | 선택 | 해제 | 해제 | 미정 | 미정 | 선택 | 미정 |  | 미정 | BT180180 | H
B49546 | 2018-12-08 | 2 | A | TUNDISH교체 | 1 | A | SM45CB | 탄소강 | SM45C | BM#2 | 1587 | 46 | 1664 | 1537 | 37 | 7600 |  | 1 | 0.48 | 20 |  | -2.26 | 1581 | 1647 | 0 | 0.33 | 0 | 31 | 75 | 47 | Y |  | 2018-12-08 18:15 | 88 | 1124 | 35 | -167 | 26 | 20 | 26 | 30 | 35 | 35 | 37 | 38 | 39 | 41 |  | 41 | 33 | 41 | 41 | 35 | 0 |  |  | Y | 0.4 |  | 2.03 | 1.81 |  |  |  |  | N | N | N | N | 190 | 0.48 | 56 | 98857 | 93510 | 1590 | 12900 | 2 | 1 |  | 2018-12-08 18:22 | 1581 | 149 |  | 53 |  | *T/D 플럭스 120/15KG *T/D 교체 슬리브롱노즐사용 *L/D첫 HEAT 생왕겨 투입 | [14 empty] | 102.98 | 100 | 700 | 0 | 0 |  | 650 | 400 | 선택 | 해제 | 700 | 0 | 0 |  | 650 | 400 | 선택 | 해제 | 해제 | 미정 | 미정 | 미정 | 미정 |  | 미정 | RB170.00 | C
A49610 | 2018-12-08 | 1 | A |  | 7 | A | AE1055LS | 탄소강 | G-AE1055LS | BM#1 | 1578 | 41 | 1604 | 1551 | 27 | 4200 |  | 3 | 0.29 | 25 |  | -1.95 | 1546 | 1604 | 0 | 23.04 |  | 16 | 7 | 84 | Y |  | 2018-12-08 19:17 | 62 | 1138 | 30 | 31 | 33 | 33 | 33 | 33 | 32 | 31 | 31 | 30 | 30 | 30 |  | 30 | 31 | 33 | 30 | 33 | -0.06 |  | 45.02 | Y | 0 | [7 empty] | Y | Y | Y | Y | 230 | 0.47 | 58 | 101508 | 91070 | 6980 | 15570 | 13 | 2 |  | 2018-12-08 19:22 | 1546 | 102 |  | 16 |  | *전공정 지연으로 감속주입-정속주입 강종 감속으로 이상재 등록 | [14 empty] | 104.54 | 100 | 0 | 0 | 0 |  | 400 |  | 선택 | 해제 | 0 | 0 | 0 |  | 400 |  | 선택 | 해제 | 해제 | 미정 | 미정 | 선택 | 미정 |  | 미정 | BT180180 | H
B49547 | 2018-12-08 | 2 | A |  | 2 | A | SM45CB | 탄소강 | SM45C | BM#2 | 1600 | 43 | 1645 | 1565 | 35 | 6400 |  | 1 | 0.47 | 15 |  | -2.43 | 1570 | 1631 | 0 | 0.29 | 0 | 1 | 57 | 41 | Y |  | 2018-12-08 19:14 | 77 | 1121 | 36 | 34 | 36 | 36 | 35 | 35 | 34 | 33 | 33 | 32 | 31 | 30 | 28 | 27 | 33 | 36 | 27 | 36 | -0.16 |  | 54.97 | Y | -0.2 | [7 empty] | Y | Y | Y | Y | 180 | 0.47 | 69 | 103384 | 109280 | 270 | 14800 | 2 | 1 |  | 2018-12-08 19:27 | 1570 | 148 |  | 54 |  | *STR#1,2 과압으로 S/R 재실행 | [14 empty] | 94.85 | 100 | 0 | 0 | 0 |  | 650 | 700 | 선택 | 해제 | 0 | 0 | 0 |  | 650 | 700 | 선택 | 해제 | 해제 | 미정 | 미정 | 미정 | 미정 |  | 미정 | RB230.00 | C
A49611 | 2018-12-08 | 1 | A |  | 8 | A | AE1055LS | 탄소강 | G-AE1055LS | BM#1 | 1593 | 41 | 1594 | 1535 | 33 | 5400 |  | 3 | 0.29 | 25 |  | -1.44 | 1551 | 1594 | 0 | 19.33 |  | 30 | 12 | 82 | Y |  | 2018-12-08 20:08 | 67 | 1136 | 29 | 31 | 32 | 33 | 33 | 33 | 32 | 32 | 32 | 31 | 30 | 29 | 29 | 29 | 31 | 33 | 29 | 33 | -0.09 | Y | 45.02 | Y | 0 | [7 empty] | Y | Y | Y | Y | 220 | 0.47 | 64 | 101508 | 99270 | 6980 | 15710 | 13 | 2 |  | 2018-12-08 20:15 | 1551 | 104 |  | 27 |  | *전공정 지연으로 감속주입-정속주입 강종 감속으로 이상재 등록 | [14 empty] | 96.81 | 100 | 0 | 0 | 0 |  | 400 |  | 선택 | 해제 | 0 | 0 | 0 |  | 400 |  | 선택 | 해제 | 해제 | 미정 | 미정 | 선택 | 미정 |  | 미정 | BT180180 | H
B49548 | 2018-12-08 | 2 | B |  | 3 | A | SM45CB | 탄소강 | SM45C | BM#2 | 1583 | 42 | 1634 | 1554 | 40 | 6400 |  | 1 | 0.48 | 15 |  | -2.38 | 1557 | 1622 | 0 | 0.38 | 0 | 36 | 54 | 39 | Y |  | 2018-12-08 20:12 | 64 | 1135 | 22 | 20 | 21 | 22 | 23 | 23 | 23 | 23 | 22 | 22 | 22 | 22 | 21 | 20 | 22 | 23 | 20 | 23 | -0.07 | Y | 36.75 | Y | -0.2 | [7 empty] | Y | Y | Y | Y | 170 | 0.47 | 61 | 104610 | 95520 | 3730 | 14700 | 2 | 1 |  | 2018-12-08 20:24 | 1557 | 160 |  | 69 | [16 empty] | 105.72 | 100 | 0 | 0 | 0 |  | 650 | 700 | 선택 | 해제 | 0 | 0 | 0 |  | 650 | 700 | 선택 | 해제 | 해제 | 미정 | 미정 | 미정 | 미정 |  | 미정 | RB230.00 | C
A49612 | 2018-12-08 | 1 | B |  | 9 | A | AE1055LS | 탄소강 | G-AE1055LS | BM#1 | 1531 | 42 | 1598 | 1518 | 34 | 5600 |  | 3 | 0.3 | 26 |  | -1.72 | 1545 | 1598 | 0 | 17.4 |  | 6 | 42 | 76 | Y |  | 2018-12-08 21:21 | 61 | 1135 | 28 | 30 | 31 | 32 | 33 | 32 | 32 | 31 | 31 | 30 | 29 | 29 | 29 | 28 | 31 | 33 | 28 | 32 | -0.11 | Y | 45 | Y | -0.2 | [7 empty] | Y | Y | Y | Y | 210 | 0.47 | 65 | 101508 | 97170 | 7030 | 14500 | 13 | 2 |  | 2018-12-08 21:28 | 1545 | 102 |  | 20 |  | *전공정 지연으로 감속주입-정속주입 강종 감속으로 이상재 등록 | [14 empty] | 98.5 | 100 | 0 | 0 | 0 |  | 400 |  | 선택 | 해제 | 0 | 0 | 0 |  | 400 |  | 선택 | 해제 | 해제 | 미정 | 미정 | 선택 | 미정 |  | 미정 | BT180180 | H
B49549 | 2018-12-08 | 2 | B |  | 4 | A | SM45CB | 탄소강 | SM45C | BM#2 | 1557 | 42 | 1644 | 1555 | 33 | 6500 |  | 1 | 0.49 | 15 |  | -2.56 | 1580 | 1633 | 0 | 0.38 | 0 | 32 | 29 | 43 | Y |  | 2018-12-08 21:29 | 87 | 1137 | 17 | 23 | 28 | 30 | 32 | 33 | 33 | 33 | 32 | 32 | 31 | 31 | 30 | 30 | 30 | 33 | 30 | 33 | -0.08 | Y | 35 | Y | -0.2 | [7 empty] | N | N | N | N | 160 | 0.47 | 63 | 87888 | 98590 | 910 | 14400 | 2 | 1 | 10 | 2018-12-08 21:32 | 1580 | 150 |  | 58 |  | *빅사이즈후속 | [14 empty] | 88.64 | 100 | 0 | 0 | 0 |  | 650 | 400 | 선택 | 해제 | 0 | 0 | 0 |  | 650 | 400 | 해제 | 해제 | 해제 | 미정 | 미정 | 미정 | 미정 |  | 미정 | RB105.00 | C
A49613 | 2018-12-08 | 1 | B |  | 10 | A | AE1055LS | 탄소강 | G-AE1055LS | BM#1 | 1593 | 36 | 1587 | 1531 | 30 | 5000 |  | 3 | 0.31 | 25 |  | -1.37 | 1546 | 1587 | 0 | 15.87 |  | 22 | 56 | 77 | Y |  | 2018-12-08 22:28 | 62 | 1131 | 28 | 30 | 32 | 33 | 33 | 33 | 33 | 33 | 33 | 32 | 32 | 32 |  | 32 | 32 | 33 | 32 | 33 | -0.03 | Y | 40 | Y | 0 | [7 empty] | Y | Y | Y | Y | 200 | 0.47 | 60 | 101508 | 92840 | 7010 | 15400 | 13 | 2 |  | 2018-12-08 22:34 | 1546 | 93 |  | 20 |  | *전공정 지연으로 감속주입-정속주입 강종 감속으로 이상재 등록 | [14 empty] | 102.28 | 100 | 0 | 0 | 0 |  | 400 |  | 선택 | 해제 | 0 | 0 | 0 |  | 400 |  | 선택 | 해제 | 해제 | 미정 | 미정 | 선택 | 미정 |  | 미정 | BT180180 | H
B49550 | 2018-12-08 | 2 | B |  | 5 | A | SM45CB2 | 탄소강 | SM45C | BM#2 | 1609 | 36 | 1654 | 1567 | 32 | 6000 |  | 1 | 0.52 | 15 |  | -2.52 | 1567 | 1628 | 0 | 0.36 | 0 | 31 | 76 | 26 | Y |  | 2018-12-08 22:34 | 74 | 1133 | 26 | 29 | 31 | 33 | 33 | 33 | 32 | 30 | 30 | 28 | 25 |  |  | 25 | 30 | 33 | 25 | 33 | -0.23 | Y | 35 | Y | -0.6 | [7 empty] | N | N | N | N | 150 | 0.52 | 54 | 101248 | 94180 | 1870 | 14300 | 2 | 1 | 20 | 2018-12-08 22:54 | 1567 | 160 |  | 59 | [16 empty] | 105.58 | 100 | 0 | 0 | 0 |  | 650 | 400 | 선택 | 선택 | 0 | 0 | 0 |  | 650 | 400 | 선택 | 선택 | 해제 | 미정 | 미정 | 미정 | 미정 |  | 미정 | RB093.00 | C
A49614 | 2018-12-08 | 1 | B |  | 11 | A | AE1055LS | 탄소강 | G-AE1055LS | BM#1 | 1607 | 40 | 1598 | 1541 | 28 | 4600 |  | 3 | 0.3 | 26 |  | -1.65 | 1547 | 1598 | 0 | 16.3 |  | 16 | 8 | 84 | Y |  | 2018-12-08 23:35 | 63 | 1095 | 31 | 34 | 35 | 37 | 37 | 37 | 36 | 36 | 35 | 34 | 34 | 33 | 33 | 33 | 35 | 37 | 33 | 37 | -0.09 | Y | 45.07 | Y | 0 | [7 empty] | Y | Y | Y | Y | 190 | 0.47 | 62 | 84590 | 93840 | 7010 | 14700 | 13 | 2 |  | 2018-12-08 23:41 | 1547 | 94 |  | 15 |  | *전공정 지연으로 감속주입-정속주입 강종 감속으로 이상재 등록 | [14 empty] | 84.59 | 100 | 0 | 0 | 0 |  | 650 |  | 선택 | 해제 | 0 | 0 | 0 |  | 650 |  | 선택 | 해제 | 해제 | 미정 | 미정 | 선택 | 미정 |  | 미정 | BT180180 | H
B49551 | 2018-12-08 | 2 | B |  | 6 | A | SM45CB2 | 탄소강 | SM45C | BM#2 | 1604 | 50 | 1637 | 1575 | 25 | 5100 |  | 1 | 0.51 | 16 |  | -2.17 | 1559 | 1621 | 0 | 0.48 | 0 | 1 | 58 | 27 | Y |  | 2018-12-08 23:54 | 66 | 1112 | 21 | 30 | 33 | 36 | 37 | 36 | 36 | 36 | 35 | 34 | 33 |  |  | 33 | 33 | 37 | 33 | 36 | -0.13 | Y | 30 | Y | -0.2 | [7 empty] | N | N | N | N | 190 | 0.52 | 54 | 96266 | 93330 | 3270 | 14400 | 2 | 1 | 30 | 2018-12-08 23:52 | 1559 | 156 |  | 36 | [16 empty] | 99.86 | 100 | 0 | 0 | 0 |  | 650 | 400 | 선택 | 선택 | 0 | 0 | 0 |  | 650 | 400 | 선택 | 선택 | 해제 | 미정 | 미정 | 미정 | 미정 |  | 미정 | RB103.00 | C
A49615 | 2018-12-08 | 1 | B |  | 12 | A | AE1055LS | 탄소강 | G-AE1055LS | BM#1 | 1600 | 43 | 1594 | 1554 | 29 | 4300 |  | 3 | 0.29 | 25 |  | -1.75 | 1542 | 1594 | 0 | 15.27 |  | 30 | 13 | 77 | Y |  | 2018-12-09 00:39 | 58 | 1088 | 31 | 32 | 32 | 33 | 32 | 31 | 30 | 29 | 29 | 28 | 28 | 27 | 27 | 27 | 30 | 33 | 27 | 32 | -0.13 | Y | 45 | Y | 0 | [7 empty] | Y | Y | Y | Y | 180 | 0.47 | 62 | 101508 | 95990 | 6960 | 15400 | 13 | 2 |  | 2018-12-09 00:45 | 1542 | 95 |  | 15 |  | *전공정 지연으로 감속주입-정속주입 강종 감속으로 이상재 등록 | [14 empty] | 99.52 | 100 | 0 | 0 | 0 |  | 400 |  | 선택 | 해제 | 0 | 0 | 0 |  | 400 |  | 선택 | 해제 | 해제 | 미정 | 미정 | 선택 | 미정 |  | 미정 | BT180180 | H
B49552 | 2018-12-08 | 2 | B |  | 7 | A | SM45CB2 | 탄소강 | SM45C | BM#2 | 1585 | 42 | 1634 | 1545 | 39 | 6100 |  | 1 | 0.49 | 15 |  | -3.46 | 1562 | 1623 | 0 | 0.43 | 0 | 36 | 55 | 22 | Y |  | 2018-12-09 00:43 | 69 | 1082 | 27 | 32 | 35 | 37 | 37 | 37 | 36 | 36 | 35 | 34 | 32 |  |  | 32 | 34 | 37 | 32 | 37 | -0.14 | Y | 34.98 | Y | -0.4 | [7 empty] | N | N | N | N | 180 | 0.52 | 55 | 145650 | 95660 | 2890 | 13200 | 2 | 1 | 35 | 2018-12-09 00:51 | 1562 | 142 |  | 44 | 17 | [15 empty] | 147.72 | 100 | 0 | 0 | 0 |  | 650 | 400 | 선택 | 선택 | 0 | 0 | 0 |  | 650 | 400 | 선택 | 선택 | 해제 | 미정 | 미정 | 미정 | 미정 |  | 미정 | RB103.00 | C
A49616 | 2018-12-08 | 1 | B |  | 13 | A | AE1055LS | 탄소강 | G-AE1055LS | BM#1 | 1582 | 40 | 1591 | 1515 | 32 | 5400 |  | 3 | 0.29 | 25 |  | -1.72 | 1540 | 1591 | 0 | 16.04 |  | 6 | 43 | 74 | Y |  | 2018-12-09 01:46 | 56 | 1073 | 26 | 29 | 30 | 31 | 31 | 30 | 30 | 29 | 28 | 27 | 27 | 26 | 25 | 25 | 28 | 31 | 25 | 30 | -0.12 | Y | 50.02 | Y | 0 | [7 empty] | Y | Y | Y | Y | 230 | 0.43 | 68 | 101508 | 94340 | 7060 | 14500 | 13 | 2 |  | 2018-12-09 01:52 | 1540 | 94 |  | 12 |  | *전공정 지연으로 감속주입-정속주입 강종 감속으로 이상재 등록 *10%이상 감속으로 이상공정 등록 | [14 empty] | 100.4 | 100 | 0 | 0 | 0 |  | 400 |  | 선택 | 해제 | 0 | 0 | 0 |  | 400 |  | 선택 | 해제 | 해제 | 미정 | 미정 | 선택 | 미정 |  | 미정 | BT180180 | H
B49553 | 2018-12-08 | 2 | B |  | 8 | A | SM45C | 탄소강 | SM45C | BM#2 | 1584 | 46 | 1634 | 1566 | 37 | 6100 |  | 1 | 0.5 | 15 |  | -2.55 | 1576 | 1633 | 0 | 0.28 | 0 | 5 | 1 | 17234 | Y |  | 2018-12-09 01:37 | 83 | 1192 | 30 | 32 | 35 | 36 | 36 | 36 | 35 | 34 | 34 | 32 | 31 |  |  | 31 | 34 | 36 | 31 | 36 | -0.14 | Y | 35 | Y | -0.2 |  |  |  | 1.06 |  |  |  | N | N | N | N | 170 | 0.5 | 57 | 40045 | 96920 | 1930 | 14800 | 2 | 1 |  | 2018-12-09 01:40 | 1576 | 142 |  | 50 |  | * L/D 대보수 | [14 empty] | 40.59 | 100 | 0 | 0 | 0 |  | 650 | 400 | 선택 | 해제 | 0 | 0 | 0 |  | 650 | 400 | 선택 | 해제 | 해제 | 미정 | 미정 | 미정 | 미정 |  | 미정 | RB140.00 | C
A49617 | 2018-12-08 | 1 | B |  | 14 | A | AE1055LS | 탄소강 | G-AE1055LS | BM#1 | 1535 | 40 | 1580 | 1509 | 36 | 6000 |  | 3 | 0.29 | 25 |  | -1.24 | 1543 | 1580 | 0 | 20.85 |  | 22 | 57 | 75 | Y |  | 2018-12-09 02:52 | 59 | 1090 | 23 | 27 | 29 | 30 | 29 | 29 | 29 | 28 | 28 | 27 | 26 | 26 | 25 | 25 | 27 | 30 | 25 | 29 | -0.1 | Y | 49.98 | Y | 0 | [7 empty] | Y | Y | Y | Y | 220 | 0.43 | 70 | 101508 | 98990 | 7010 | 14600 | 13 | 2 |  | 2018-12-09 02:58 | 1543 | 95 |  | 16 |  | *전공정 지연으로 감속주입-정속주입 강종 감속으로 이상재 등록 *10%이상 감속으로 이상공정 등록 | [14 empty] | 96.35 | 100 | 0 | 0 | 0 |  | 400 |  | 선택 | 해제 | 0 | 0 | 0 |  | 400 |  | 선택 | 해제 | 해제 | 미정 | 미정 | 선택 | 미정 |  | 미정 | BT180180 | H
B49554 | 2018-12-08 | 2 | B |  | 9 | A | SM45C | 탄소강 | SM45C | BM#2 | 1563 | 54 | 1626 | 1576 | 46 | 5400 |  | 1 | 0.51 | 18 |  | -2.36 | 1561 | 1621 | 0 | 0.44 | 0 | 31 | 77 | 23 | Y |  | 2018-12-09 02:49 | 68 | 1088 | 27 | 32 | 36 | 37 | 38 | 37 | 37 | 35 | 34 | 33 | 31 | 29 |  | 29 | 34 | 38 | 29 | 37 | -0.26 | Y | 34.98 | Y | -0.4 | [7 empty] | N | N | N | N | 160 | 0.5 | 59 | 101820 | 97930 | 2170 | 12600 | 2 | 1 | 50 | 2018-12-09 02:53 | 1561 | 141 |  | 38 | [16 empty] | 102.02 | 100 | 0 | 0 | 0 |  | 650 | 400 | 선택 | 해제 | 0 | 0 | 0 |  | 650 | 400 | 선택 | 해제 | 해제 | 미정 | 미정 | 미정 | 미정 |  | 미정 | SB180180 | H
A49618 | 2018-12-08 | 1 | B |  | 15 | A | AE1055LS | 탄소강 | G-AE1055LS | BM#1 | 1562 | 43 | 1594 | 1510 | 35 | 5800 |  | 3 | 0.29 | 25 |  | -1.53 | 1549 | 1594 | 0 | 16.21 |  | 16 | 9 | 81 | Y |  | 2018-12-09 03:53 | 65 | 1087 | 23 | 27 | 29 | 31 | 31 | 31 | 31 | 30 | 30 | 29 | 29 | 28 | 28 | 28 | 29 | 31 | 28 | 31 | -0.06 | Y | 50 | Y | 0 | [7 empty] | Y | Y | Y | Y | 210 | 0.43 | 67 | 84590 | 92330 | 7020 | 14600 | 13 | 2 |  | 2018-12-09 04:00 | 1549 | 109 |  | 27 |  | *전공정 지연으로 감속주입-정속주입 강종 감속으로 이상재 등록 *10%이상 감속으로 이상공정 등록 | [14 empty] | 85.83 | 100 | 0 | 0 | 0 |  | 400 |  | 선택 | 해제 | 0 | 0 | 0 |  | 400 |  | 선택 | 해제 | 해제 | 미정 | 미정 | 선택 | 미정 |  | 미정 | BT180180 | H
B49555 | 2018-12-08 | 2 | B |  | 10 | A | SM45C | 탄소강 | SM45C | BM#2 | 1578 | 34 | 1626 | 1577 | 30 | 4600 |  | 1 | 0.47 | 19 |  | -2.36 | 1556 | 1616 | 0 | 0.42 | 0 | 1 | 59 | 33 | Y |  | 2018-12-09 03:51 | 63 | 1082 | 22 | 27 | 28 | 29 | 29 | 28 | 28 | 27 | 26 | 25 | 23 | 22 |  | 22 | 26 | 29 | 22 | 28 | -0.17 | Y | 40.02 | Y | -0.2 | [7 empty] | Y | Y | Y | Y | 150 | 0.47 | 58 | 94748 | 93020 | 3030 | 14400 | 2 | 1 | 10 | 2018-12-09 03:51 | 1556 | 122 |  | 39 | [16 empty] | 98.85 | 72.73 | 0 | 0 | 0 |  | 650 | 700 | 선택 | 해제 | 0 | 0 | 0 |  | 650 | 700 | 선택 | 해제 | 해제 | 미정 | 미정 | 미정 | 선택 | 9 | 미정 | RB250.00 | C
A49619 | 2018-12-08 | 1 | C |  | 16 | A | AE1055LS | 탄소강 | G-AE1055LS | BM#1 | 1577 | 45 | 1591 | 1520 | 33 | 5500 |  | 3 | 0.29 | 25 |  | -1.66 | 1542 | 1591 | 0 | 16.37 |  | 30 | 14 | 78 | Y |  | 2018-12-09 05:07 | 58 | 1072 | 27 | 27 | 27 | 27 | 28 | 27 | 27 | 27 | 26 | 26 | 26 | 25 | 25 | 25 | 27 | 28 | 25 | 27 | -0.03 | Y | 39.92 | Y | 0 | [7 empty] | Y | Y | Y | Y | 200 | 0.49 | 63 | 101508 | 101210 | 6940 | 16200 | 13 | 2 |  | 2018-12-09 05:13 | 1542 | 103 |  | 21 |  | *전공정 지연으로 감속주입-정속주입 강종 감속으로 이상재 등록 ID:101.102.201.202 *10%이상 감속으로 이상공정 등록 ID101.102.201.202 | [14 empty] | 10150800 | 100 | 0 | 0 | 0 |  | 400 |  | 선택 | 해제 | 0 | 0 | 0 |  | 400 |  | 선택 | 해제 | 해제 | 미정 | 미정 | 선택 | 미정 |  | 미정 | BT180180 | H
B49556 | 2018-12-08 | 2 | C |  | 11 | A | SM45C | 탄소강 | SM45C | BM#2 | 1604 | 37 | 1625 | 1565 | 32 | 4800 |  | 1 | 0.49 | 15 |  | -2.29 | 1558 | 1612 | 0 | 0.38 | 0 | 36 | 56 | 32 | Y |  | 2018-12-09 04:47 | 65 | 1080 | 17 | 23 | 26 | 29 | 29 | 29 | 29 | 28 | 27 | 26 | 24 | 23 | 21 | 21 | 26 | 29 | 21 | 29 | -0.18 | Y | 45.02 | Y | -0.4 | [7 empty] | Y | Y | Y | Y | 190 | 0.47 | 60 | 93128 | 94920 | 1280 | 14500 | 2 | 1 | 10 | 2018-12-09 04:48 | 1558 | 125 |  | 45 | [16 empty] | 98.24 | 75 | 0 | 0 | 0 |  | 650 | 700 | 선택 | 해제 | 0 | 0 | 0 |  | 650 | 700 | 선택 | 해제 | 해제 | 미정 | 미정 | 미정 | 미정 |  | 미정 | RB260.00 | C
B49557 | 2018-12-08 | 2 | C | TUNDISH교체전 | 12 | A | SM45C | 탄소강 | SM45C | BM#2 | 1628 | 48 | 1624 | 1585 | 46 | 4200 |  | 1 | 0.5 | 16 |  | -2.26 | 1549 | 1609 | 0 | 0.41 | 0 | 5 | 2 | 38 | Y |  | 2018-12-09 06:14 | 56 | 1086 | 18 | 24 | 25 | 27 | 27 | 27 | 26 | 25 | 24 | 23 | 21 | 20 |  | 20 | 24 | 27 | 20 | 27 | -0.18 | Y | 39.98 | Y | -0.2 | [7 empty] | N | N | N | N | 180 | 0.47 | 55 | 79957 | 86750 | 4550 | 2000 | 2 | 1 |  | 2018-12-09 06:28 | 1549 | 132 |  | 22 |  | *빅사이즈 후속 | 88E3942F3E084685A8EB2B6FAD95B6A9 | 3B842740EC374F41A5BD3E5B7A54EBFF | FBCF60D76FF54AFBA49D991B8908EF73 | [11 empty] | 88.06 | 70 | 0 | 4308 | 0 |  | 650 | 400 | 선택 | 해제 | 0 | 2598 | 0 |  | 650 | 400 | 선택 | 해제 | 해제 | 미정 | 미정 | 미정 | 미정 |  | 미정 | BM510510 | C
A49620 | 2018-12-08 | 1 | C |  | 17 | A | AE1055LS | 탄소강 | G-AE1055LS | BM#1 | 1616 | 42 | 1594 | 1550 | 35 | 4800 |  | 3 | 0.31 | 25 |  | -1.65 | 1546 | 1594 | 0 | 16.08 |  | 6 | 44 | 76 | Y |  | 2018-12-09 06:12 | 62 | 1079 | 25 | 28 | 31 | 32 | 33 | 33 | 32 | 32 | 31 | 31 | 30 | 30 | 30 | 30 | 31 | 33 | 30 | 32 | -0.04 | Y | 40.02 | Y | 0 | [7 empty] | Y | Y | Y | Y | 190 | 0.5 | 62 | 101508 | 98000 | 7000 | 14600 | 13 | 2 |  | 2018-12-09 06:18 | 1546 | 104 |  | 21 | [16 empty] | 97.7 | 100 | 0 | 0 | 0 |  | 400 |  | 선택 | 해제 | 0 | 0 | 0 |  | 400 |  | 선택 | 해제 | 해제 | 미정 | 미정 | 선택 | 미정 |  | 미정 | BT180180 | H
A49621 | 2018-12-08 | 1 | C |  | 18 | A | AE1055LS | 탄소강 | G-AE1055LS | BM#1 | 1634 | 41 | 1598 | 1562 | 28 | 4000 |  | 3 | 0.31 | 25 |  | -1.71 | 1548 | 1598 | 0 | 16.23 |  | 22 | 58 | 68 | Y |  | 2018-12-09 07:05 | 64 | 1085 | 28 | 28 | 29 | 31 | 31 | 31 | 32 | 31 | 31 | 30 | 30 | 30 |  | 30 | 30 | 32 | 30 | 31 | -0.08 | Y | 24.98 | Y | 0 | [7 empty] | Y | Y | Y | Y | 180 | 0.5 | 58 | 84590 | 95600 | 7000 | 15900 | 13 | 2 |  | 2018-12-09 07:19 | 1548 | 105 |  | 32 | [16 empty] | 82.45 | 100 | 0 | 0 | 0 |  | 400 |  | 선택 | 해제 | 0 | 0 | 0 |  | 400 |  | 선택 | 해제 | 해제 | 미정 | 미정 | 선택 | 선택 | 2 | 미정 | BT180180 | H
B49558 | 2018-12-08 | 2 | C | TUNDISH교체 | 1 | A | SCR440HF | 소입성보증강 | D | BM#2 | 1588 | 48 | 1665 | 1564 | 39 | 8400 |  | 1 | 0.47 | 20 |  | 0 | 1581 | 1652 | 0.17 | 0 | 0 | 31 | 78 | 44 | Y |  | 2018-12-09 07:09 | 86 | 1080 | -398 | -81 | 34 | 32 | 30 | 29 | 24 | 31 | 36 | 39 | 41 | 42 | 42 | 42 | 36 | 42 | 42 | 42 | 0 |  | 19.97 | Y | 0 | 0.8 | 2.46 | 2.46 |  |  |  |  | N | N | N | N | 1581 | 0.47 | 64 | 93049 | 104690 | 1710 | 16000 | 1 | 2 | 10 | 2018-12-09 07:27 | 1581 | 150 |  | 48 | [16 empty] | 87.74 | 72.73 | 718 | 0 | 0 |  | 650 | 400 | 선택 | 선택 | 700 | 0 | 0 |  | 650 | 400 | 선택 | 선택 | 해제 | 미정 | 미정 | 미정 | 선택 |  | 미정 | BT180180 | C
A49622 | 2018-12-09 | 1 | C |  | 19 | A | AE1055LS | 탄소강 | G-AE1055LS | BM#1 | 1591 | 40 | 1599 | 1537 | 31 | 4600 |  | 3 | 0.31 | 25 |  | -1.64 | 1551 | 1599 | 0 | 18.78 |  | 16 | 10 | 58 | Y |  | 2018-12-09 08:06 | 67 | 1084 | 30 | 30 | 33 | 33 | 34 | 34 | 33 | 33 | 33 | 33 | 32 | 32 | 31 | 31 | 32 | 34 | 31 | 33 | -0.04 | Y | 40.02 | Y | -0.2 | [7 empty] | Y | Y | Y | Y | 230 | 0.5 | 61 | 101508 | 95100 | 7000 | 15700 | 13 | 2 |  | 2018-12-09 08:16 | 1551 | 106 |  | 29 | [16 empty] | 99.62 | 100 | 0 | 0 | 0 |  | 400 |  | 선택 | 해제 | 0 | 0 | 0 |  | 400 |  | 선택 | 해제 | 해제 | 미정 | 미정 | 선택 | 미정 |  | 미정 | BT180180 | H
B49559 | 2018-12-09 | 2 | C |  | 2 | A | SCR440HF | 소입성보증강 | D | BM#2 | 1612 | 42 | 1645 | 1586 | 36 | 6100 |  | 1 | 0.48 | 13 |  | 0 | 1567 | 1632 | 0.1 | 0 | 0 | 1 | 60 | 46 | Y |  | 2018-12-09 08:18 | 72 | 1098 | 38 | 36 | 35 | 34 | 34 | 33 | 32 | 31 | 30 | 29 | 28 | 26 |  | 26 | 32 | 35 | 26 | 0 | -0.2 |  | 44.98 | Y | -0.4 | [7 empty] | N | N | N | N | 140 | 0.49 | 60 | 93049 | 96370 | 1030 | 16000 | 1 | 2 | 20 | 2018-12-09 08:55 | 1567 | 155 |  | 45 | [16 empty] | 95.93 | 72.73 | 0 | 0 | 0 |  | 650 | 400 | 선택 | 선택 | 0 | 0 | 0 |  | 650 | 400 | 선택 | 선택 | 해제 | 미정 | 미정 | 미정 | 미정 |  | 미정 | BT180180 | H
A49623 | 2018-12-09 | 1 | C | TUNDISH교체전 | 20 | A | AE1055LS | 탄소강 | G-AE1055LS | BM#1 | 1587 | 40 | 1599 | 1533 | 31 | 4900 |  | 3 | 0.31 | 25 |  | 0 | 1548 | 1599 | 0 | 17.03 |  | 30 | 15 | 54 | Y |  | 2018-12-09 09:14 | 64 | 1091 | 30 | 32 | 34 | 35 | 35 | 35 | 34 | 33 | 33 | 32 | 32 | 31 |  | 31 | 33 | 35 | 31 | 35 | -0.1 | Y | 40 | Y | -0.2 | [7 empty] | Y | N | N | M | 220 | 0.5 | 63 | 95932 | 94800 | 7000 | 2000 | 13 | 2 |  | 2018-12-09 09:21 | 1548 | 104 |  | 23 |  |  | 15C1B217EE3040F5B57AE9B2C0018C2C | 4D4A4B1B7D0E4B2DAB95676C170D51FB | 8F49282D187B49A58B9353243D3134AA | [11 empty] | 95.12 | 100 | 0 | 3500 | 0 |  | 400 |  | 선택 | 해제 | 0 | 3500 | 0 |  | 400 |  | 선택 | 해제 | 해제 | 미정 | 미정 | 선택 | 미정 |  | 미정 | BT180180 | H
B49560 | 2018-12-09 | 2 | C |  | 3 | A | SCR440HF | 소입성보증강 | D | BM#2 | 1609 | 48 | 1647 | 1574 | 42 | 7000 |  | 1 | 0.49 | 13 |  | 0 | 1568 | 1624 | 0.1 | 0 | 0 | 36 | 57 | 32 | Y |  | 2018-12-09 09:27 | 73 | 1095 | 22 | 27 | 33 | 35 | 35 | 35 | 34 | 33 | 31 | 30 | 29 | 28 | 27 | 27 | 31 | 35 | 27 | 35 | -0.18 | Y | 44.98 | Y | -0.2 | [7 empty] | N | N | N | N | 130 | 0.5 | 62 | 101508 | 102240 | -40 | 15300 | 1 | 2 | 30 | 2018-12-09 09:47 | 1568 | 153 |  | 39 | [16 empty] | 100.5 | 75 | 0 | 0 | 0 |  | 650 | 400 | 선택 | 선택 | 0 | 0 | 0 |  | 650 | 400 | 선택 | 선택 | 해제 | 미정 | 미정 | 미정 | 미정 |  | 미정 | BT180180 | H
A49624 | 2018-12-09 | 1 | C | TUNDISH교체 | 1 | B | STB2D | 베어링강 | STB (SF) | BM#1 | 1557 | 47 | 1586 | 1514 | 44 | 7000 |  | 3 | 0.32 | 25 |  | -1.68 | 1537 | 1586 | 0.1 | 0 |  | 6 | 45 | 60 | Y |  | 2018-12-09 10:32 | 83 | 1099 | 34 | 36 | 30 | 36 | 37 | 41 | 43 | 44 | 45 | 45 | 46 | 46 |  | 46 | 40 | 46 | 46 | 0 | 0 |  | 5.02 | Y | 0 |  | 2.22 | 1.96 |  |  |  |  | Y | N | N | M | 230 | 0.46 | 60 | 101508 | 94600 | 7000 | 15700 | 3 | 1 |  | 2018-12-09 10:39 | 1537 | 118 |  | 29 |  | *T/D플럭스 유15 용275KG | [14 empty] | 10150800 | 100 | 1500 | 0 | 0 |  | 650 |  | 선택 | 해제 | 1500 | 0 | 0 |  | 650 |  | 선택 | 해제 | 선택 | 미정 | 미정 | 선택 | 미정 |  | 미정 | BT180180 | H
B49561 | 2018-12-09 | 2 | C | 잔강최소화전 | 4 | A | SCR440HF | 소입성보증강 | D | BM#2 | 1669 | 62 | 1625 | 1616 | 50 | 5600 |  | 1 | 0.52 | 14 |  | 0 | 1572 | 1625 | 0.13 | 0 | 0 | 5 | 3 | 39 | Y |  | 2018-12-09 10:28 | 77 | 1087 | 23 | 30 | 33 | 36 | 37 | 38 | 37 | 36 | 36 | 35 | 33 | 31 |  | 31 | 34 | 38 | 31 | 36 | -0.23 | Y | 30 | Y | -0.4 | [7 empty] | N | N | N | N | 120 | 0.49 | 58 | 100097 | 94270 | 4580 | 3000 | 1 | 2 | 10 | 2018-12-09 10:53 | 1572 | 156 |  | 42 | 3 | [15 empty] | 101.11 | 75 | 0 | 3100 | 0 |  | 650 | 400 | 선택 | 선택 | 0 | 3100 | 0 |  | 650 | 400 | 선택 | 선택 | 해제 | 미정 | 미정 | 미정 | 미정 |  | 미정 | BT180180 | H
A49625 | 2018-12-09 | 1 | C |  | 2 | A | STB2D | 베어링강 | STB (SF) | BM#1 | 1564 | 42 | 1571 | 1521 | 34 | 5700 |  | 3 | 0.32 | 25 |  | -2.04 | 1512 | 1571 | 308.3 | 0 |  | 22 | 59 | 73 | Y |  | 2018-12-09 11:36 | 58 | 1089 | 45 | 38 | 34 | 32 | 31 | 30 | 30 | 29 | 29 | 29 | 29 | 28 |  | 28 | 32 | 34 | 28 | 29 | -0.13 |  | 44.98 | Y | -0.2 | [7 empty] | Y | Y | Y | Y | 220 | 0.48 | 59 | 84590 | 93400 | 7000 | 17000 | 3 | 1 |  | 2018-12-09 11:45 | 1512 | 120 |  | 27 | [16 empty] | 8459000 | 100 | 0 | 0 | 0 |  | 650 |  | 선택 | 해제 | 0 | 0 | 0 |  | 650 |  | 선택 | 해제 | 선택 | 미정 | 미정 | 선택 | 미정 |  | 미정 | BT180180 | H
B49562 | 2018-12-09 | 2 | C | 잔강최소화 | 5 | A | AE4140M12D | 합금강 | D | BM#2 | 1579 | 48 | 1654 | 1565 | 43 | 8000 |  | 1 | 0.52 | 19 |  | 0 | 1571 | 1647 | 0.27 | 0 | 0 | 31 | 79 | 35 | Y |  | 2018-12-09 11:38 | 79 | 1084 | -181 | 35 | 42 | 42 | 42 | 42 | 42 | 41 | 40 | 39 | 38 |  |  | 38 | 34 | 42 | 38 | 42 | -0.1 |  | 39.98 | Y | -0.2 |  |  |  | 0.73 |  |  |  | N | N | N | N | 110 | 0.48 | 54 | 93619 | 98180 | 4320 | 16200 | 1 | 2 |  | 2018-12-09 12:04 | 1571 | 152 |  | 46 | 52 | [15 empty] | 92.01 | 100 | 3670 | 0 | 0 |  | 650 | 400 | 선택 | 선택 | 3670 | 0 | 0 |  | 650 | 400 | 선택 | 선택 | 선택 | 미정 | 선택 | 미정 | 선택 |  | 미정 | RB100.00 | H
A49626 | 2018-12-09 | 1 | A |  | 3 | B | STB2D | 베어링강 | STB (SF) | BM#1 | 1577 | 51 | 1552 | 1516 | 41 | 6300 |  | 3 | 0.32 | 25 |  | -1.39 | 1512 | 1552 | 0.1 | 0 |  | 16 | 11 | 74 | Y |  | 2018-12-09 12:47 | 58 | 1085 | 27 | 30 | 31 | 32 | 32 | 32 | 31 | 30 | 30 | 30 | 30 | 29 |  | 29 | 30 | 32 | 29 | 32 | -0.07 | Y | 39.98 | Y | -0.2 | [7 empty] | Y | Y | Y | Y | 210 | 0.48 | 59 | 84590 | 92440 | 7010 | 17300 | 3 | 1 |  | 2018-12-09 12:58 | 1512 | 108 |  | 16 | [16 empty] | 8459000 | 100 | 0 | 0 | 0 |  | 650 |  | 선택 | 해제 | 0 | 0 | 0 |  | 650 |  | 선택 | 해제 | 선택 | 미정 | 미정 | 선택 | 미정 |  | 미정 | BT180180 | H
B49563 | 2018-12-09 | 2 | A |  | 6 | A | AE4140M12D | 합금강 | D | BM#2 | 1625 | 45 | 1645 | 1587 | 39 | 6600 |  | 1 | 0.5 | 17 |  | 0 | 1570 | 1631 | 0.15 | 0 | 0 | 1 | 61 | 32 | Y |  | 2018-12-09 12:40 | 78 | 1092 | 34 | 39 | 41 | 44 | 43 | 44 | 43 | 42 | 41 | 40 | 39 | 38 |  | 38 | 41 | 44 | 38 | 0 | -0.15 | Y | 40.03 | Y | -0.2 |  |  |  | 0.88 |  |  |  | N | N | N | N | 100 | 0.49 | 57 | 93619 | 91900 |  | 13600 | 1 | 2 |  | 2018-12-09 12:55 | 1570 | 147 |  | 41 | [16 empty] | 96.96 | 100 | 0 | 0 | 0 |  | 650 | 400 | 선택 | 선택 | 0 | 0 | 0 |  | 650 | 400 | 선택 | 선택 | 선택 | 미정 | 선택 | 미정 | 미정 |  | 미정 | RB100.00 | H
A49627 | 2018-12-09 | 1 | A |  | 4 | A | STB2D | 베어링강 | STB (SF) | BM#1 | 1602 | 43 | 1561 | 1534 | 37 | 5200 |  | 3 | 0.33 | 26 |  | -1.51 | 1516 | 1561 | 0.15 | 0 |  | 30 | 16 | 80 | Y |  | 2018-12-09 13:44 | 62 | 1096 | 28 | 31 | 34 | 36 | 36 | 36 | 34 | 34 | 33 | 33 | 32 | 32 | 31 | 32 | 33 | 36 | 31 | 36 | -0.11 | Y | 44.97 | Y | 0.2 | [7 empty] | Y | Y | Y | Y | 200 | 0.43 | 69 | 84590 | 96860 | 6990 | 14770 | 3 | 1 |  | 2018-12-09 13:50 | 1516 | 102 |  | 21 |  | *전공정 지연으로 감속주입-정속주입 강종 감속으로 이상재 등록ID:102~105.202~205 | [14 empty] | 81.65 | 100 | 0 | 0 | 0 |  | 650 |  | 선택 | 해제 | 0 | 0 | 0 |  | 650 |  | 선택 | 해제 | 선택 | 미정 | 미정 | 선택 | 미정 |  | 미정 | BT180180 | H
B49564 | 2018-12-09 | 2 | A |  | 7 | A | AE4140M12D | 합금강 | D | BM#2 | 1619 | 53 | 1636 | 1554 | 35 | 7400 |  | 1 | 0.49 | 15 |  | -2.21 | 1570 | 1625 | 0.16 | 0 | 0 | 36 | 58 | 38 | Y |  | 2018-12-09 13:36 | 78 | 1102 | 33 | 37 | 37 | 40 | 40 | 39 | 39 | 37 | 36 | 35 | 34 | 32 |  | 32 | 37 | 40 | 32 | 37 | -0.2 | Y | 39.98 | Y | -0.4 |  |  |  | 0.96 |  |  |  | N | N | N | N | 150 | 0.49 | 58 | 88112 | 96910 |  | 15000 | 1 | 2 |  | 2018-12-09 13:43 | 1570 | 145 |  | 46 | [16 empty] | 86.47 | 100 | 0 | 0 | 0 |  | 650 | 400 | 선택 | 선택 | 0 | 0 | 0 |  | 650 | 400 | 선택 | 선택 | 선택 | 미정 | 선택 | 미정 | 미정 |  | 미정 | RB100.00 | H
A49628 | 2018-12-09 | 1 | A |  | 5 | A | STB2D | 베어링강 | STB (SF) | BM#1 | 1590 | 45 | 1541 | 1520 | 39 | 6100 |  | 3 | 0.3 | 26 |  | -1.33 | 1507 | 1547 | 0.17 | 0 |  | 6 | 46 | 59 | Y |  | 2018-12-09 15:11 | 53 | 1108 | 30 | 32 | 34 | 35 | 35 | 34 | 34 | 33 | 33 | 33 | 32 | 32 |  | 32 | 33 | 35 | 32 | 34 | -0.04 | Y | 40.02 | Y | 0 | [7 empty] | Y | Y | Y | Y | 190 | 0.47 | 59 | 101508 | 94570 | 6930 | 16510 | 3 | 1 |  | 2018-12-09 15:18 | 1507 | 115 |  | 9 |  | *롱노즐 SEN내부 지금융착으로 교체-4회사용 | [14 empty] | 102.53 | 100 | 0 | 0 | 0 |  | 650 |  | 선택 | 해제 | 0 | 0 | 0 |  | 650 |  | 선택 | 해제 | 선택 | 미정 | 미정 | 선택 | 선택 | 4 | 미정 | BT180180 | H
B49565 | 2018-12-09 | 2 | A |  | 8 | A | AE4140M12D | 합금강 | D | BM#2 | 1601 | 46 | 1624 | 1566 | 42 | 6900 |  | 1 | 0.47 | 15 |  | -2.14 | 1560 | 1619 | 0.22 | 0 | 0 | 5 | 4 | 47 | Y |  | 2018-12-09 14:55 | 68 | 1099 | 28 | 33 | 36 | 37 | 37 | 37 | 37 | 36 | 35 | 34 | 33 | 32 |  | 32 | 35 | 37 | 32 | 37 | -0.12 | Y | 40.02 | Y | -0.2 |  |  |  | 1.23 |  |  |  | N | N | N | N | 140 | 0.49 | 60 | 99126 | 97410 |  | 14400 | 1 | 2 |  | 2018-12-09 14:53 | 1560 | 141 |  | 28 |  | *전공정 요청 L/D잔강 이월 미실시 이상공정 등록 | [14 empty] | 99.57 | 100 | 0 | 0 | 0 |  | 650 | 400 | 선택 | 선택 | 0 | 0 | 0 |  | 650 | 400 | 선택 | 선택 | 선택 | 미정 | 선택 | 미정 | 미정 |  | 미정 | RB100.00 | H
A49629 | 2018-12-09 | 1 | A |  | 6 | A | STB2D | 베어링강 | STB (SF) | BM#1 | 1589 | 45 | 1539 | 1533 | 40 | 6500 |  | 3 | 0.32 | 26 |  | -1.21 | 1522 | 1558 | 0.24 | 0 |  | 22 | 60 | 65 | Y |  | 2018-12-09 16:03 | 68 | 1127 | 31 | 36 | 40 | 41 | 42 | 41 | 41 | 41 | 41 | 40 | 40 | 40 | 40 | 40 | 40 | 42 | 40 | 41 | -0.05 | Y | 39.98 | Y | 0 | [7 empty] | Y | Y | Y | Y | 180 | 0.48 | 61 | 101508 | 97370 | 6980 | 15920 | 3 | 1 |  | 2018-12-09 16:11 | 1522 | 110 |  | 18 | [16 empty] | 97.6 | 100 | 0 | 0 | 0 |  | 650 |  | 선택 | 해제 | 0 | 0 | 0 |  | 650 |  | 선택 | 해제 | 선택 | 미정 | 미정 | 선택 | 미정 |  | 미정 | BT180180 | H
B49566 | 2018-12-09 | 2 | A |  | 9 | B | AE4140M12D | 합금강 | D | BM#2 | 1577 | 52 | 1636 | 1544 | 42 | 7500 |  | 1 | 0.49 | 15 |  | -2.32 | 1560 | 1623 | 0.34 | 0 | 0 | 31 | 80 | 27 | Y |  | 2018-12-09 15:56 | 68 | 1135 | 27 | 32 | 35 | 36 | 36 | 36 | 35 | 34 | 33 | 32 | 31 | 30 | 28 | 26 | 33 | 36 | 26 | 36 | -0.2 | Y | 50.02 | Y | -0.4 |  |  |  | 0.97 |  |  |  | N | N | N | N | 130 | 0.46 | 65 | 99126 | 100070 |  | 15300 | 1 | 2 |  | 2018-12-09 15:55 | 1560 | 147 |  | 30 |  | *전공정 요청 L/D잔강 이월 미실시 및 감속주입 | [14 empty] | 97.95 | 100 | 0 | 0 | 0 |  | 650 | 400 | 선택 | 선택 | 0 | 0 | 0 |  | 650 | 400 | 선택 | 선택 | 선택 | 미정 | 미정 | 미정 | 미정 |  | 미정 | RB100.00 | H
A49630 | 2018-12-09 | 1 | A |  | 7 | A | STB2D | 베어링강 | STB (SF) | BM#1 | 1610 | 40 | 1584 | 1549 | 35 | 5500 |  | 3 | 0.32 | 30 |  | -1.18 | 1530 | 1570 | 0.27 | 0 |  | 1 | 62 | 65 | Y |  | 2018-12-09 17:00 | 76 | 1104 | 39 | 43 | 45 | 46 | 46 | 46 | 46 | 45 | 45 | 45 | 45 | 45 |  | 45 | 45 | 46 | 45 | 46 | -0.03 | Y | 39.97 | Y | 0 | [7 empty] | Y | Y | Y | Y | 230 | 0.48 | 59 | 101508 | 94850 | 7000 | 15800 | 3 | 1 |  | 2018-12-09 17:12 | 1530 | 114 |  | 25 | [16 empty] | 100.4 | 100 | 0 | 0 | 0 |  | 650 |  | 선택 | 해제 | 0 | 0 | 0 |  | 650 |  | 선택 | 해제 | 선택 | 미정 | 미정 | 선택 | 미정 |  | 미정 | BT180180 | H
B49567 | 2018-12-09 | 2 | A | TUNDISH교체전 | 10 | A | AE4140M12D | 합금강 | D | BM#2 | 1574 | 43 | 1635 | 1555 | 39 | 7200 |  | 1 | 0.49 | 15 |  | -2.6 | 1553 | 1623 | 0.21 | 0 | 0 | 16 | 12 | 48 | Y |  | 2018-12-09 16:53 | 61 | 1134 | 23 | 26 | 26 | 26 | 26 | 25 | 26 | 25 | 25 | 24 | 23 | 22 | 21 | 15 | 23 | 26 | 15 | 26 | -0.18 | Y | 60.23 | Y | -0.4 |  |  |  | 0.87 |  |  |  | N | N | N | N | 120 | 0.41 | 68 | 77098 | 93740 | 6160 | 2700 | 1 | 2 |  | 2018-12-09 17:00 | 1553 | 148 |  | 42 |  | *전공정 요청 L/D잔강 이월 미실시 및 감속주입 *크레인 오류로 L/D 중량 미입력 . *전공정 지연 20%이상 감속주입 이상공정 등록 및 생관통보 *T/D 마지막 온도가 14개로 정상적 램핑다운 불가판단 500MM추가절단 함. | AF05B0BEECDF4BDEB473A57E404EA3BC | 6FD9EB07F4124DC99A9BEC1FB618D69A | B0F876FAE4E3426D9426294036E95AC3 | [11 empty] | 82.46 | 100 | 0 | 4702 | 0 |  | 650 | 400 | 선택 | 선택 | 0 | 4890 | 0 |  | 650 | 400 | 선택 | 선택 | 선택 | 미정 | 미정 | 미정 | 미정 |  | 미정 | RB100.00 | H
A49631 | 2018-12-09 | 1 | A |  | 8 | A | STB2D | 베어링강 | STB (SF) | BM#1 | 1616 | 43 | 1554 | 1557 | 37 | 5500 |  | 3 | 0.32 | 25 |  | -0.97 | 1526 | 1554 | 0.26 | 0 |  | 30 | 17 | 54 | Y |  | 2018-12-09 17:51 | 72 | 1133 | 43 | 43 | 41 | 41 | 41 | 41 | 40 | 39 | 38 | 38 | 37 | 37 | 37 | 37 | 40 | 41 | 37 | 41 | -0.07 | Y | 54.98 | Y | 0 | [7 empty] | Y | Y | Y | Y | 220 | 0.46 | 65 | 101508 | 98210 | 6940 | 16860 | 3 | 1 |  | 2018-12-09 18:16 | 1526 | 121 |  | 38 |  | *전공정 지연으로 감속주입-정속주입 강종 감속으로 이상재 등록ID:102~106.202~206 | [14 empty] | 97.56 | 100 | 0 | 0 | 0 |  | 650 |  | 선택 | 해제 | 0 | 0 | 0 |  | 650 |  | 선택 | 해제 | 선택 | 미정 | 미정 | 선택 | 미정 |  | 미정 | BT180180 | H
B49569 | 2018-12-09 | 2 | A | TUNDISH교체 | 1 | A | SCM440J | 합금강 | D4 | BM#2 | 1580 | 41 | 1655 | 1574 | 36 | 7000 |  | 1 | 0.49 | 20 |  | -2.38 | 1585 | 1640 | 0.14 | 0 | 0 | 5 | 5 | 35 | Y |  | 2018-12-09 18:40 | 90 | 1135 | -287 | -43 | 41 | 41 | 40 | 40 | 38 | 37 | 36 | 36 | 33 | 38 | 41 | 47 | 42 | 47 | 47 | 47 | 0 |  | 15.02 | Y | 0 |  | 3.04 | 2.83 | 1.62 |  |  |  | N | N | N | N | 150 | 0.46 | 65 | 101508 | 102320 | 730 | 15000 | 18 | 1 |  | 2018-12-09 18:39 | 1585 | 111 |  | 27 |  | *T/D 플럭스 120/15KG *T/D 교체 슬리브롱노즐사용 *L/D첫 HEAT 생왕겨 투입 *크래인 오류로 L/D 중량 미입력 *수소 10분값 3.0PPM초과 재측정함. 기준초과로 이상공정등록 및 생관통보 | [14 empty] | 98.5 | 100 | 1000 | 0 | 0 |  | 650 | 1100 | 선택 | 해제 | 1000 | 0 | 0 |  | 650 | 1100 | 선택 | 해제 | 해제 | 미정 | 미정 | 미정 | 미정 |  | 미정 | BT180180 | H
A49632 | 2018-12-09 | 1 | A |  | 9 | A | STB2D | 베어링강 | STB (SF) | BM#1 | 1600 | 42 | 1556 | 1531 | 34 | 5600 |  | 3 | 0.31 | 28 |  | -1.18 | 1517 | 1556 | 0.26 | 0 |  | 6 | 47 | 72 | Y |  | 2018-12-09 19:20 | 63 | 1133 | 36 | 37 | 37 | 38 | 38 | 37 | 37 | 36 | 36 | 35 | 34 | 34 | 34 | 34 | 36 | 38 | 34 | 37 | -0.08 | Y | 50 | Y | 0 | [7 empty] | Y | Y | Y | Y | 210 | 0.44 | 66 | 101508 | 96420 | 6980 | 15980 | 3 | 1 |  | 2018-12-09 19:27 | 1517 | 102 |  | 17 |  | *전공정 지연으로 감속주입-정속주입 강종 감속으로 이상재 등록 | [14 empty] | 98.5 | 100 | 0 | 0 | 0 |  | 650 |  | 선택 | 해제 | 0 | 0 | 0 |  | 650 |  | 선택 | 해제 | 선택 | 미정 | 미정 | 선택 | 미정 |  | 미정 | BT180180 | H
B49570 | 2018-12-09 | 2 | A |  | 2 | A | SCM440J | 합금강 | D4 | BM#2 | 1617 | 48 | 1637 | 1566 | 36 | 7200 |  | 1 | 0.49 | 13 |  | -2.33 | 1565 | 1627 | 0.46 | 0 | 0 | 31 | 81 | 31 | Y |  | 2018-12-09 19:48 | 70 | 1136 | 45 | 44 | 44 | 44 | 44 | 43 | 43 | 42 | 41 | 40 | 40 | 39 | 37 | 35 | 41 | 44 | 35 | 44 | -0.15 |  | 60.02 | Y | -0.2 | [7 empty] | N | N | N | N | 140 | 0.48 | 72 | 101508 | 114400 | 500 | 13500 | 18 | 1 |  | 2018-12-09 19:48 | 1572 | 123 |  | 28 |  | *후HEAT 강제개공실시 306. 406 이상재 등록 | [14 empty] | 89.43 | 100 | 0 | 0 | 0 |  | 650 | 1100 | 선택 | 해제 | 0 | 0 | 0 |  | 650 | 1100 | 선택 | 해제 | 해제 | 미정 | 미정 | 미정 | 미정 |  | 미정 | BT180180 | H
A49633 | 2018-12-09 | 1 | A | TUNDISH교체전 | 10 | A | STB2D | 베어링강 | STB (SF) | BM#1 | 1599 | 46 | 1565 | 1533 | 33 | 5600 |  | 3 | 0.35 | 25 |  | -1.4 | 1521 | 1562 | 0.22 | 0 |  | 22 | 61 | 78 | Y |  | 2018-12-09 20:15 | 67 | 1126 | 33 | 35 | 36 | 37 | 38 | 38 | 38 | 38 | 38 | 38 | 37 | 38 |  | 38 | 37 | 38 | 37 | 38 | -0.03 | Y | 30 | Y | 0.2 | [7 empty] | N | N | N | M | 200 | 0.47 | 62 | 82284 | 96350 | 7000 | 2000 | 3 | 1 |  | 2018-12-09 20:21 | 1521 | 114 |  | 32 |  | *전공정 지연으로 감속주입-정속주입 강종 감속으로 이상재 등록ID:101.201 |  | 733785642F954154A9ACEF4B4C0E37DE | B12EDBC38A11400AB55374212510042C | 078404B5608B4015B867C8F2615442E6 | [10 empty] | 8228400 | 100 | 0 | 3500 | 0 |  | 650 |  | 선택 | 해제 | 0 | 3500 | 0 |  | 650 |  | 선택 | 해제 | 선택 | 미정 | 미정 | 선택 | 미정 |  | 미정 | BT180180 | H
B49571 | 2018-12-09 | 2 | B |  | 3 | A | SCM440J | 합금강 | D4 | BM#2 | 1575 | 39 | 1634 | 1566 | 32 | 6300 |  | 1 | 0.5 | 15 |  | -2.18 | 1569 | 1625 | 0.52 | 0 | 0 | 1 | 63 | 35 | N | 2 | 2018-12-09 20:43 | 74 | 1135 | 30 | 31 | 33 | 33 | 34 | 34 | 34 | 34 | 33 | 32 | 31 | 29 | 28 | 28 | 32 | 34 | 28 | 34 | -0.16 | Y | 37.02 | Y | -0.2 | [7 empty] | N | N | N | N | 130 | 0.49 | 57 | 97103 | 94860 | 1890 | 15100 | 18 | 1 | 40 | 2018-12-09 20:49 | 1536 | 133 |  | 48 |  | *자연개공 안되 강제개공실시 2회 | [14 empty] | 101.2 | 100 | 0 | 0 | 0 |  | 650 | 1100 | 선택 | 해제 | 0 | 0 | 0 |  | 650 | 1100 | 선택 | 해제 | 해제 | 미정 | 미정 | 미정 | 미정 |  | 미정 | BT180180 | C
B49572 | 2018-12-09 | 2 | B | TUNDISH교체 | 1 | A | SUM32F | 특수용도강 | C1 | BM#1 | 1626 | 43 | 1676 | 1537 | 36 | 7100 |  | 1 | 0.51 | 8 |  | -2.91 | 1612 | 1650 | 0.12 | 0 | 0 | 36 | 60 | 91 | Y |  | 2018-12-09 21:40 | 97 | 1142 | 25 | 21 | 16 | 22 | 27 | 29 | 32 | 34 | 35 | 35 |  |  |  | 35 | 28 | 35 | 35 | 0 | 0 |  | 5.02 | Y | 0 |  | 2.35 | 2.35 |  |  |  |  | N | N | N | N | 150 | 0.5 | 54 | 84590 | 90940 | 1510 | 14800 | 8 | 2 |  | 2018-12-09 21:47 | 1612 | 122 |  | 36 |  | *T/Dflux 유15kg 용120kg | [14 empty] | 92.45 | 100 | 700 | 0 | 0 |  | 450 |  | 선택 | 선택 | 700 | 0 | 0 |  | 450 |  | 선택 | 선택 | 해제 | 미정 | 미정 | 미정 | 선택 |  | 미정 | BT180180 | H
A49634 | 2018-12-09 | 1 | B |  | 4 | A | SCM440J | 합금강 | D4 | BM#2 | 1617 | 53 | 1610 | 1536 | 52 | 7500 |  | 3 | 0.32 | 16 |  | -1.75 | 1573 | 1607 | 0.14 | 0 |  | 16 | 13 | 46 | Y |  | 2018-12-09 21:42 | 78 | 1124 | 30 | 34 | 38 | 40 | 41 | 40 | 40 | 41 | 40 | 39 | 38 | 38 |  | 38 | 38 | 41 | 38 | 40 | -0.09 | Y | 34.98 | Y | 0 | [7 empty] | N | N | N | N | 120 | 0.48 | 61 | 101508 | 99860 | 1840 | 14900 | 18 | 1 | 10 | 2018-12-09 21:46 | 1573 | 163 |  | 51 | [16 empty] | 99.81 | 100 | 0 | 0 | 0 |  | 650 | 1100 | 선택 | 해제 | 0 | 0 | 0 |  | 650 | 1100 | 선택 | 해제 | 해제 | 미정 | 미정 | 미정 | 미정 |  | 미정 | BT180180 | C
B49573 | 2018-12-09 | 2 | B |  | 2 | A | SUM32F | 특수용도강 | C1 | BM#1 | 1610 | 44 | 1645 | 1565 | 40 | 6500 |  | 1 | 0.51 | 8 |  | -2.53 | 1576 | 1617 | 0.08 | 0 | 0 | 5 | 6 | 43 | Y |  | 2018-12-09 22:58 | 61 | 1135 | 33 | 30 | 29 | 28 | 28 | 27 | 26 | 25 | 24 | 23 | 21 | 19 |  | 19 | 26 | 29 | 19 | 0 | -0.22 |  | 45 | Y | -0.4 | [7 empty] | N | N | N | N | 140 | 0.52 | 58 | 101508 | 99380 | -99380 | 14400 | 8 | 2 |  | 2018-12-09 23:03 | 1576 | 109 |  | 12 |  | *샘플채취 ID:103.203 | [14 empty] | 101.81 | 100 | 0 | 0 | 300 |  | 450 |  | 선택 | 선택 | 0 | 0 | 300 |  | 450 |  | 선택 | 선택 | 해제 | 미정 | 미정 | 미정 | 미정 |  | 미정 | BT180180 | H
A49635 | 2018-12-09 | 1 | B |  | 5 | A | SCM440J | 합금강 | D4 | BM#2 | 1599 | 45 | 1618 | 1558 | 37 | 6300 |  | 3 | 0.3 | 13 |  | -1.64 | 1566 | 1594 | 0.09 | 0 |  | 30 | 18 | 71 | Y |  | 2018-12-09 22:47 | 71 | 1129 | 36 | 33 | 32 | 33 | 34 | 34 | 33 | 33 | 32 | 33 | 32 | 31 | 32 | 32 | 33 | 34 | 31 | 33 | -0.09 | Y | 34.98 | Y | 0.2 | [7 empty] | N | N | N | N | 110 | 0.49 | 62 | 101508 | 100490 | 3110 | 13800 | 18 | 1 | 20 | 2018-12-09 23:00 | 1566 | 148 |  | 51 | [16 empty] | 98.7 | 100 | 0 | 0 | 0 |  | 650 | 1100 | 선택 | 해제 | 0 | 0 | 0 |  | 650 | 1100 | 선택 | 해제 | 해제 | 미정 | 미정 | 미정 | 미정 |  | 미정 | BT180180 | C
B49574 | 2018-12-09 | 2 | B |  | 3 | A | SUM32F | 특수용도강 | C1 | BM#1 | 1590 | 48 | 1635 | 1557 | 42 | 6400 |  | 1 | 0.54 | 8 |  | -2.7 | 1584 | 1625 | 0.1 | 0 | 0 | 31 | 82 | 40 | Y |  | 2018-12-09 23:57 | 69 | 1072 | 15 | 25 | 30 | 33 | 34 | 34 | 33 | 32 | 30 | 29 | 27 | 24 |  | 24 | 29 | 34 | 24 | 0 | -0.29 | Y | 35.02 | Y | -0.6 | [7 empty] | N | N | N | N | 130 | 0.52 | 57 | 93049 | 96500 | -96500 | 15900 | 8 | 2 |  | 2018-12-10 00:01 | 1584 | 100 |  | 14 | [16 empty] | 95.78 | 100 | 0 | 0 | 0 |  | 450 |  | 선택 | 선택 | 0 | 0 | 0 |  | 450 |  | 선택 | 선택 | 해제 | 미정 | 미정 | 미정 | 미정 |  | 미정 | BT180180 | H
A49636 | 2018-12-09 | 1 | B |  | 6 | B | SCM440 | 합금강 | D | BM#2 | 1605 | 40 | 1613 | 1535 | 36 | 6800 |  | 3 | 0.3 | 15 |  | -1.85 | 1585 | 1620 | 0.08 | 0 |  | 6 | 48 | 67 | Y |  | 2018-12-09 23:29 | 89 | 1082 | 27 | 29 | 29 | 30 | 30 | 30 | 30 | 30 | 30 | 29 | 29 | 29 | 29 | 27 | 29 | 30 | 27 | 30 | -0.07 | Y | 43.47 | Y | -0.4 |  |  |  | 0.78 |  |  |  | N | N | N | Y | 100 | 0.47 | 60 | 97704 | 95430 | 4470 | 13500 | 18 | 1 | 40 | 2018-12-10 00:11 | 1561 | 142 |  | 75 | [16 empty] | 98.54 | 100 | 0 | 0 | 0 |  | 650 | 1100 | 선택 | 해제 | 0 | 0 | 0 |  | 650 | 1100 | 선택 | 해제 | 해제 | 미정 | 미정 | 미정 | 미정 |  | 미정 | RB260.00 | C
B49575 | 2018-12-09 | 2 | B |  | 4 | A | SUM32F | 특수용도강 | C1 | BM#1 | 1582 | 48 | 1616 | 1545 | 44 | 7200 |  | 1 | 0.53 | 8 |  | -3.07 | 1575 | 1619 | 0.09 | 0 | 0 | 21 | 1 | 22567 | Y |  | 2018-12-10 00:52 | 60 | 1050 | 21 | 19 | 18 | 17 | 15 | 14 | 12 | 10 | 9 | 8 | 7 |  |  | 7 | 14 | 18 | 7 | 0 | -0.27 |  | 40.02 | Y | -0.2 |  |  |  | 1.54 |  |  |  | N | N | N | N | 120 | 0.54 | 54 | 93049 | 93480 | 5320 | 15100 | 8 | 2 |  | 2018-12-10 00:59 | 1575 | 98 |  | 17 |  | *대보수 래들 | [14 empty] | 95.09 | 100 | 0 | 0 | 0 |  | 450 |  | 선택 | 선택 | 0 | 0 | 0 |  | 450 |  | 선택 | 선택 | 해제 | 미정 | 미정 | 미정 | 미정 |  | 미정 | BT180180 | H
A49637 | 2018-12-09 | 1 | B |  | 7 | A | SCM440 | 합금강 | D | BM#2 | 1714 | 66 | 1596 | 1627 | 28 | 4400 |  | 3 | 0.36 | 15 |  | -1.56 | 1561 | 1594 | 0 | 15.78 |  | 22 | 62 | 71 | Y |  | 2018-12-10 01:03 | 65 | 1094 | 24 | 26 | 27 | 28 | 28 | 28 | 27 | 27 | 26 | 25 | 25 | 24 | 23 | 21 | 26 | 28 | 21 | 28 | -0.15 | Y | 47.1 | Y | -0.4 |  |  |  | 0.83 |  |  |  | Y | Y | Y | Y | 150 | 0.47 | 64 | 95732 | 101400 | 100 | 15300 | 18 | 1 | 10 | 2018-12-10 01:39 | 1561 | 145 |  | 45 | [16 empty] | 94.32 | 100 | 0 | 0 | 0 |  | 650 | 400 | 해제 | 해제 | 0 | 0 | 0 |  | 650 | 400 | 해제 | 해제 | 해제 | 미정 | 미정 | 미정 | 미정 |  | 미정 | RB240.00 | C
B49576 | 2018-12-09 | 2 | B |  | 5 | A | SUM32F | 특수용도강 | C1 | BM#1 | 1574 | 35 | 1646 | 1586 | 27 | 5000 |  | 1 | 0.95 | 8 |  | -2.49 | 1570 | 1624 | 0.11 | 0 | 0 | 1 | 64 | 109 | Y |  | 2018-12-10 01:53 | 55 | 1093 | 5 | 13 | 17 | 19 | 21 | 19 | 19 | 18 | 17 | 15 | 13 | 11 | 8 | 8 | 15 | 21 | 8 | 19 | -0.32 | Y | 40.02 | Y | -0.6 | [7 empty] | N | N | N | N | 110 | 0.48 | 64 | 101508 | 95270 | 1730 | 14800 | 8 | 2 |  | 2018-12-10 02:03 | 1570 | 85 |  | 11 |  | *전공정 요청 감속주입 | [14 empty] | 105.19 | 100 | 0 | 0 | 0 |  | 450 |  | 선택 | 선택 | 0 | 0 | 0 |  | 450 |  | 선택 | 선택 | 해제 | 미정 | 미정 | 미정 | 미정 |  | 미정 | BT180180 | H
A49638 | 2018-12-09 | 1 | B |  | 8 | A | SCM440 | 합금강 | D | BM#2 | 1585 | 38 | 1611 | 1534 | 31 | 5600 |  | 3 | 0.35 | 15 |  | -1.6 | 1571 | 1602 | 0 | 11.34 |  | 16 | 14 | 56 | Y |  | 2018-12-10 01:56 | 75 | 1088 | 18 | 22 | 26 | 30 | 32 | 32 | 33 | 32 | 32 | 32 | 32 | 32 | 32 | 32 | 29 | 33 | 32 | 32 | -0.03 | Y | 29.98 | Y | 0 |  |  |  | 0.69 |  |  |  | Y | Y | Y | Y | 140 | 0.47 | 62 | 99461 | 97240 | 1310 | 15500 | 18 | 1 | 40 | 2018-12-10 02:17 | 1571 | 131 |  | 59 | [16 empty] | 100.92 | 100 | 0 | 0 | 0 |  | 650 | 400 | 선택 | 해제 | 0 | 0 | 0 |  | 650 | 400 | 선택 | 해제 | 해제 | 미정 | 미정 | 미정 | 미정 |  | 미정 | RB220.00 | C
B49577 | 2018-12-09 | 2 | B |  | 6 | A | SUM32F | 특수용도강 | C1 | BM#1 | 1599 | 34 | 1657 | 1565 | 25 | 5300 |  | 1 | 0.53 | 9 |  | -3.11 | 1585 | 1628 | 0.07 | 0 | 0 | 5 | 7 | 61 | Y |  | 2018-12-10 02:50 | 70 | 1078 | 4 | 18 | 26 | 31 | 32 | 33 | 33 | 32 | 31 | 30 | 28 | 27 | 25 | 25 | 27 | 33 | 25 | 0 | -0.23 | Y | 35.03 | Y | -0.4 | [7 empty] | N | N | N | N | 100 | 0.47 | 64 | 101508 | 98090 | 1560 | 15500 | 8 | 2 |  | 2018-12-10 02:55 | 1585 | 84 |  | 19 |  | *전공정 요청 감속주입 | [14 empty] | 104.7 | 100 | 0 | 0 | 0 |  | 450 |  | 선택 | 선택 | 0 | 0 | 0 |  | 450 |  | 선택 | 선택 | 해제 | 미정 | 미정 | 미정 | 미정 |  | 미정 | BT180180 | C
A49639 | 2018-12-09 | 1 | B | TUNDISH교체전 | 9 | A | SRD1 | 합금강 | D4 | BM#2 | 1632 | 40 | 1615 | 1582 | 31 | 5100 |  | 3 | 0.35 | 15 |  | -2.23 | 1578 | 1621 | 0.09 | 0 |  | 30 | 19 | 46 | Y |  | 2018-12-10 03:10 | 85 | 1090 | 32 | 35 | 39 | 42 | 44 | 44 | 44 | 44 | 44 | 43 | 42 | 43 | 42 | 42 | 41 | 44 | 42 | 44 | -0.05 | Y | 39.98 | Y | -0.2 | [7 empty] | N | N | N | N | 130 | 0.47 | 63 | 99157 | 96770 | 1030 | 2000 | 18 | 1 | 10 | 2018-12-10 03:21 | 1578 | 137 |  | 50 |  | * 정속유지 강종인데 빅사이즈 후속 HEAT 라 정속유지 미준수 이상공정 등록 및 생관통보 | 1AEAA66B63D145299E4B8BA1F6C6D148 | 4004EFCAB2454B0CB656F2080E1FE14D | 06E0C9AA016C4011A8B322D67F73F09E | [11 empty] | 9915700 | 100 | 0 | 2500 | 0 |  | 650 | 600 | 선택 | 해제 | 0 | 2600 | 0 |  | 650 | 600 | 선택 | 해제 | 해제 | 미정 | 미정 | 미정 | 미정 |  | 미정 | BT180180 | C
A49640 | 2018-12-09 | 1 | B |  | 7 | A | SUM32F | 특수용도강 | C1 | BM#1 | 1646 | 38 | 1639 | 1590 | 30 | 5200 |  | 1 | 0.54 | 9 |  | 0 | 1587 | 1648 | 0.13 | 0 | 0 | 31 | 83 | 83 | Y |  | 2018-12-10 04:05 | 72 | 1079 | 20 | 29 | 35 | 38 | 38 | 38 | 37 | 36 | 35 | 33 | 31 | 29 | 27 | 27 | 33 | 38 | 27 | 38 | -0.24 | Y | 44.98 | Y | -0.4 | [7 empty] | N | N | N | N | 150 | 0.47 | 63 | 84590 | 95660 | 1990 | 14800 | 8 | 2 |  | 2018-12-10 04:10 | 1587 | 94 |  | 10 |  | *전공정 요청 감속주입 | [14 empty] | 87.84 | 100 | 0 | 0 | 0 |  | 450 |  | 선택 | 선택 | 0 | 0 | 0 |  | 450 |  | 선택 | 선택 | 해제 | 미정 | 미정 | 미정 | 미정 |  | 미정 | BT180180 | C
A49641 | 2018-12-09 | 1 | D | TUNDISH교체전 | 8 | A | SUM32F | 특수용도강 | C1 | BM#1 | 1599 | 36 | 1648 | 1581 | 29 | 5300 |  | 1 | 0.51 | 8 |  | 0 | 1581 | 1635 | 0.1 | 0 | 0 | 36 | 61 | 246 | Y |  | 2018-12-10 05:08 | 66 | 1085 | 23 | 26 | 28 | 29 | 29 | 28 | 26 | 24 | 22 | 19 |  |  |  | 19 | 24 | 29 | 19 | 0 | -0.33 | Y | 29.98 | Y | -0.6 | [7 empty] | N | N | N | N | 140 | 0.52 | 59 | 97855 | 95690 | -95690 | 1500 | 8 | 2 |  | 2018-12-10 05:13 | 1581 | 98 |  | 12 |  |  | C56345F043DE43A3AB67DE2ECA362D2A | 230DE5BDF68A48E39C182F6EB98F14CD | 662374BE60EE4AFF98FA1C3685D7480A | [11 empty] | 101.93 | 100 | 0 | 2700 | 0 |  | 450 |  | 선택 | 선택 | 0 | 2500 | 0 |  | 450 |  | 선택 | 선택 | 해제 | 미정 | 미정 | 미정 | 미정 |  | 미정 | BT180180 | C
B49578 | 2018-12-09 | 2 | D | TUNDISH교체 | 1 | A | AE15B35C | 합금강 | 보론강 | BM#2 | 1574 | 47 | 1595 | 1527 | 40 | 8100 |  | 3 | 0.35 | 19 |  | -1.88 | 1592 | 1635 | 0.11 | 0 |  | 6 | 49 | 61 | Y |  | 2018-12-10 04:35 | 94 | 1091 | -365 | -93 | 33 | 30 | 29 | 24 | 29 | 34 | 36 | 40 | 42 | 43 | 43 | 44 | 32 | 44 | 44 | 0 | 0 |  |  | Y | 0.2 |  | 2.16 | 2.16 |  |  |  |  | N | N | N | N | 150 | 0.46 | 57 | 92887 | 93630 | 370 | 15600 | 11 | 2 | 10 | 2018-12-10 04:41 | 1592 | 139 |  | 55 |  | * T/D 용강량 실측:1210mm / 19.6 TON * T/D FLUX 용탕부: 120 KG / 유탕부: 15KG 투입 * 슬리브 롱노즐( Y자형 ) 사용 * STR#1기 모바블 냉각수 누수로 BLOOM 과냉발생 #1기 ID전체 이상공정 등록. | [14 empty] | 98.82 | 100 | 730 | 0 | 0 |  | 300 | 400 | 선택 | 선택 | 720 | 0 | 0 |  | 300 | 400 | 선택 | 선택 | 해제 | 미정 | 미정 | 미정 | 미정 |  | 미정 | BT180180 | C
B49579 | 2018-12-09 | 2 | D |  | 2 | A | AE15B35C | 합금강 | 보론강 | BM#2 | 1608 | 44 | 1644 | 1576 | 38 | 6300 |  | 1 | 0.49 | 16 |  | -2.67 | 1561 | 1628 | 0.14 | 0 | 0 | 21 | 2 | 112 | Y |  | 2018-12-10 05:50 | 63 | 1076 | 42 | 33 | 27 | 24 | 21 | 20 | 18 | 17 | 15 | 14 | 13 | 11 |  | 11 | 22 | 27 | 11 | 0 | -0.36 |  | 44.98 | Y | -0.4 | [7 empty] | N | N | N | N | 140 | 0.49 | 56 | 103304 | 89760 | 5040 | 15000 | 11 | 2 | 10 | 2018-12-10 06:21 | 1561 | 139 |  | 39 |  | * STR#1기 모바블 냉각수 누수로 BLOOM 과냉발생 #1기 ID전체 이상공정 등록. * 전공정 요청 래들 잔강 5톤 내림. | [14 empty] | 108.97 | 100 | 0 | 0 | 0 |  | 300 | 400 | 선택 | 선택 | 0 | 0 | 0 |  | 300 | 400 | 선택 | 선택 | 해제 | 미정 | 미정 | 미정 | 미정 |  | 미정 | RB105.00 | C
A49642 | 2018-12-09 | 1 | D | TUNDISH교체 | 1 | A | 42CRMO4MS2 | 합금강 | E1 | BM#1 | 1600 | 45 | 1620 | 1533 | 41 | 7700 |  | 3 | 0.31 | 25 |  | -1.71 | 1571 | 1620 | 0.15 | 0 |  | 22 | 63 | 83 | Y |  | 2018-12-10 06:12 | 78 | 1095 | 16 | 20 | 16 | 24 | 27 | 29 | 29 | 31 | 32 | 33 | 33 | 33 |  | 33 | 28 | 33 | 33 | 33 | 0 |  | 9.98 | Y | 0 |  | 2.72 | 2.65 | 1.69 | 0.71 |  |  | N | N | N | N | 230 | 0.44 | 65 | 94836 | 95510 | 7490 | 16500 | 10 | 1 |  | 2018-12-10 06:17 | 1569 | 116 |  | 29 |  | *T/Dflux 유15kg 용225kg *STR#2 스토퍼 컨트롤불량 HEAD 부 추가절단 500mm *수소측정 기준초과(10분) 이상재 ID:101.102.201.202 생관통보 | [14 empty] | 93.53 | 100 | 1500 | 0 | 0 |  | 650 |  | 선택 | 해제 | 2000 | 0 | 0 |  | 650 |  | 선택 | 해제 | 해제 | 미정 | 미정 | 선택 | 선택 |  | 미정 | BM510510 | C
B49580 | 2018-12-09 | 2 | D | 연주종료 | 3 | A | AE15B35C | 합금강 | 보론강 | BM#2 | 1675 | 43 | 1634 | 1625 | 31 | 4700 |  | 1 | 0.47 | 15 |  | -2.52 | 1559 | 1618 | 0.14 | 0 | 0 | 1 | 65 | 109 | Y |  | 2018-12-10 06:45 | 61 | 1077 | 10 | 13 | 16 | 18 | 20 | 19 | 20 | 19 | 18 | 18 | 18 | 17 |  | 17 | 17 | 20 | 17 | 18 | -0.09 | Y | 34.98 | Y | -0.2 | [7 empty] | N | N | N | N | 130 | 0.5 | 59 | 74065 | 97300 | 700 | 2000 | 11 | 2 | 20 | 2018-12-10 07:14 | 1559 | 140 |  | 42 |  | * STR#1기 모바블 냉각수 누수로 BLOOM 과냉발생 #1기 ID전체 이상공정 등록. * 연주종료:08시43분 | B2524C8E0C2146749E0611C85222C922 | CFD02BCEE8C64F8D847EBCC1A71B3D3B | 98BA635B03094054BCE68A01EF35331B | [11 empty] | 75.58 | 100 | 0 | 2830 | 0 |  | 300 | 400 | 선택 | 선택 | 0 | 3630 | 0 |  | 300 | 400 | 선택 | 선택 | 해제 | 미정 | 미정 | 미정 | 미정 |  | 미정 | RB140.00 | C
A49643 | 2018-12-09 | 1 | D |  | 2 | A | 42CRMO4MS | 합금강 | E1 | BM#1 | 1584 | 44 | 1606 | 1537 | 42 | 6900 |  | 3 | 0.31 | 25 |  | -1.72 | 1557 | 1606 | 0.14 | 0 |  | 5 | 8 | 78 | Y |  | 2018-12-10 07:17 | 64 | 1082 | 31 | 30 | 30 | 30 | 30 | 29 | 28 | 27 | 27 | 27 | 26 | 26 | 25 | 25 | 28 | 30 | 25 | 30 | -0.1 |  | 50.03 | Y | -0.2 |  |  |  | 1.39 | 0.66 |  |  | N | N | N | N | 220 | 0.46 | 64 | 100500 | 95220 | 7580 | 15700 | 10 | 1 |  | 2018-12-10 07:25 | 1557 | 124 |  | 30 | [16 empty] | 97.81 | 100 | 0 | 0 | 300 |  | 650 |  | 선택 | 해제 | 0 | 0 | 0 |  | 650 |  | 선택 | 해제 | 해제 | 미정 | 미정 | 선택 | 미정 |  | 미정 | BM510510 | C
A49644 | 2018-12-10 | 1 | D |  | 3 | A | 42CRMO4MS | 합금강 | E1 | BM#1 | 1581 | 49 | 1608 | 1522 | 35 | 6100 |  | 3 | 0.3 | 25 |  | -1.58 | 1556 | 1601 | 0.21 | 0 |  | 30 | 20 | 83 | Y |  | 2018-12-10 08:11 | 63 | 1089 | 24 | 24 | 26 | 27 | 27 | 27 | 27 | 27 | 26 | 26 | 25 | 25 | 24 | 24 | 26 | 27 | 24 | 27 | -0.06 | Y | 45.02 | Y | -0.2 | [7 empty] | N | N | N | N | 210 | 0.47 | 62 | 83750 | 93130 | 7570 | 6500 | 10 | 1 |  | 2018-12-10 08:24 | 1556 | 127 |  | 41 | [16 empty] | 85.03 | 100 | 0 | 0 | 0 |  | 650 |  | 선택 | 해제 | 0 | 0 | 0 |  | 650 |  | 선택 | 해제 | 해제 | 미정 | 미정 | 선택 | 미정 |  | 미정 | BM510510 | C
B49581 | 2018-12-10 | 2 | D |  | 4 | A | 42CRMO4MS | 합금강 | E1 | BM#1 | 1610 | 86 | 1644 | 1515 | 0 | 8500 |  | 3 | 0.32 | 25 |  | -1.5 | 1562 | 1605 | 0.14 | 0 |  | 16 | 15 |  | Y |  | 2018-12-10 09:09 | 69 | 1088 | 23 | 27 | 32 | 35 | 35 | 36 | 36 | 35 | 35 | 34 | 34 | 33 | 32 | 32 | 33 | 36 | 32 | 35 | -0.1 | Y | 41.65 | Y | 0 | [7 empty] | N | N | N | N | 200 | 0.44 | 67 | 100500 | 92590 | 7610 | 16900 | 10 | 1 |  | 2018-12-10 09:32 | 1562 | 228 |  | 46 | [16 empty] | 99.5 | 100 | 0 | 0 | 0 |  | 650 |  | 선택 | 해제 | 0 | 0 | 0 |  | 650 |  | 선택 | 해제 | 해제 | 미정 | 미정 | 선택 | 미정 |  | 미정 | BM510510 | C
A49645 | 2018-12-10 | 1 | D |  | 5 | A | 42CRMO4MS | 합금강 | E1 | BM#1 | 1625 | 127 | 1605 | 1551 | 107 | 8900 |  | 3 | 0.31 | 25 |  | -1.42 | 1564 | 1605 | 0.23 | 0 |  | 36 | 62 | 68 | Y |  | 2018-12-10 10:43 | 71 | 1088 | 31 | 35 | 39 | 41 | 41 | 41 | 41 | 40 | 40 | 39 | 38 | 38 | 37 | 36 | 38 | 41 | 36 | 41 | -0.08 | Y | 59.97 | Y | -0.2 | [7 empty] | N | N | N | N | 190 | 0.41 | 78 | 100500 | 100960 | 7640 | 15800 | 10 | 1 |  | 2018-12-10 10:51 | 1564 | 195 |  | 21 | [16 empty] | 94.32 | 100 | 0 | 0 | 0 |  | 650 |  | 선택 | 해제 | 0 | 0 | 0 |  | 650 |  | 선택 | 해제 | 해제 | 미정 | 미정 | 선택 | 미정 |  | 미정 | BM510510 | C
A49646 | 2018-12-10 | 1 | D | 연주시작 | 1 | A | SM20CB2 | 탄소강 | C1 | BM#2 | 1616 | 54 | 1666 | 1546 | 34 | 6200 |  | 3 | 0.3 | 15 |  | -2.81 | 1614 | 1666 | 0.12 | 0 |  | 5 | 9 | 74 | Y |  | 2018-12-10 12:04 | 99 | 1087 | 42 | 41 | 35 | 38 | 43 | 47 | 49 | 51 | 52 | 54 | 54 | 55 |  | 55 | 47 | 55 | 55 | 0 | 0 |  |  | Y | 0.2 |  | 2.74 | 2.74 | 1.33 |  |  |  | N | N | N | N | 150 | 0.46 | 59 | 94428 | 95700 | 900 | 15300 | 16 | 1 | 10 | 2018-12-10 12:09 | 1614 | 91 |  | 16 |  | * T/D FLUX 용탕부: 120KG / 유탕부: 15KG 투입 * 첫 HEAT 수소측정 기준초과(10분)이상공정 등록 및 생관통보 * 후 HEAT 래들물량 확보 및 정상주속주입 목적으로 감속주입 함. * 연주시작:12시22분 *STR#1 하단 측면 과냉으로 이상공정등록 및 생관통보 | B6DB93AF673F40869FB6D790A3FAACA7 | B5A7A906BC2D4DC0BDBBC41B2CE018CC | [12 empty] | 99.82 | 100 | 700 | 0 | 0 |  | 410 | 300 | 선택 | 선택 | 700 | 0 | 0 |  | 410 | 300 | 선택 | 선택 | 해제 | 미정 | 미정 | 미정 | 미정 |  | 미정 | RB140.00 | C
B49584 | 2018-12-10 | 2 | D |  | 6 | A | 42CRMO4MS | 합금강 | E1 | BM#1 | 1586 | 49 | 1595 | 1557 | 45 | 6500 |  | 3 | 0.29 | 25 |  | -1.71 | 1546 | 1595 | 0.17 | 0 |  | 1 | 66 | 82 | Y |  | 2018-12-10 11:42 | 53 | 1089 | 35 | 28 | 24 | 22 | 20 | 19 | 18 | 18 | 17 | 17 | 16 | 16 | 16 | 16 | 20 | 24 | 16 | 16 | -0.16 |  | 50.05 | Y | 0 | [7 empty] | N | N | N | N | 180 | 0.48 | 63 | 100500 | 96280 |  | 15500 | 10 | 1 |  | 2018-12-10 11:50 | 1546 | 140 |  | 41 | [16 empty] | 95.31 | 100 | 0 | 0 | 0 |  | 650 |  | 선택 | 해제 | 0 | 0 | 0 |  | 650 |  | 선택 | 해제 | 해제 | 미정 | 미정 | 선택 | 미정 |  | 미정 | BM510510 | C
B49585 | 2018-12-10 | 2 | A |  | 2 | A | SM20CB2 | 탄소강 | C1 | BM#2 | 1580 | 33 | 1654 | 1565 | 29 | 5300 |  | 1 | 0.46 | 15 |  | -2.39 | 1583 | 1641 | 0.09 | 0 | 0 | 6 | 51 | 35 | Y |  | 2018-12-10 12:39 | 68 | 1087 | 52 | 43 | 36 | 33 | 31 | 29 | 28 | 27 | 26 | 25 | 25 | 24 |  | 24 | 32 | 36 | 24 | 0 | -0.27 |  | 45.02 | Y | -0.2 | [7 empty] | N | N | N | N | 140 | 0.52 | 56 | 99576 | 95200 | 300 | 12700 | 16 | 1 | 20 | 2018-12-10 12:44 | 1583 | 134 |  | 43 |  | *STR#1 하단 측면 과냉으로 이상공정등록 및 생관통보 | [14 empty] | 105.93 | 100 | 0 | 0 | 0 |  | 410 | 300 | 선택 | 선택 | 0 | 0 | 0 |  | 410 | 300 | 선택 | 선택 | 해제 | 미정 | 미정 | 미정 | 미정 |  | 미정 | RB103.00 | C
A49647 | 2018-12-10 | 1 | A |  | 7 | A | 42CRMO4MS | 합금강 | E1 | BM#1 | 1603 | 46 | 1602 | 1537 | 35 | 5900 |  | 3 | 0.3 | 25 |  | -1.42 | 1556 | 1597 | 0.15 | 0 |  | 30 | 21 | 100 | Y |  | 2018-12-10 13:13 | 63 | 1089 | 15 | 24 | 30 | 32 | 32 | 32 | 30 | 30 | 29 | 29 | 28 | 27 | 26 | 26 | 28 | 32 | 26 | 32 | -0.12 | Y | 49.98 | Y | 0 |  |  |  | 1.21 | 0.47 |  |  | N | N | N | N | 230 | 0.46 | 68 | 83750 | 102040 | 7060 | 15240 | 10 | 1 |  | 2018-12-10 13:20 | 1556 | 96 |  | 14 |  | *Sample채취 ID:203 *L/D물량 7.0ton에 슬러그 나옴-이상재등록 | [14 empty] | 78.27 | 100 | 0 | 0 | 0 |  | 650 |  | 선택 | 해제 | 0 | 0 | 300 |  | 650 |  | 선택 | 해제 | 해제 | 미정 | 미정 | 선택 | 미정 |  | 미정 | BM510510 | C
B49586 | 2018-12-10 | 2 | A |  | 3 | A | SM20CB2 | 탄소강 | C1 | BM#2 | 1586 | 36 | 1654 | 1565 | 33 | 6500 |  | 1 | 0.46 | 15 |  | -2.44 | 1585 | 1641 | 0.09 | 0 | 0 | 22 | 64 | 239 | Y |  | 2018-12-10 13:31 | 70 | 1090 | 20 | 18 | 17 | 18 | 18 | 18 | 18 | 18 | 17 | 16 | 15 | 14 |  | 14 | 17 | 18 | 14 | 18 | -0.1 | Y | 40.02 | Y | -0.2 | [7 empty] | N | N | N | N | 130 | 0.53 | 57 | 100720 | 101510 | 5540 | 14400 | 16 | 1 |  | 2018-12-10 13:57 | 1596 | 131 |  | 50 |  | *STR#1 하단 측면 과냉으로 이상공정등록 및 생관통보 *과냉으로 냉재처리 요청(사무실 협의) | [14 empty] | 96.15 | 100 | 0 | 0 | 0 |  | 410 | 300 | 선택 | 선택 | 0 | 0 | 0 |  | 410 | 300 | 선택 | 선택 | 해제 | 미정 | 미정 | 미정 | 미정 |  | 미정 | RB103.00 | C
A49648 | 2018-12-10 | 1 | A |  | 8 | A | 42CRMO4MS | 합금강 | E1 | BM#1 | 1579 | 42 | 1594 | 1522 | 38 | 6800 |  | 3 | 0.31 | 25 |  | -1 | 1565 | 1594 | 0.2 | 0 |  | 16 | 16 | 93 | Y |  | 2018-12-10 14:07 | 72 | 1088 | 24 | 25 | 26 | 27 | 28 | 28 | 28 | 28 | 27 | 27 | 27 | 26 |  | 26 | 27 | 28 | 26 | 28 | -0.06 | Y | 35 | Y | -0.2 | [7 empty] | N | N | N | N | 220 | 0.47 | 59 | 100500 | 93280 | 7020 | 17340 | 10 | 1 |  | 2018-12-10 14:14 | 1565 | 112 |  | 32 | [16 empty] | 102.29 | 100 | 0 | 0 | 0 |  | 650 |  | 선택 | 해제 | 0 | 0 | 0 |  | 650 |  | 선택 | 해제 | 해제 | 미정 | 미정 | 선택 | 선택 | 7 | 미정 | BM510510 | C
B49587 | 2018-12-10 | 2 | A |  | 4 | A | SM20CB2 | 탄소강 | C1 | BM#2 | 1633 | 45 | 1645 | 1584 | 36 | 5800 |  | 1 | 0.49 | 15 |  | -2.74 | 1583 | 1642 | 0.34 | 0 | 0 | 31 | 85 | 106 | Y |  | 2018-12-10 14:44 | 68 | 1089 | 10 | 16 | 19 | 21 | 22 | 22 | 22 | 21 | 20 | 19 | 17 |  |  | 17 | 19 | 22 | 17 | 22 | -0.17 | Y | 30.02 | Y | -0.4 | [7 empty] | N | N | N | N | 120 | 0.53 | 52 | 89840 | 92440 |  | 14600 | 16 | 1 |  | 2018-12-10 14:43 | 1583 | 132 |  | 37 |  | *STR#1 하단 측면 과냉으로 이상공정등록 및 생관통보 | [14 empty] | 90.56 | 100 | 0 | 0 | 0 |  | 410 | 300 | 선택 | 선택 | 0 | 0 | 0 |  | 410 | 300 | 선택 | 선택 | 해제 | 미정 | 미정 | 미정 | 미정 |  | 미정 | RB103.00 | C
A49649 | 2018-12-10 | 1 | A |  | 9 | A | 42CRMO4MS | 합금강 | E1 | BM#1 | 1581 | 42 | 1598 | 1516 | 38 | 6800 |  | 3 | 0.31 | 25 |  | -1.29 | 1561 | 1598 | 0.23 | 0 |  | 36 | 63 | 71 | Y |  | 2018-12-10 15:07 | 68 | 1088 | 25 | 27 | 29 | 30 | 31 | 32 | 32 | 31 | 31 | 30 | 30 | 30 | 29 | 28 | 30 | 32 | 28 | 31 | -0.1 | Y | 40.02 | Y | -0.2 | [7 empty] | N | N | N | N | 210 | 0.45 | 68 | 100500 | 100870 | 6980 | 16470 | 10 | 1 |  | 2018-12-10 15:16 | 1561 | 117 |  | 35 | [16 empty] | 96.87 | 100 | 0 | 0 | 0 |  | 650 |  | 선택 | 해제 | 0 | 0 | 0 |  | 650 |  | 선택 | 해제 | 해제 | 미정 | 미정 | 선택 | 미정 |  | 미정 | BM510510 | C
B49588 | 2018-12-10 | 2 | A |  | 5 | A | SM20CB2 | 탄소강 | C1 | BM#2 | 1594 | 38 | 1637 | 1567 | 34 | 5500 |  | 1 | 0.49 | 15 |  | -2.14 | 1586 | 1629 | 0.22 | 0 | 0 | 1 | 67 | 30 | Y |  | 2018-12-10 15:44 | 71 | 1135 | 13 | 19 | 23 | 25 | 26 | 25 | 25 | 24 | 23 | 22 | 21 | 20 |  | 20 | 22 | 26 | 20 | 25 | -0.17 | Y | 35.02 | Y | -0.2 | [7 empty] | N | N | N | N | 110 | 0.53 | 60 | 102474 | 105080 | 2120 | 15100 | 16 | 1 |  | 2018-12-10 15:44 | 1586 | 124 |  | 34 |  | *STR#1 하단 측면 과냉으로 이상공정등록 및 생관통보 *STR#1 샘플 채취500MM(사무실 요청) 303 | [14 empty] | 96.08 | 100 | 0 | 0 | 500 |  | 410 | 300 | 선택 | 선택 | 0 | 0 | 0 |  | 410 | 300 | 선택 | 선택 | 해제 | 미정 | 미정 | 미정 | 미정 |  | 미정 | RB098.00 | C
A49650 | 2018-12-10 | 1 | A |  | 10 | A | 42CRMO4MS | 합금강 | E1 | BM#1 | 1568 | 43 | 1598 | 1548 | 38 | 6300 |  | 3 | 0.3 | 25 |  | -1.36 | 1552 | 1591 | 0.21 | 0 |  | 5 | 10 | 75 | Y |  | 2018-12-10 16:16 | 59 | 1137 | 26 | 26 | 25 | 25 | 26 | 25 | 25 | 24 | 24 | 23 | 23 | 22 | 22 | 22 | 24 | 26 | 22 | 26 | -0.1 | Y | 40.02 | Y | 0 | [7 empty] | N | N | N | N | 200 | 0.47 | 61 | 100500 | 95370 | 6980 | 16920 | 10 | 1 |  | 2018-12-10 16:23 | 1552 | 129 |  | 38 | [16 empty] | 100 | 100 | 0 | 0 | 0 |  | 650 |  | 선택 | 해제 | 0 | 0 | 0 |  | 650 |  | 선택 | 해제 | 해제 | 미정 | 미정 | 선택 | 미정 |  | 미정 | BM510510 | C
B49589 | 2018-12-10 | 2 | A |  | 6 | A | SM20CB2 | 탄소강 | C1 | BM#2 | 1588 | 45 | 1634 | 1554 | 39 | 6900 |  | 1 | 0.46 | 15 |  | -2.45 | 1574 | 1635 | 0.2 | 0 | 0 | 6 | 52 | 40 | Y |  | 2018-12-10 16:53 | 59 | 1133 | 15 | 22 | 25 | 27 | 26 | 26 | 25 | 24 | 22 | 22 | 20 | 18 |  | 18 | 23 | 27 | 18 | 22 | -0.23 | Y | 39.98 | Y | -0.4 | [7 empty] | N | N | N | N | 150 | 0.53 | 58 | 89922 | 100680 | 2970 | 14200 | 16 | 1 |  | 2018-12-10 17:02 | 1574 | 120 |  | 26 |  | *STR#1 하단 측면부 과냉으로 이상공정등록 및생관통보 | [14 empty] | 87.26 | 100 | 0 | 0 | 0 |  | 410 | 300 | 선택 | 선택 | 0 | 0 | 0 |  | 410 | 300 | 선택 | 선택 | 해제 | 미정 | 미정 | 미정 | 미정 |  | 미정 | RB103.00 | C
A49651 | 2018-12-10 | 1 | A |  | 11 | A | 42CRMO4MS | 합금강 | E1 | BM#1 | 1588 | 46 | 1599 | 1538 | 44 | 6800 |  | 3 | 0.31 | 26 |  | -1.42 | 1556 | 1599 | 0.22 | 0 |  | 30 | 22 | 49 | Y |  | 2018-12-10 17:24 | 63 | 1121 | 20 | 24 | 28 | 30 | 31 | 31 | 31 | 30 | 30 | 29 | 29 | 29 | 29 | 28 | 28 | 31 | 28 | 31 | -0.06 | Y | 45.02 | Y | -0.2 | [7 empty] | N | N | N | N | 190 | 0.46 | 69 | 83750 | 104490 | 6960 | 17700 | 10 | 1 |  | 2018-12-10 17:31 | 1556 | 135 |  | 34 | [16 empty] | 76.41 | 100 | 0 | 0 | 0 |  | 650 |  | 선택 | 해제 | 0 | 0 | 0 |  | 650 |  | 선택 | 해제 | 해제 | 미정 | 미정 | 선택 | 미정 |  | 미정 | BM510510 | C
B49590 | 2018-12-10 | 2 | A | 연주종료 | 7 | A | SM20CB2 | 탄소강 | C1 | BM#2 | 1626 | 35 | 1655 | 1594 | 28 | 5400 |  | 1 | 0.47 | 15 |  | -2.58 | 1582 | 1650 | 0.19 | 0 | 0 | 22 | 65 | 42 | Y |  | 2018-12-10 17:37 | 67 | 1136 | 13 | 27 | 32 | 36 | 37 | 37 | 37 | 36 | 35 | 33 | 31 |  |  | 31 | 32 | 37 | 31 | 37 | -0.2 | Y | 29.98 | Y | -0.4 | [7 empty] | N | N | N | N | 140 | 0.52 | 51 | 91373 | 90110 | 3540 | 2300 | 16 | 1 |  | 2018-12-10 17:46 | 1597 | 123 |  | 44 |  | *STR#1 하단 측면 과냉으로 이상공정 등록 및 생관통보 | F04DB3EC3EB54D1C8DC0BB46A6ABD164 | 3E87516B830F4F019C711755D56078CE | 441F8FBE5A624A978D0E1DB82789A88C |  |  | 3A6344BC592648639BFA711DB14D738D |  |  |  | F5E2E3D28AD34A2799C3F90B792A3792 |  |  |  |  | 98.3 | 100 | 0 | 3410 | 0 |  | 410 | 300 | 선택 | 선택 | 0 | 3410 | 0 |  | 410 | 300 | 선택 | 선택 | 해제 | 미정 | 미정 | 미정 | 미정 |  | 미정 | RB093.00 | C
A49652 | 2018-12-10 | 1 | A |  | 12 | A | 42CRMO4MS | 합금강 | E1 | BM#1 | 1584 | 45 | 1592 | 1527 | 40 | 6600 |  | 3 | 0.31 | 26 |  | -1.27 | 1555 | 1592 | 0.22 | 0 |  | 16 | 17 | 51 | Y |  | 2018-12-10 18:23 | 62 | 1133 | 26 | 24 | 24 | 24 | 25 | 25 | 25 | 24 | 24 | 23 | 23 | 22 | 22 | 22 | 24 | 25 | 22 | 25 | -0.07 | Y | 39.98 | Y | 0 | [7 empty] | N | N | N | N | 180 | 0.47 | 65 | 100500 | 99160 | 6990 | 16660 | 10 | 1 |  | 2018-12-10 18:31 | 1555 | 132 |  | 47 | [16 empty] | 96.31 | 100 | 0 | 0 | 0 |  | 650 |  | 선택 | 해제 | 0 | 0 | 0 |  | 650 |  | 선택 | 해제 | 해제 | 미정 | 미정 | 선택 | 미정 |  | 미정 | BM510510 | C
A49653 | 2018-12-10 | 1 | A |  | 13 | A | 42CRMO4MS | 합금강 | E1 | BM#1 | 1602 | 48 | 1609 | 1545 | 40 | 6500 |  | 3 | 0.32 | 26 |  | -1.62 | 1561 | 1609 | 0.25 | 0 |  | 36 | 64 | 55 | Y |  | 2018-12-10 19:37 | 68 | 1114 | 21 | 25 | 29 | 30 | 31 | 31 | 30 | 30 | 29 | 29 | 28 | 27 | 27 | 27 | 28 | 31 | 27 | 30 | -0.1 | Y | 39.98 | Y | 0 |  |  |  | 1.4 | 0.47 |  |  | N | N | N | N | 230 | 0.46 | 63 | 100500 | 97230 | 6970 | 17400 | 10 | 1 |  | 2018-12-10 19:46 | 1561 | 143 |  | 40 |  | *Sample채취 ID:103 | [14 empty] | 98.77 | 100 | 0 | 0 | 300 |  | 650 |  | 선택 | 해제 | 0 | 0 | 0 |  | 650 |  | 선택 | 해제 | 해제 | 미정 | 미정 | 선택 | 미정 |  | 미정 | BM510510 | C
A49654 | 2018-12-10 | 1 | B | TUNDISH교체전 | 14 | B | 42CRMO4MS2 | 합금강 | E1 | BM#1 | 1596 | 64 | 1609 | 1556 | 34 | 6500 |  | 3 | 0.31 | 25 |  | -1.44 | 1560 | 1609 | 0.31 | 0 |  | 5 | 11 | 46 | Y |  | 2018-12-10 20:53 | 67 | 1136 | 25 | 29 | 32 | 34 | 35 | 35 | 34 | 34 | 33 | 34 | 33 | 32 | 31 | 31 | 32 | 35 | 31 | 34 | -0.1 | Y | 40.02 | Y | -0.2 |  |  |  |  | 0.59 |  |  | N | N | N | N | 220 | 0.44 | 65 | 93515 | 93570 | 7030 | 2000 | 10 | 1 |  | 2018-12-10 21:08 | 1560 | 148 |  | 30 |  |  | AEC492720A804E548F36330630513943 | CB19AD8A4B1744A29C2132FDB9423CAA |  | 1176BE9C734142CC88BD6BB7B2EB522E | [10 empty] | 96.41 | 100 | 0 | 3500 | 0 |  | 650 |  | 선택 | 해제 | 0 | 3500 | 0 |  | 650 |  | 선택 | 해제 | 해제 | 미정 | 미정 | 선택 | 미정 |  | 미정 | BM510510 | C
B49592 | 2018-12-10 | 2 | B | 연주시작 | 1 | B | SNCM8 | 합금강 | SNCM439계 | BM#2 | 1625 | 34 | 1675 | 1576 | 27 | 13200 |  | 1 | 0.54 | 20 |  | -2.8 | 1572 | 1656 | 0.8 | 0 | 0 | 1 | 68 | 128 | N | 1 | 2018-12-10 22:25 | 83 | 1135 | 43 | 44 | 42 | 37 | 40 | 43 | 44 | 46 | 46 | 46 | 47 | 47 | 48 | 48 | 44 | 48 | 48 | 46 | 0 |  | 4.98 | Y | 0 |  | 2.07 | 2.07 |  |  |  |  | N | N | N | N | 190 | 0.43 | 55 | 141199 | 84450 | 3400 | 14800 | 4 | 2 | 10 | 2018-12-10 21:56 | 1586 | 178 |  | 12 |  | * T/D 용강량 실측:1140mm / 18.8 TON * T/D FLUX 용탕부: 120 KG / 유탕부: 15KG 투입 * 슬리브 롱노즐( Y자형 ) 사용 * 빅사이즈 기준 T/D 델타티 기준 초과하여 생관통보 준 빅사이즈로 작업 함. | EBF1E62E45844EC18BEAC7A251DFBFCE |  | 2A14D0A5B26A4A9CA19E24C08C7DD557 | [11 empty] | 161.55 | 100 | 700 | 0 | 0 |  | 650 | 400 | 선택 | 선택 | 700 | 0 | 0 |  | 650 | 400 | 선택 | 선택 | 선택 | 미정 | 미정 | 미정 | 미정 |  | 미정 | RB160.00 | C
A49655 | 2018-12-10 | 1 | B | TUNDISH교체 | 1 | A | BP-SCM415HS | 소입성보증강 | C | BM#1 | 1599 | 51 | 1656 | 1515 | 42 | 7900 |  | 3 | 0.32 | 19 |  | -1.92 | 1606 | 1652 | 0 | 10.78 |  | 30 | 23 | 53 | Y |  | 2018-12-10 21:45 | 93 | 1133 | 27 | 33 | 30 | 36 | 39 | 43 | 44 | 45 | 46 | 47 |  |  |  | 47 | 40 | 47 | 47 | 0 | 0 |  |  | Y | 0.2 |  | 2.18 | 2.18 |  |  |  |  | N | N | N | N | 150 | 0.52 | 53 | 101508 | 92020 | 6980 | 15600 | 15 | 2 |  | 2018-12-10 22:18 | 1606 | 153 |  | 67 | 15 | *T/Dflux 유15kg 용120kg *STR#1 스토퍼 컨트롤불량 HEAD 부 추가절단 500mm | [14 empty] | 105.35 | 100 | 1500 | 0 | 0 |  | 650 |  | 선택 | 선택 | 1000 | 0 | 0 |  | 650 |  | 선택 | 선택 | 해제 | 미정 | 미정 | 선택 | 미정 |  | 미정 | BT180180 | H
B49593 | 2018-12-10 | 2 | B |  | 2 | B | AE4340 | 합금강 | SNCM439계 | BM#2 | 1610 | 45 | 1656 | 1585 | 25 | 7300 |  | 1 | 0.47 | 30 |  | -1.98 | 1550 | 1638 | 0.49 | 0 | 0 | 6 | 53 | 138 | Y |  | 2018-12-10 23:19 | 61 | 1141 | 45 | 41 | 38 | 36 | 35 | 34 | 32 | 31 | -274 | 29 | 28 | 26 | 24 | 24 | 10 | 38 | 24 | 0 | -0.28 |  | 30.02 | Y | -0.4 |  |  |  | 1.06 |  |  |  | N | N | N | N | 180 | 0.46 | 63 | 40598 | 99400 | -250 | 15100 | 4 | 2 | 20 | 2018-12-10 23:21 | 1570 | 170 |  | 17 |  | * 빅사이즈 기준 T/D 델타티 기준 초과하여 생관통보 사이즈 변경 함 | [14 empty] | 41.15 | 100 | 0 | 0 | 0 |  | 650 | 400 | 선택 | 선택 | 0 | 0 | 0 |  | 650 | 400 | 선택 | 선택 | 선택 | 미정 | 미정 | 미정 | 미정 |  | 미정 | RB105.00 | C
A49656 | 2018-12-10 | 1 | B |  | 2 | A | BP-SCM415HS | 소입성보증강 | C | BM#1 | 1613 | 49 | 1637 | 1552 | 43 | 7100 |  | 3 | 0.29 | 16 |  | -2.11 | 1586 | 1631 | 0 | 14.01 |  | 16 | 18 | 55 | Y |  | 2018-12-10 23:00 | 73 | 1134 | 47 | 39 | 35 | 33 | 32 | 30 | 30 | 30 | 29 | 27 | 27 | 27 |  | 27 | 32 | 35 | 27 | 30 | -0.18 |  | 45.08 | Y | 0 | [7 empty] | N | N | N | N | 140 | 0.55 | 56 | 84590 | 100760 | 7090 | 15200 | 15 | 2 |  | 2018-12-10 23:08 | 1586 | 138 |  | 47 | 12 | [15 empty] | 80.03 | 100 | 0 | 0 | 0 |  | 650 |  | 선택 | 선택 | 0 | 0 | 0 |  | 650 |  | 선택 | 선택 | 해제 | 미정 | 미정 | 선택 | 미정 |  | 미정 | BT180180 | H
A49657 | 2018-12-10 | 1 | B |  | 3 | A | BP-SCM415HS | 소입성보증강 | C | BM#1 | 1634 | 40 | 1625 | 1578 | 34 | 5800 |  | 3 | 0.29 | 16 |  | -2.03 | 1585 | 1628 | 0 | 28.64 |  | 36 | 65 | 70 | Y |  | 2018-12-11 00:09 | 72 | 1088 | 25 | 29 | 32 | 35 | 36 | 37 | 37 | 36 | 36 | 36 | 36 | 37 |  | 37 | 34 | 37 | 36 | 37 | -0.04 | Y | 25.02 | Y | 0.2 | [7 empty] | N | N | N | N | 130 | 0.55 | 56 | 101508 | 98650 | 7000 | 15300 | 15 | 2 |  | 2018-12-11 00:24 | 1585 | 130 |  | 36 | [16 empty] | 97.74 | 100 | 0 | 0 | 0 |  | 650 |  | 선택 | 선택 | 0 | 0 | 0 |  | 650 |  | 선택 | 선택 | 해제 | 미정 | 미정 | 선택 | 미정 |  | 미정 | BT180180 | H
B49594 | 2018-12-10 | 2 | B |  | 3 | A | AE4340 | 합금강 | SNCM439계 | BM#2 | 1587 | 54 | 1596 | 1535 | 40 | 8500 |  | 1 | 0.45 | 24 |  | -2.31 | 1542 | 1618 | 0.42 | 0 | 0 | 31 | 87 | 140 | Y |  | 2018-12-11 00:32 | 53 | 1082 | 20 | 22 | 23 | 23 | 23 | 22 | 22 | 21 | 20 | 19 | 19 | 18 | 16 | 16 | 21 | 23 | 16 | 23 | -0.14 |  | 49.98 | Y | -0.4 |  |  |  | 0.82 |  |  |  | N | N | N | N | 170 | 0.45 | 64 | 101934 | 95110 | 2390 | 14800 | 4 | 2 | 30 | 2018-12-11 00:31 | 1542 | 137 |  | 10 | [16 empty] | 106.91 | 100 | 0 | 0 | 0 |  | 650 | 600 | 선택 | 선택 | 0 | 0 | 0 |  | 650 | 600 | 선택 | 선택 | 선택 | 미정 | 미정 | 미정 | 미정 |  | 미정 | RB095.00 | C
A49658 | 2018-12-10 | 1 | B |  | 4 | B | BP-SCM415HS | 소입성보증강 | C | BM#1 | 1643 | 45 | 1623 | 1607 | 29 | 4600 |  | 3 | 0.31 | 17 |  | -1.64 | 1584 | 1619 | 0 | 14.29 |  | 5 | 12 | 52 | Y |  | 2018-12-11 01:06 | 71 | 1089 | 35 | 34 | 36 | 37 | 37 | 37 | 37 | 37 | 36 | 36 | 36 |  |  | 36 | 36 | 37 | 36 | 37 | -0.03 | Y | 35.08 | Y | 0 | [7 empty] | N | N | N | N | 120 | 0.55 | 51 | 84850 | 91700 | 7000 | 15600 | 15 | 2 |  | 2018-12-11 01:17 | 1584 | 124 |  | 37 | [16 empty] | 87.7 | 100 | 0 | 0 | 0 |  | 650 |  | 선택 | 선택 | 0 | 0 | 0 |  | 650 |  | 선택 | 선택 | 해제 | 미정 | 미정 | 선택 | 미정 |  | 미정 | RB170.00 | C
B49595 | 2018-12-10 | 2 | B |  | 4 | A | AE4340 | 합금강 | SNCM439계 | BM#2 | 1609 | 43 | 1635 | 1577 | 35 | 7100 |  | 1 | 0.47 | 18 |  | -2.89 | 1554 | 1628 | 0.2 | 0 | 0 | 2 | 1 | 24733 | Y |  | 2018-12-11 01:06 | 65 | 1107 | 13 | 11 | 10 | 11 | 12 | 11 | 11 | 10 | 9 | 8 | 8 | 7 |  | 7 | 10 | 12 | 7 | 11 | -0.15 | Y | 32.6 | Y | -0.39 |  |  |  | 1.13 |  |  |  | N | N | N | N | 160 | 0.46 | 53 | 86398 | 81690 | 20260 | 14700 | 4 | 2 | 50 | 2018-12-11 01:22 | 1554 | 134 |  | 45 |  | * T/D 델타티 낮아 LD 20 TON 내림 | [14 empty] | 86.44 | 100 | 0 | 0 | 0 |  | 650 | 400 | 선택 | 선택 | 0 | 0 | 0 |  | 650 | 400 | 선택 | 선택 | 선택 | 미정 | 미정 | 미정 | 미정 |  | 미정 | RB140.00 | C
A49659 | 2018-12-10 | 1 | B |  | 5 | A | SCM415 | 합금강 | C | BM#1 | 1613 | 38 | 1626 | 1581 | 28 | 4600 |  | 3 | 0.32 | 15 |  | -2.18 | 1586 | 1631 | 0.2 | 0 |  | 30 | 24 | 45 | Y |  | 2018-12-11 02:07 | 70 | 1092 | 32 | 34 | 37 | 38 | 39 | 39 | 38 | 38 | 37 | 37 | 37 | 36 |  | 36 | 37 | 39 | 36 | 38 | -0.05 | Y | 34.98 | Y | -0.2 | [7 empty] | N | N | N | N | 110 | 0.55 | 55 | 146454 | 96630 | 5020 | 15400 | 15 | 2 |  | 2018-12-11 02:18 | 1586 | 112 |  | 28 |  | *혼탕부 성분확인 ID:107~109.207~209 | [14 empty] | 147.19 | 100 | 0 | 0 | 0 |  | 410 |  | 선택 | 선택 | 0 | 0 | 0 |  | 410 |  | 선택 | 선택 | 해제 | 미정 | 미정 | 해제 | 미정 |  | 미정 | RB105.00 | C
B49596 | 2018-12-10 | 2 | B | 잔강최소화전 | 5 | A | AE4340 | 합금강 | SNCM439계 | BM#2 | 1599 | 53 | 1597 | 1556 | 50 | 7700 |  | 1 | 0.5 | 18 |  | -2.21 | 1564 | 1623 | 0.27 | 0 | 0 | 1 | 69 | 43 | Y |  | 2018-12-11 02:30 | 75 | 1072 | 5 | 25 | 34 | 39 | 42 | 43 | 43 | 42 | 42 | 41 | 40 | 38 | 37 | 37 | 36 | 43 | 37 | 42 | -0.17 | Y | 35 | Y | -0.2 |  |  |  | 0.87 |  |  |  | N | N | N | N | 150 | 0.49 | 61 | 77582 | 99160 | 3240 | 3000 | 4 | 2 | 10 | 2018-12-11 02:35 | 1564 | 121 |  | 16 | [16 empty] | 76.06 | 100 | 0 | 3200 | 0 |  | 650 | 400 | 선택 | 선택 | 0 | 3300 | 0 |  | 650 | 400 | 선택 | 선택 | 선택 | 미정 | 미정 | 미정 | 미정 |  | 미정 | RB140.00 | C
A49660 | 2018-12-10 | 1 | B |  | 6 | A | SCM415W | 소입성보증강 | C | BM#1 | 1646 | 38 | 1611 | 1599 | 28 | 4400 |  | 3 | 0.3 | 16 |  | -1.55 | 1597 | 1628 | 0 | 11.58 |  | 16 | 19 | 34 | Y |  | 2018-12-11 02:45 | 82 | 1076 | 37 | 38 | 40 | 41 | 41 | 42 | 41 | 41 | 41 | 41 |  |  |  | 41 | 40 | 42 | 41 | 41 | -0.05 | Y | 20 | Y | 0 | [7 empty] | N | N | N | N | 100 | 0.55 | 54 | 44346 | 96720 | 4080 | 14900 | 15 | 2 |  | 2018-12-11 02:55 | 1597 | 110 |  | 46 |  | *혼탕부 성분확인 ID:101.201 | [14 empty] | 44.93 | 100 | 0 | 0 | 0 |  | 410 |  | 선택 | 선택 | 0 | 0 | 0 |  | 410 |  | 선택 | 선택 | 해제 | 미정 | 미정 | 해제 | 미정 |  | 미정 | BT180180 | H
B49597 | 2018-12-10 | 2 | B | 잔강최소화 | 6 | A | AE4330VM | 합금강 | SNCM439계 | BM#2 | 1650 | 44 | 1617 | 1605 | 37 | 7000 |  | 1 | 0.5 | 18 |  | -2.39 | 1574 | 1643 | 0.29 | 0 | 0 | 6 | 54 | 55 | Y |  | 2018-12-11 03:34 | 80 | 1071 | 26 | 42 | 42 | 43 | 43 | 42 | 42 | 41 | 40 | 38 |  |  |  | 38 | 40 | 43 | 38 | 42 | -0.17 | Y | 29.98 | Y | -0.4 |  |  |  | 1.21 |  |  |  | N | N | N | N | 190 | 0.49 | 53 | 94732 | 97660 | 2840 | 16100 | 4 | 2 |  | 2018-12-11 03:34 | 1574 | 124 |  | 29 | [16 empty] | 94.64 | 100 | 3600 | 0 | 0 |  | 650 | 400 | 선택 | 선택 | 3600 | 0 | 0 |  | 650 | 400 | 선택 | 선택 | 선택 | 미정 | 선택 | 미정 | 미정 |  | 미정 | RB133.35 | C
A49661 | 2018-12-10 | 1 | B |  | 7 | A | SCM415W | 소입성보증강 | C | BM#1 | 1584 | 49 | 1617 | 1552 | 43 | 7300 |  | 3 | 0.29 | 15 |  | -1.99 | 1588 | 1629 | 0 | 15.76 |  | 18 | 1 | 211171 | Y |  | 2018-12-11 04:03 | 73 | 1000 | 39 | 36 | 33 | 31 | 31 | 30 | 30 | 29 | 29 | 29 | 29 |  |  | 29 | 31 | 33 | 29 | 29 | -0.1 |  | 40.02 | Y | 0 | [7 empty] | N | N | N | N | 150 | 0.55 | 54 | 103474 | 93950 | 5050 | 14500 | 15 | 2 |  | 2018-12-11 04:10 | 1588 | 109 |  | 24 | [16 empty] | 106.35 | 100 | 0 | 0 | 0 |  | 410 |  | 선택 | 선택 | 0 | 0 | 0 |  | 410 |  | 선택 | 선택 | 해제 | 미정 | 미정 | 미정 | 미정 |  | 미정 | BT180180 | H
B49598 | 2018-12-10 | 2 | D |  | 7 | A | AE4330VM | 합금강 | SNCM439계 | BM#2 | 1660 | 44 | 1614 | 1584 | 37 | 6200 |  | 1 | 0.49 | 18 |  | -2.08 | 1565 | 1622 | 0.29 | 0 | 0 | 36 | 66 | 59 | Y |  | 2018-12-11 04:25 | 71 | 1089 | 34 | 35 | 37 | 39 | 39 | 39 | 38 | 37 | 36 | 35 | 33 | 32 | 29 | 28 | 35 | 39 | 28 | 39 | -0.22 | Y | 50 | Y | -0.2 |  |  |  | 0.82 |  |  |  | N | N | N | N | 180 | 0.45 | 67 | 96402 | 98620 | 5080 | 13900 | 4 | 2 | 10 | 2018-12-11 04:32 | 1565 | 124 |  | 35 |  | * T/D 델타티 기준 초과되어 생관요청 사이즈 변경 요청 하였으니 준 빅사이즈로 조업 요청 함. | [14 empty] | 93.55 | 100 | 0 | 0 | 0 |  | 650 | 400 | 선택 | 선택 | 0 | 0 | 0 |  | 650 | 400 | 선택 | 선택 | 선택 | 미정 | 선택 | 미정 | 미정 |  | 미정 | RB209.55 | C
A49662 | 2018-12-10 | 1 | D |  | 8 | A | SCM415W | 소입성보증강 | C | BM#1 | 1587 | 48 | 1600 | 1549 | 34 | 5800 |  | 3 | 0.31 | 16 |  | -0.88 | 1582 | 1600 | 0 | 15.42 |  | 5 | 13 | 54 | Y |  | 2018-12-11 05:02 | 67 | 1077 | 27 | 32 | 35 | 37 | 37 | 37 | 36 | 36 | 35 | 35 | 33 | 32 |  | 32 | 34 | 37 | 32 | 37 | -0.12 | Y | 40 | Y | -0.2 | [7 empty] | N | N | N | N | 140 | 0.55 | 56 | 88692 | 86890 | 14810 | 13200 | 15 | 2 |  | 2018-12-11 05:08 | 1582 | 102 |  | 20 | [16 empty] | 87.47 | 100 | 0 | 0 | 0 |  | 410 |  | 선택 | 선택 | 0 | 0 | 0 |  | 410 |  | 선택 | 선택 | 해제 | 미정 | 미정 | 미정 | 미정 |  | 미정 | BT180180 | H
A49663 | 2018-12-10 | 1 | D | 연주종료 | 9 | A | SCM415W | 소입성보증강 | C | BM#1 | 1677 | 39 | 1606 | 1600 | 27 | 4400 |  | 3 | 0.31 | 13 |  | -1.86 | 1573 | 1606 | 0 | 13.18 |  | 2 | 2 | 102 | Y |  | 2018-12-11 06:04 | 58 | 1084 | 28 | 28 | 28 | 28 | 27 | 26 | 25 | 24 | 23 |  |  |  |  | 23 | 26 | 28 | 23 | 28 | -0.17 |  | 30 | Y | -0.2 | [7 empty] | N | N | N | N | 130 | 0.55 | 52 | 96765 | 87840 | 1710 | 1500 | 15 | 2 |  | 2018-12-11 06:14 | 1573 | 93 |  | 17 |  | *연주종료 07:27 | 6B884F15AE6747CAA7C43837E496F27E | E6F9F7DDCDB94ACD8008753D23E5F932 | 3C1F79C40A6A4CCD8DCA503CA1D546F7 |  |  | E8C305C1489B4A9FB417B8F1F6967728 |  |  |  | 9ABAD2BC6BFA49CA80262ACDBA7FB27F |  |  |  |  | 111.16 | 100 | 0 | 3000 | 0 |  | 410 |  | 선택 | 선택 | 0 | 3000 | 0 |  | 410 |  | 선택 | 선택 | 해제 | 미정 | 미정 | 미정 | 미정 |  | 미정 | BT180180 | H
B49599 | 2018-12-10 | 2 | D |  | 8 | A | AE4330VM | 합금강 | SNCM439계 | BM#2 | 1636 | 43 | 1625 | 1583 | 41 | 6800 |  | 1 | 0.49 | 25 |  | -2.03 | 1550 | 1622 | 0.3 | 0 | 0 | 30 | 25 | 20 | Y |  | 2018-12-11 05:53 | 56 | 1095 | 23 | 27 | 29 | 30 | 30 | 30 | 29 | 28 | 27 | 25 | 24 | 22 | 21 | 19 | 26 | 30 | 19 | 30 | -0.22 | Y | 50 | Y | -0.4 |  |  |  | 0.97 |  |  |  | N | N | N | N | 170 | 0.45 | 67 | 96165 | 101900 | 1050 | 13700 | 4 | 2 | 20 | 2018-12-11 05:54 | 1550 | 127 |  | 18 |  | * 전공정 요청 래들 잔강 이월 미실시 이상공정 등록. | [14 empty] | 95.17 | 100 | 0 | 0 | 0 |  | 650 | 400 | 선택 | 선택 | 0 | 0 | 0 |  | 650 | 400 | 선택 | 선택 | 선택 | 미정 | 미정 | 미정 | 미정 |  | 미정 | RB215.90 | C
B49600 | 2018-12-10 | 2 | D |  | 9 | B | AE4330VM | 합금강 | SNCM439계 | BM#2 | 1634 | 45 | 1637 | 1564 | 41 | 7400 |  | 1 | 0.49 | 19 |  | -1.9 | 1554 | 1621 | 0.16 | 0 | 0 | 1 | 70 | 56 | Y |  | 2018-12-11 06:51 | 60 | 1086 | 15 | 22 | 23 | 23 | 23 | 23 | 23 | 22 | 21 | 21 | 21 | 20 | 19 | 18 | 21 | 23 | 18 | 23 | -0.09 |  | 54.97 | Y | -0.2 |  |  |  | 1.01 |  |  |  | N | N | N | N | 160 | 0.45 | 69 | 156015 | 102490 | 3960 | 15200 | 4 | 2 | 40 | 2018-12-11 07:00 | 1554 | 139 |  | 30 |  | * 전공정 요청 래들 잔강 이월 미실시 이상공정 등록. * 유사강종 연연주 혼탕부 ID:309~311/409~411이상재등록 | [14 empty] | 149.3 | 100 | 0 | 0 | 0 |  | 650 | 600 | 선택 | 선택 | 0 | 0 | 0 |  | 650 | 600 | 선택 | 선택 | 선택 | 미정 | 미정 | 미정 | 미정 |  | 미정 | RB139.70 | C
B49601 | 2018-12-11 | 2 | D |  | 10 | A | AE4330VM2 | 합금강 | SNCM439계 | BM#2 | 1698 | 48 | 1654 | 1645 | 44 | 6300 |  | 1 | 0.48 | 20 |  | -1.79 | 1550 | 1628 | 0.2 | 0 | 0 | 6 | 55 | 53 | Y |  | 2018-12-11 08:19 | 57 | 1088 | 16 | 24 | 27 | 30 | 31 | 31 | 31 | 31 | 30 | 30 | 29 | 28 | 27 | 25 | 28 | 31 | 25 | 31 | -0.12 | Y | 50.03 | Y | -0.2 |  |  |  | 1.64 |  |  |  | N | N | N | N | 150 | 0.45 | 72 | 44820 | 106720 | 3980 | 15000 | 4 | 2 | 10 | 2018-12-11 08:20 | 1550 | 151 |  | 14 |  | * 전공정 요청 래들 잔강 이월 미실시 이상공정 등록. * 유사강종 연연주 혼탕부 ID:301/401 이상재등록 | [14 empty] | 41.5 | 100 | 0 | 0 | 0 |  | 650 | 600 | 선택 | 선택 | 0 | 0 | 0 |  | 650 | 600 | 선택 | 선택 | 선택 | 미정 | 미정 | 미정 | 미정 |  | 미정 | RB254.00 | C
A49665 | 2018-12-11 | 1 | D | TUNDISH교체전 | 11 | A | AE4330VM2 | 합금강 | SNCM439계 | BM#2 | 1624 | 47 | 1638 | 1574 | 38 | 7400 |  | 3 | 0.3 | 18 |  | -1.71 | 1571 | 1612 | 10.71 | 600 | 0 | 18 | 2 | 72 | Y |  | 2018-12-11 08:37 | 78 | 1089 | 22 | 23 | 23 | 23 | 24 | 24 | 24 | 24 | 23 | 23 | 22 | 22 | 21 | 20 | 23 | 24 | 20 | 24 | -0.09 | Y | 45 | Y | -0.2 |  |  |  | 0.78 |  |  |  | N | N | N | N | 190 | 0.45 | 65 | 98560 | 98390 | 1560 | 2000 | 4 | 2 | 20 | 2018-12-11 09:16 | 1571 | 175 |  | 72 |  | * 전공정 요청 래들 잔강 이월 미실시 이상공정 등록. | DBE5884D5D964713848D1852A7A938E0 | A3BC69410EA546719578C1BDEA0D1A89 | A2474BDEF3A943BFA13018E65AFBBF5A | [11 empty] | 97.58 | 100 | 0 | 2800 | 0 |  | 650 | 600 | 선택 | 선택 | 0 | 2500 | 0 |  | 650 | 600 | 선택 | 선택 | 선택 | 미정 | 미정 | 미정 | 미정 |  | 미정 | RB133.35 | C
A49667 | 2018-12-11 | 1 | D | TUNDISH교체 | 1 | A | STB2 | 베어링강 | STB (SF) | BM#2 | 1606 | 51 | 1603 | 1541 | 46 | 7200 |  | 3 | 0.3 | 25 |  | -1.85 | 1538 | 1592 | 0.22 | 0 |  | 2 | 3 | 92 | Y |  | 2018-12-11 10:42 | 82 | 1087 | -352 | -157 | 28 | 27 | 26 | 26 | 29 | 33 | 36 | 38 | 39 | 40 | 41 | 42 | 35 | 42 | 42 | 0 | 0 |  |  | Y | 0.2 |  | 1.76 | 1.76 |  |  |  |  | Y | N | N | M | 230 | 0.46 | 58 | 84590 | 93330 | 6920 | 15000 | 15 | 1 | 10 | 2018-12-11 10:51 | 1538 | 150 |  | 41 |  | * T/D FLUX 용탕부: 275KG / 유탕부: 15KG 투입 * STR#1 하단 측면 과냉으로 이상공정 등록 및 생관통보. | [14 empty] | 86.49 | 100 | 1580 | 0 | 0 |  | 650 | 450 | 선택 | 해제 | 1510 | 0 | 0 |  | 650 | 450 | 선택 | 해제 | 선택 | 미정 | 미정 | 선택 | 미정 |  | 미정 | BT180180 | H
C48070 | 2018-12-11 | 3 | D | 연주종료 | 2 | A | STB2 | 베어링강 | STB (SF) | BM#2 | 1581 | 42 | 1563 | 1550 | 26 | 6400 |  | 3 | 0.28 | 28 |  | -0.95 | 1533 | 1563 | 0.26 | 0 |  | 32 | 40 | 51 | Y |  | 2018-12-11 11:43 | 77 | 1101 | 41 | 40 | 40 | 41 | 41 | 41 | 41 | 41 | 41 | 41 | 40 | 40 | 40 | 40 | 41 | 41 | 40 | 41 | -0.02 | Y | 45.02 | Y | 0 |  |  |  | 0.88 |  |  |  | Y | Y | Y | Y | 220 | 0.48 | 63 | 90832 | 100210 | 7090 | 2000 | 15 | 1 | 10 | 2018-12-11 11:58 | 1533 | 162 |  | 41 |  | * STR#1 하단 측면 과냉으로 이상공정 등록 및 생관통보. * 연주종료:13시 | E2836CFD06E74856B8273A8092C27ED4 | 177149E010654ECEAD524FEACA5051E3 | 5A23AA66AC4E4FFE863661C77F97DAB4 |  |  | B6AB110B936849AFAF02633DB9BEFEDB |  |  |  | 14AE70CB18104F13BE2001089B044136 |  |  |  |  | 87.3 | 100 | 0 | 3840 | 500 |  | 650 | 450 | 선택 | 해제 | 0 | 3730 | 500 |  | 650 | 450 | 선택 | 해제 | 선택 | 미정 | 미정 | 선택 | 미정 |  | 미정 | BT180180 | H
A49668 | 2018-12-11 | 1 | A | 연주시작 | 1 | A | STB2 | 베어링강 | STB (SF) | BM#2 | 1612 | 53 | 1595 | 1542 | 37 | 11800 |  | 3 | 0.29 | 25 |  | -1.3 | 1551 | 1589 | 0.23 | 0 |  | 16 | 21 | 157 | Y |  | 2018-12-11 16:02 | 95 | 1091 | 56 | 55 | 54 | 46 | 51 | 52 | 55 | 56 | 57 | 59 | 59 | 59 | 59 | 59 | 55 | 59 | 59 | 59 | 0 |  | 15.02 | Y | 0 |  | 2.45 | 2.38 | 1.48 |  |  |  | Y | N | N | M | 230 | 0.43 | 62 | 98730 | 95290 | 7010 | 15000 | 6 | 2 |  | 2018-12-11 16:05 | 1551 | 278 |  | 17 |  | *턴디시 기준온도 60 초과 이상공정등록 및생관통보 *T/D 교체 슬리브롱노즐사용 *L/D첫 HEAT 생왕겨 투입 *T/D 플럭스 275/15KG *STR#2 상부 측면 과냉 으로 이상공정 등록 및 생관통보 | 8264759053FD463EBFD43AD9ABF229D9 | 0736A6232B964F538756EED6A8CE9FBA | [12 empty] | 97.95 | 100 | 1500 | 0 | 0 |  | 650 | 450 | 선택 | 해제 | 1500 | 0 | 0 |  | 650 | 450 | 선택 | 해제 | 선택 | 미정 | 미정 | 선택 | 미정 |  | 미정 | BT180180 | H
A49669 | 2018-12-11 | 1 | A |  | 2 | A | STB2 | 베어링강 | STB (SF) | BM#2 | 1606 | 50 | 1582 | 1542 | 23 | 8500 |  | 3 | 0.29 | 25 |  | -1.04 | 1524 | 1556 | 0.27 | 0 |  | 18 | 3 | 91 | Y |  | 2018-12-11 17:05 | 68 | 1089 | 50 | 47 | 46 | 45 | 45 | 45 | 44 | 44 | 44 | 43 | 43 |  |  | 43 | 45 | 46 | 43 | 45 | -0.06 |  | 39.98 | Y | 0 |  |  |  | 0.98 |  |  |  | Y | Y | Y | Y | 220 | 0.48 | 55 | 84590 | 88890 | 7060 | 15100 | 6 | 2 |  | 2018-12-11 17:10 | 1524 | 287 |  | 19 |  | *STR#2 상부 측면 과냉 으로 이상공정 등록 및 생관통보 *STR#2 블룸사이즈398.5MM에 S/R 실행 사무실협의. *STR#1,2 과압으로 S/R 재실행. | [14 empty] | 90.04 | 100 | 0 | 0 | 0 |  | 650 | 450 | 선택 | 해제 | 0 | 0 | 0 |  | 650 | 450 | 선택 | 해제 | 선택 | 미정 | 미정 | 선택 | 선택 | 1 | 미정 | BT180180 | H
A49671 | 2018-12-11 | 1 | A |  | 3 | A | STB2 | 베어링강 | STB (SF) | BM#2 | 1586 | 42 | 1564 | 1538 | 38 | 3700 |  | 3 | 0.29 | 25 |  | -1.26 | 1527 | 1564 | 0.25 | 0 |  | 32 | 41 | 159 | Y |  | 2018-12-11 18:10 | 71 | 1132 | 42 | 43 | 44 | 44 | 44 | 43 | 43 | 42 | 42 | 41 | 41 | 40 |  | 40 | 42 | 44 | 40 | 44 | -0.09 |  | 45.02 | Y | -0.2 |  |  |  | 0.59 |  |  |  | Y | Y | Y | Y | 210 | 0.48 | 58 | 99076 | 92060 | 7090 | 15100 | 6 | 2 |  | 2018-12-11 18:09 | 1527 | 103 |  | 12 | [16 empty] | 100.99 | 100 | 0 | 0 | 0 |  | 650 | 450 | 선택 | 해제 | 0 | 0 | 0 |  | 650 | 450 | 선택 | 해제 | 선택 | 미정 | 미정 | 선택 | 미정 |  | 미정 | BT180180 | H
A49672 | 2018-12-11 | 1 | A |  | 4 | A | STB2 | 베어링강 | STB (SF) | BM#2 | 1556 | 41 | 1560 | 1543 | 32 | 5600 |  | 3 | 0.29 | 25 |  | -1.48 | 1517 | 1560 | 0.23 | 0 |  | 2 | 5 | 90 | Y |  | 2018-12-11 19:04 | 61 | 1134 | 38 | 37 | 37 | 36 | 35 | 34 | 33 | 32 | 31 | 30 | 30 | 29 | 29 | 29 | 33 | 37 | 29 | 0 | -0.16 |  | 50 | Y | 0 |  |  |  | 0.74 |  |  |  | Y | Y | Y | Y | 200 | 0.48 | 60 | 85829 | 96480 | 6970 | 14700 | 6 | 2 |  | 2018-12-11 19:11 | 1517 | 107 |  | 20 | [16 empty] | 84.73 | 100 | 0 | 0 | 0 |  | 650 | 450 | 선택 | 해제 | 0 | 0 | 0 |  | 650 | 450 | 선택 | 해제 | 선택 | 미정 | 미정 | 선택 | 미정 |  | 미정 | BT180180 | H
A49673 | 2018-12-11 | 1 | A |  | 5 | A | STB2 | 베어링강 | STB (SF) | BM#2 | 1572 | 42 | 1563 | 1551 | 30 | 5000 |  | 3 | 0.29 | 25 |  | -1.41 | 1521 | 1563 | 0.29 | 0 |  | 16 | 22 | 60 | Y |  | 2018-12-11 20:01 | 65 | 1116 | 27 | 32 | 35 | 37 | 38 | 38 | 38 | 37 | 37 | 37 | 36 | 36 |  | 36 | 36 | 38 | 36 | 38 | -0.06 | Y | 35.02 | Y | 0 |  |  |  | 0.63 |  |  |  | Y | Y | Y | Y | 190 | 0.48 | 59 | 101508 | 94930 | 7070 | 14800 | 6 | 2 |  | 2018-12-11 20:04 | 1521 | 112 |  | 26 | [16 empty] | 102.43 | 75 | 0 | 0 | 0 |  | 650 | 450 | 선택 | 해제 | 0 | 0 | 0 |  | 650 | 450 | 선택 | 해제 | 선택 | 미정 | 미정 | 선택 | 미정 |  | 미정 | BT180180 | H
A49674 | 2018-12-11 | 1 | C |  | 6 | A | STB2 | 베어링강 | STB (SF) | BM#2 | 1567 | 41 | 1558 | 1532 | 32 | 5000 |  | 3 | 0.28 | 26 |  | -1.27 | 1520 | 1558 | 0.27 | 0 |  | 18 | 4 | 56 | Y |  | 2018-12-11 21:01 | 64 | 1134 | 34 | 35 | 36 | 36 | 36 | 36 | 36 | 36 | 36 | 36 | 36 | 36 |  | 36 | 36 | 36 | 36 | 36 | 0 |  | 44.97 | Y | 0 |  |  |  | 0.68 |  |  |  | Y | Y | Y | Y | 230 | 0.48 | 59 | 84590 | 93260 | 6990 | 16300 | 6 | 2 |  | 2018-12-11 21:04 | 1520 | 111 |  | 29 | [16 empty] | 83.67 | 70 | 0 | 0 | 0 |  | 650 | 450 | 선택 | 해제 | 0 | 0 | 0 |  | 650 | 450 | 선택 | 해제 | 선택 | 미정 | 미정 | 선택 | 미정 |  | 미정 | BT180180 | H
A49675 | 2018-12-11 | 1 | C |  | 7 | A | STB2 | 베어링강 | STB (SF) | BM#2 | 1591 | 42 | 1556 | 1534 | 35 | 5900 |  | 3 | 0.29 | 25 |  | -0.96 | 1528 | 1556 | 0.26 | 0 |  | 32 | 42 | 60 | Y |  | 2018-12-11 21:58 | 72 | 1107 | 36 | 36 | 36 | 36 | 36 | 36 | 36 | 36 | 35 | 34 | 34 |  |  | 34 | 36 | 36 | 34 | 36 | -0.04 |  | 40.02 | Y | 0 |  |  |  | 0.67 |  |  |  | Y | Y | Y | Y | 220 | 0.48 | 60 | 152262 | 94340 |  | 16100 | 6 | 2 |  | 2018-12-11 22:27 | 1528 | 116 |  | 34 |  | *연연주 혼탕부 성분확인 ID:307~309.407~409 | [14 empty] | 150.23 | 72.22 | 0 | 0 | 0 |  | 650 | 450 | 선택 | 해제 | 0 | 0 | 0 |  | 650 | 450 | 선택 | 해제 | 선택 | 미정 | 미정 | 선택 | 미정 |  | 미정 | BT180180 | H
A49676 | 2018-12-11 | 1 | C |  | 8 | A | STB2N | 베어링강 | STB (SF) | BM#2 | 1614 | 55 | 1574 | 1564 | 41 | 6000 |  | 3 | 0.28 | 25 |  | -1.64 | 1526 | 1574 | 0.24 | 0 |  | 2 | 6 | 56 | Y |  | 2018-12-11 23:05 | 71 | 1128 | 34 | 37 | 40 | 42 | 42 | 42 | 41 | 41 | 40 | 40 | 40 | 39 |  | 39 | 40 | 42 | 39 | 42 | -0.07 | Y | 40 | Y | -0.2 |  |  |  | 0.62 |  |  |  | Y | Y | Y | Y | 210 | 0.48 | 59 | 44346 | 92400 | 7050 | 15900 | 6 | 2 |  | 2018-12-11 23:23 | 1526 | 121 |  | 29 |  | *연연주 혼탕부 성분확인 ID:301.401 | [14 empty] | 44.66 | 83.33 | 0 | 0 | 0 |  | 650 | 450 | 선택 | 해제 | 0 | 0 | 0 |  | 650 | 450 | 선택 | 해제 | 선택 | 미정 | 미정 | 선택 | 미정 |  | 미정 | BT180180 | H
A49677 | 2018-12-11 | 1 | C | 연주종료 | 9 | A | STB2N | 베어링강 | STB (SF) | BM#2 | 1621 | 50 | 1569 | 1563 | 35 | 5500 |  | 3 | 0.28 | 25 |  | -1.49 | 1526 | 1569 | 0.2 | 0 |  | 16 | 23 | 53 | Y |  | 2018-12-12 00:04 | 71 | 1089 | 38 | 40 | 41 | 42 | 42 | 42 | 41 | 41 | 40 | 40 | 39 | 39 |  | 39 | 40 | 42 | 39 | 42 | -0.07 | Y | 40 | Y | 0 |  |  |  | 0.72 |  |  |  | Y | Y | Y | M | 200 | 0.48 | 59 | 73910 | 93630 | 6970 | 2000 | 6 | 2 |  | 2018-12-12 00:29 | 1526 | 119 |  | 31 |  | *연주 종료 01:50 (STR#1.2 몰드 교체) |  | 1DCECCFD5C4A4347B50D14E12D483B6C | AE9F27AB7BD84F77B0631A757F3E0108 | [11 empty] | 73.73 | 60 | 0 | 4800 | 0 |  | 650 | 450 | 선택 | 해제 | 0 | 4600 | 0 |  | 650 | 450 | 선택 | 해제 | 선택 | 미정 | 미정 | 선택 | 미정 |  | 미정 | BT180180 | H
A49678 | 2018-12-11 | 1 | C | 연주시작 | 1 | A | AE5120M | 합금강 | C1 | BM#1 | 1649 | 47 | 1639 | 1597 | 40 | 6300 |  | 3 | 0.26 | 20 |  | -1.75 | 1596 | 1639 | 0 | 15.62 |  | 18 | 5 | 56 | Y |  | 2018-12-12 00:55 | 88 | 1083 | 31 | 23 | 29 | 34 | 37 | 39 | 41 | 41 | 41 | 41 | 41 |  |  | 41 | 36 | 41 | 41 | 41 | 0 |  | 20.02 | Y | 0 |  | 2.23 | 2.23 |  |  |  |  | N | N | N | N | 150 | 0.51 | 61 | 98416 | 98250 | 7000 | 16000 | 14 | 1 |  | 2018-12-12 01:20 | 1596 | 112 |  | 32 |  | *T/D플럭스 유15 용120KG *STR#1 코너히터기 가열로 인한 미적용 |  | 6903D88876E943CC8904A26C58DEC6E6 | ECB5B910186D4152940D14F5C137338D | [11 empty] | 95.36 | 100 | 1000 | 0 | 0 |  | 450 |  | 해제 | 선택 | 1000 | 0 | 0 |  | 450 |  | 선택 | 선택 | 미정 | 미정 | 미정 | 선택 | 미정 |  | 미정 | BT180180 | H
A49679 | 2018-12-11 | 1 | C |  | 2 | A | AE5120M | 합금강 | C1 | BM#1 | 1548 | 54 | 1599 | 1524 | 45 | 8200 |  | 3 | 0.29 | 16 |  | -0.49 | 1589 | 1599 | 0 | 18.45 |  | 32 | 43 | 54 | Y |  | 2018-12-12 01:58 | 81 | 1093 | 40 | 39 | 41 | 43 | 43 | 43 | 44 | 43 | 43 | 42 | 42 | 41 | 41 | 40 | 42 | 44 | 40 | 43 | -0.11 | Y | 35 | Y | -0.2 | [7 empty] | N | N | N | N | 140 | 0.51 | 66 | 101508 | 109500 | 7000 | 15500 | 14 | 1 |  | 2018-12-12 02:05 | 1589 | 114 |  | 30 |  | *STR#1 코너히터기 가열로 인한 미적용 *1기 코너히터기 펄트 발생 휴즈교체로 STR#2 코너히터기 OFF 미적용 ID:206 *1.2기 몰드교체 샘플 ID:103.203 300MM | [14 empty] | 88.73 | 100 | 0 | 0 | 300 |  | 450 |  | 해제 | 선택 | 0 | 0 | 300 |  | 450 |  | 선택 | 선택 | 미정 | 미정 | 미정 | 선택 | 미정 |  | 미정 | BT180180 | H
A49680 | 2018-12-11 | 1 | C |  | 3 | A | AE5120M | 합금강 | C1 | BM#1 | 1588 | 47 | 1604 | 1564 | 37 | 6700 |  | 3 | 0.27 | 16 |  | -1.06 | 1583 | 1604 | 0 | 19.33 |  | 2 | 7 | 48 | Y |  | 2018-12-12 02:54 | 75 | 1108 | 38 | 35 | 35 | 35 | 35 | 35 | 35 | 34 | 34 | 33 | 33 | 32 |  | 32 | 35 | 35 | 32 | 35 | -0.06 |  | 45 | Y | -0.2 | [7 empty] | N | N | N | N | 130 | 0.52 | 59 | 84590 | 98000 | 7000 | 14800 | 14 | 1 |  | 2018-12-12 03:11 | 1583 | 118 |  | 43 |  | *STR#1 코너히터기 코일이상 사용불가 미적용 *STR#2 코너히터기 OFF 미적용 ID:201~203 | [14 empty] | 81.85 | 100 | 0 | 0 | 0 |  | 450 |  | 해제 | 선택 | 0 | 0 | 0 |  | 450 |  | 선택 | 선택 | 미정 | 미정 | 미정 | 선택 | 미정 |  | 미정 | BT180180 | H
A49681 | 2018-12-11 | 1 | C |  | 4 | A | AE5120M | 합금강 | C1 | BM#1 | 1634 | 41 | 1614 | 1589 | 33 | 5600 |  | 3 | 0.29 | 18 |  | 73.5 | 1590 | 0 | 0.04 | 5.64 |  | 16 | 24 | 46 | Y |  | 2018-12-12 03:54 | 82 | 1087 | 31 | 31 | 32 | 34 | 35 | 36 | 35 | 35 | 35 | 34 | 34 | 34 |  | 34 | 34 | 36 | 34 | 35 | -0.03 | Y | 30 | Y | 0 | [7 empty] | N | N | N | N | 120 | 0.52 | 57 | 101508 | 96100 | 7000 | 16000 | 14 | 1 |  | 2018-12-12 04:00 | 1590 | 119 |  | 43 |  | *STR#1 코너히터기 코일이상 사용불가 미적용 | [14 empty] | 100.06 | 100 | 0 | 0 | 0 |  | 450 |  | 해제 | 선택 | 0 | 0 | 0 |  | 450 |  | 선택 | 선택 | 미정 | 미정 | 미정 | 선택 | 미정 |  | 미정 | BT180180 | H
A49682 | 2018-12-11 | 1 | D |  | 5 | A | AE5120M | 합금강 | C1 | BM#1 | 1584 | 45 | 1609 | 1527 | 35 | 6300 |  | 3 | 0.29 | 16 |  | -1.72 | 1580 | 1615 | 0.09 | 0 |  | 18 | 6 | 47 | Y |  | 2018-12-12 04:59 | 72 | 1092 | 35 | 33 | 33 | 34 | 35 | 35 | 35 | 34 | 34 | 33 | 33 | 33 |  | 33 | 34 | 35 | 33 | 35 | -0.06 | Y | 34.97 | Y | 0 | [7 empty] | N | N | N | N | 110 | 0.52 | 57 | 152262 | 93690 | 7560 | 15600 | 14 | 1 |  | 2018-12-12 05:06 | 1580 | 111 |  | 35 |  | *유사강종 연연주 혼탕부ID:10~109.207~209 *STR#1 코너히터기 코일이상 사용불가 미적용 | [14 empty] | 152.95 | 100 | 0 | 0 | 0 |  | 450 |  | 해제 | 선택 | 0 | 0 | 0 |  | 450 |  | 선택 | 선택 | 미정 | 미정 | 미정 | 선택 | 미정 |  | 미정 | BT180180 | H
A49683 | 2018-12-11 | 1 | D |  | 6 | A | AE5120HM | 소입성보증강 | C1 | BM#1 | 1646 | 42 | 1618 | 1577 | 31 | 5000 |  | 3 | 0.29 | 18 |  | -1.56 | 1584 | 1618 | 0 | 23.27 |  | 32 | 44 | 50 | Y |  | 2018-12-12 06:01 | 76 | 1090 | 31 | 33 | 35 | 37 | 37 | 38 | 37 | 36 | 36 | 36 | 35 | 35 | 34 | 34 | 35 | 38 | 34 | 37 | -0.12 | Y | 33.83 | Y | -0.26 | [7 empty] | N | N | N | N | 100 | 0.52 | 59 | 50754 | 98450 | -149450 | 15200 | 14 | 1 |  | 2018-12-12 06:15 | 1584 | 107 |  | 31 |  | *유사강종 연연주 혼탕부ID:101.201 *STR#1 코너히터기 코일이상 사용불가 미적용 *전공정요청 L/D 잔강 미이월 | [14 empty] | 51.03 | 100 | 0 | 0 | 0 |  | 450 |  | 해제 | 선택 | 0 | 0 | 0 |  | 450 |  | 선택 | 선택 | 해제 | 미정 | 미정 | 미정 | 미정 |  | 미정 | BT180180 | H
A49684 | 2018-12-11 | 1 | D |  | 7 | A | AE5120HM | 소입성보증강 | C1 | BM#1 | 1584 | 40 | 1616 | 1515 | 36 | 6600 |  | 3 | 0.27 | 16 |  | -2.1 | 1574 | 1616 | 0 | 27.62 |  | 2 | 8 | 50 | Y |  | 2018-12-12 07:01 | 66 | 1078 | 32 | 31 | 30 | 29 | 30 | 29 | 29 | 29 | 28 | 28 | 27 | 27 |  | 27 | 29 | 30 | 27 | 29 | -0.07 | Y | 45.02 | Y | 0 | [7 empty] | N | N | N | N | 150 | 0.52 | 58 | 101508 | 95700 | 3700 | 14600 | 14 | 1 |  | 2018-12-12 07:07 | 1574 | 112 |  | 32 |  | *전공정요청 L/D 잔강 미이월 *STR#1 코너히터기 코일이상 사용불가 미적용 | [14 empty] | 103.74 | 100 | 0 | 0 | 0 |  | 450 |  | 해제 | 선택 | 0 | 0 | 0 |  | 450 |  | 선택 | 선택 | 해제 | 미정 | 미정 | 미정 | 미정 |  | 미정 | BT180180 | H
A49685 | 2018-12-12 | 1 | D | TUNDISH교체전 | 8 | A | AE5120HM | 소입성보증강 | C1 | BM#1 | 1616 | 50 | 1623 | 1549 | 39 | 7300 |  | 3 | 0.29 | 16 |  | -2.18 | 1578 | 1623 | 0 | 28.72 |  | 5 | 15 | 1217 | Y |  | 2018-12-12 08:11 | 70 | 1089 | 26 | 24 | 25 | 26 | 26 | 25 | 25 | 25 | 24 | 23 | 22 |  |  | 22 | 25 | 26 | 22 | 26 | -0.11 | Y | 35.02 | Y | -0.2 | [7 empty] | N | N | N | N | 140 | 0.53 | 56 | 83437 | 96090 | 5910 | 1500 | 14 | 1 |  | 2018-12-12 08:15 | 1578 | 97 |  | 22 | 16 | *전공정요청 L/D 잔강 미이월 *STR#1 코너히터기 코일이상 사용불가 미적용 | D595811C7FEA4F36B907DD77EB7693DC | 9F305039A9864DFF83CDD38BF06058E9 | 2A5E75686A034DFDB47E1F587D2BCE7D | [11 empty] | 85.14 | 100 | 0 | 2500 | 0 |  | 450 |  | 해제 | 선택 | 0 | 2800 | 0 |  | 450 |  | 선택 | 선택 | 해제 | 미정 | 미정 | 미정 | 미정 |  | 미정 | BT180180 | H
A49686 | 2018-12-12 | 1 | D | TUNDISH교체 | 1 | A | STB2 | 베어링강 | STB (SF) | BM#1 | 1620 | 48 | 1573 | 1533 | 43 | 6700 |  | 3 | 0.29 | 25 |  | -0.63 | 1554 | 1573 | 0.41 | 0 |  | 18 | 7 | 71 | Y |  | 2018-12-12 09:29 | 98 | 1089 | 39 | 48 | 40 | 45 | 48 | 50 | 52 | 52 | 52 | 53 | 53 | 53 |  | 53 | 49 | 53 | 53 | 53 | 0 |  | 10 | Y | 0 |  | 2.76 | 2.64 | 1.69 |  |  |  | N | N | N | N | 230 | 0.45 | 62 | 84590 | 93540 | 7460 | 14700 | 3 | 2 |  | 2018-12-12 09:34 | 1554 | 116 |  | 27 |  | *STR#1,2 코너히터기 코일이상 사용불가 미적용 *L/D 잔강7ton이월 *T/Dflux 유15kg 용275kg *수소측정 기준초과(10분) 이상재 ID:101.102.201.202 생관통보 | [14 empty] | 83.84 | 100 | 1500 | 0 | 0 |  | 650 |  | 해제 | 해제 | 1500 | 0 | 0 |  | 650 |  | 해제 | 해제 | 선택 | 미정 | 미정 | 선택 | 선택 |  | 미정 | BT180180 | H
B49603 | 2018-12-12 | 2 | D | 연주시작 | 1 | A | SM45CS | 탄소강 | B | BM#2 | 1668 | 29 | 1627 | 1555 | 22 | 10000 |  | 1 | 0.43 | 18 |  | -2.09 | 1582 | 1640 | 0.74 | 0 | 0 | 16 | 25 | 46 | Y |  | 2018-12-12 10:50 | 89 | 1088 | 51 | 51 | 46 | 50 | 54 | 57 | 58 | 59 | 59 | 59 | 58 |  |  | 58 | 55 | 59 | 58 | 59 | -0.07 |  | 15.02 | Y | -0.2 |  | 2.26 | 2.26 |  |  |  |  | N | N | N | N | 150 | 0.45 | 55 | 89705 | 88470 | -670 | 15200 | 17 | 1 | 10 | 2018-12-12 10:51 | 1583 | 270 |  | 13 |  | * T/D FLUX 용탕부: 120KG / 유탕부: 15KG 투입 * 연주시작:11시05분 | BC2D41BB8A6645718EB65BE7FB772721 |  | A4BF7812C9D44EDAA86B0EB4047928D6 | [11 empty] | 104.92 | 100 | 1600 | 0 | 0 |  | 650 | 700 | 선택 | 선택 | 1610 | 0 | 0 |  | 650 | 700 | 선택 | 선택 | 해제 | 미정 | 미정 | 미정 | 미정 |  | 미정 | RB110.00 | C
A49687 | 2018-12-12 | 1 | D |  | 2 | A | STB2 | 베어링강 | STB (SF) | BM#1 | 1588 | 42 | 1562 | 1531 | 37 | 5600 |  | 3 | 0.29 | 25 |  | -1.06 | 1528 | 1559 | 1025.1 | 0 |  | 32 | 45 | 79 | Y |  | 2018-12-12 10:22 | 72 | 1089 | 52 | 44 | 41 | 38 | 37 | 37 | 36 | 35 | 35 | 35 | 34 | 34 | 33 | 33 | 38 | 41 | 33 | 35 | -0.16 |  | 50.05 | Y | -0.2 |  | 1.42 | 1.42 |  |  |  |  | Y | Y | Y | Y | 220 | 0.48 | 64 | 100930 | 98860 | 7690 | 15100 | 3 | 2 |  | 2018-12-12 10:29 | 1528 | 121 |  | 37 |  | *STR#1,2 코너히터기 코일이상 사용불가 미적용 | [14 empty] | 94.95 | 100 | 0 | 0 | 500 |  | 650 |  | 해제 | 해제 | 0 | 0 | 500 |  | 650 |  | 해제 | 해제 | 선택 | 미정 | 미정 | 선택 | 미정 |  | 미정 | BT180180 | H
B49604 | 2018-12-12 | 2 | D |  | 2 | A | SM45CS | 탄소강 | B | BM#2 | 1570 | 34 | 1624 | 1545 | 26 | 10500 |  | 1 | 0.4 | 15 |  | -1.97 | 1577 | 1621 | 0.19 | 0 | 0 | 21 | 12 | 495 | Y |  | 2018-12-12 11:26 | 84 | 1087 | 55 | 51 | 48 | 47 | 47 | 45 | 45 | 43 | 42 | 41 | 39 | 36 |  | 36 | 45 | 48 | 36 | 0 | -0.27 |  | 45 | Y | -0.6 | [7 empty] | N | N | N | N | 140 | 0.48 | 55 | 102823 | 88050 | 2400 | 14600 | 17 | 1 | 20 | 2018-12-12 11:43 | 1577 | 266 |  | 34 |  | *샘플채취 303 403 | [14 empty] | 115.01 | 78.57 | 0 | 0 | 300 |  | 650 | 700 | 선택 | 선택 | 0 | 0 | 300 |  | 650 | 700 | 선택 | 선택 | 해제 | 미정 | 미정 | 미정 | 미정 |  | 미정 | RB135.00 | C
A49688 | 2018-12-12 | 1 | D |  | 3 | A | STB2 | 베어링강 | STB (SF) | BM#1 | 1605 | 39 | 1552 | 1542 | 30 | 5000 |  | 3 | 0.29 | 25 |  | -1.17 | 1518 | 1552 | 0.39 | 0 |  | 2 | 9 | 74 | Y |  | 2018-12-12 11:18 | 62 | 1088 | 32 | 29 | 28 | 28 | 28 | 28 | 28 | 28 | 27 | 27 | 26 | 27 | 26 | 26 | 28 | 28 | 26 | 28 | -0.04 | Y | 49.98 | Y | -0.2 |  |  |  | 1.45 |  |  |  | Y | Y | Y | Y | 210 | 0.48 | 61 | 101508 | 94050 | 7600 | 16100 | 3 | 2 |  | 2018-12-12 11:31 | 1518 | 127 |  | 47 |  | *STR#1 코너히터기 코일이상 사용불가 미적용 | [14 empty] | 100.75 | 100 | 0 | 0 | 0 |  | 650 |  | 해제 | 해제 | 0 | 0 | 0 |  | 650 |  | 선택 | 해제 | 선택 | 미정 | 미정 | 선택 | 미정 |  | 미정 | BT180180 | H
B49605 | 2018-12-12 | 2 | D |  | 3 | A | SM45CS | 탄소강 | B | BM#2 | 1588 | 33 | 1644 | 1627 | 26 | 10800 |  | 1 | 0.42 | 17 |  | -2.5 | 1571 | 1620 | 0.44 | 0 | 0 | 1 | 71 | 1433 | Y |  | 2018-12-12 12:21 | 78 | 1088 | 33 | 32 | 32 | 33 | 33 | 33 | 32 | 31 | 30 | 29 | 26 |  |  | 26 | 32 | 33 | 26 | 33 | -0.2 | Y | 34.98 | Y | -0.6 | [7 empty] | N | N | N | N | 130 | 0.5 | 50 | 90672 | 83900 | 3300 | 14200 | 17 | 1 | 30 | 2018-12-12 12:28 | 1571 | 266 |  | 38 | [16 empty] | 104.88 | 75 | 0 | 0 | 0 |  | 650 | 700 | 선택 | 선택 | 0 | 0 | 0 |  | 650 | 700 | 선택 | 선택 | 해제 | 미정 | 미정 | 미정 | 미정 |  | 미정 | RB120.00 | C
A49689 | 2018-12-12 | 1 | A |  | 4 | A | STB2 | 베어링강 | STB (SF) | BM#1 | 1607 | 56 | 1566 | 1548 | 35 | 5700 |  | 3 | 0.3 | 25 |  | -1.46 | 1517 | 1563 | 0.46 | 0 |  | 5 | 16 | 72 | Y |  | 2018-12-12 12:42 | 61 | 1090 | 26 | 27 | 29 | 31 | 31 | 31 | 31 | 31 | 31 | 30 | 29 | 29 | 29 | 29 | 30 | 31 | 29 | 31 | -0.04 | Y | 44.98 | Y | 0 |  |  |  | 1.25 |  |  |  | Y | Y | Y | Y | 200 | 0.48 | 62 | 84590 | 97420 | 7030 | 15600 | 3 | 2 |  | 2018-12-12 12:47 | 1517 | 131 |  | 25 |  | *STR#1 코너히터기 코일이상 사용불가 미적용 | [14 empty] | 82.21 | 100 | 0 | 0 | 0 |  | 650 |  | 해제 | 해제 | 0 | 0 | 0 |  | 650 |  | 선택 | 해제 | 선택 | 미정 | 미정 | 선택 | 미정 |  | 미정 | BT180180 | H
B49606 | 2018-12-12 | 2 | A |  | 4 | A | SM45CS | 탄소강 | B | BM#2 | 1578 | 36 | 1626 | 1544 | 29 | 5600 |  | 1 | 0.39 | 15 |  | -2.32 | 1556 | 1599 | 0.11 | 0 | 0 | 30 | 27 | 209 | Y |  | 2018-12-12 13:10 | 63 | 1089 | 22 | 19 | 18 | 17 | 17 | 17 | 16 | 16 | 15 | 14 | 13 |  |  | 13 | 17 | 18 | 13 | 17 | -0.13 |  | 39.98 | Y | -0.2 | [7 empty] | N | N | N | N | 120 | 0.51 | 50 | 78847 | 86050 | 3250 | 13800 | 17 | 1 |  | 2018-12-12 13:10 | 1556 | 123 |  | 41 | 141 | *TCM요청 샘플채취로 감속주입 (주입초) | [14 empty] | 88.69 | 70 | 0 | 0 | 0 |  | 650 | 700 | 선택 | 선택 | 0 | 0 | 0 |  | 650 | 700 | 선택 | 선택 | 해제 | 미정 | 미정 | 미정 | 미정 |  | 미정 | RB114.30 | C
A49690 | 2018-12-12 | 1 | A |  | 5 | A | STB2 | 베어링강 | STB (SF) | BM#1 | 1614 | 40 | 1559 | 1541 | 30 | 4800 |  | 3 | 0.31 | 25 |  | -1.06 | 1528 | 1559 | 0.39 | 0 |  | 18 | 8 | 57 | Y |  | 2018-12-12 13:34 | 72 | 1088 | 29 | 30 | 32 | 33 | 33 | 33 | 33 | 32 | 32 | 31 | 31 | 31 | 31 | 31 | 32 | 33 | 31 | 33 | -0.04 | Y | 44.98 | Y | 0 |  |  |  | 1.02 |  |  |  | Y | Y | Y | Y | 190 | 0.48 | 62 | 101508 | 98430 | 6970 | 14730 | 3 | 2 |  | 2018-12-12 13:40 | 1528 | 116 |  | 38 | 21 | *STR#1 코너히터기 코일이상 사용불가 미적용 *자동:1488℃ 수동:1486℃ | [14 empty] | 98.65 | 100 | 0 | 0 | 0 |  | 650 |  | 해제 | 해제 | 0 | 0 | 0 |  | 650 |  | 선택 | 해제 | 선택 | 미정 | 미정 | 선택 | 미정 |  | 미정 | BT180180 | H
B49607 | 2018-12-12 | 2 | A |  | 5 | A | SM45CS | 탄소강 | B | BM#2 | 1570 | 36 | 1606 | 1556 | 29 | 5200 |  | 1 | 0.41 | 15 |  | -2.28 | 1567 | 1610 | 0.21 | 0 | 0 | 32 | 46 | 29 | Y |  | 2018-12-12 14:13 | 74 | 1090 | 9 | 21 | 27 | 29 | 30 | 30 | 30 | 28 | 27 | 26 | 25 | 23 |  | 23 | 25 | 30 | 23 | 30 | -0.2 | Y | 35 | Y | -0.4 | [7 empty] | N | N | N | N | 110 | 0.5 | 58 | 80001 | 97050 | 2900 | 13900 | 17 | 1 |  | 2018-12-12 14:16 | 1567 | 117 |  | 33 | [16 empty] | 80.73 | 70 | 0 | 0 | 0 |  | 650 | 700 | 선택 | 선택 | 0 | 0 | 0 |  | 650 | 700 | 선택 | 선택 | 해제 | 미정 | 미정 | 미정 | 미정 |  | 미정 | RB120.00 | C
A49691 | 2018-12-12 | 1 | A |  | 6 | A | STB2 | 베어링강 | STB (SF) | BM#1 | 1600 | 42 | 1574 | 1537 | 36 | 5700 |  | 3 | 0.29 | 25 |  | -1.33 | 1521 | 1560 | 0.29 | 0 |  | 16 | 26 | 60 | Y |  | 2018-12-12 14:49 | 65 | 1087 | 29 | 32 | 34 | 36 | 36 | 36 | 37 | 36 | 36 | 35 | 35 | 35 |  | 35 | 35 | 37 | 35 | 36 | -0.08 | Y | 24.98 | Y | 0 |  |  |  | 1.22 |  |  |  | Y | Y | Y | Y | 180 | 0.48 | 60 | 100316 | 95660 | 6990 | 15600 | 3 | 2 |  | 2018-12-12 14:56 | 1521 | 117 |  | 28 |  | *STR#1 코너히터기 코일이상 사용불가 미적용 *롱노즐 SEN내부 지금융착으로 교체-5회사용 | [14 empty] | 97.16 | 100 | 0 | 0 | 0 |  | 650 |  | 해제 | 해제 | 0 | 0 | 0 |  | 650 |  | 선택 | 해제 | 선택 | 미정 | 미정 | 선택 | 선택 | 5 | 미정 | RB110.00 | H
B49608 | 2018-12-12 | 2 | A |  | 6 | B | SM45CS | 탄소강 | B | BM#2 | 1603 | 38 | 1615 | 1535 | 32 | 5300 |  | 1 | 0.43 | 15 |  | -2.2 | 1559 | 1606 | 0.29 | 0 | 0 | 21 | 13 | 33 | Y |  | 2018-12-12 15:18 | 66 | 1087 | 19 | 26 | 29 | 30 | 30 | 30 | 29 | 28 | 27 | 26 | 25 | 24 |  | 24 | 27 | 30 | 24 | 30 | -0.16 | Y | 36.67 | Y | -0.64 | [7 empty] | N | N | N | N | 100 | 0.5 | 53 | 84850 | 89450 | 4200 | 14500 | 17 | 1 |  | 2018-12-12 15:24 | 1559 | 115 |  | 29 | [16 empty] | 90.94 | 70 | 0 | 0 | 0 |  | 650 | 700 | 선택 | 선택 | 0 | 0 | 0 |  | 650 | 700 | 선택 | 선택 | 해제 | 미정 | 미정 | 미정 | 미정 |  | 미정 | RB170.00 | C
A49692 | 2018-12-12 | 1 | A |  | 7 | A | STB2 | 베어링강 | STB (SF) | BM#1 | 1556 | 42 | 1567 | 1544 | 35 | 4900 |  | 3 | 0.29 | 26 |  | -0.91 | 1522 | 1549 | 0.33 | 0 |  | 2 | 10 | 64 | Y |  | 2018-12-12 15:55 | 66 | 1130 | 33 | 34 | 35 | 35 | 34 | 34 | 33 | 32 | 31 | 31 | 30 | 29 |  | 29 | 33 | 35 | 29 | 34 | -0.13 |  | 44.98 | Y | -0.2 |  |  |  | 1.11 |  |  |  | Y | Y | Y | Y | 230 | 0.48 | 59 | 101419 | 93920 | 6980 | 16610 | 3 | 2 |  | 2018-12-12 16:16 | 1522 | 110 |  | 25 |  | *STR#1 코너히터기 코일이상 사용불가 미적용 | [14 empty] | 102.44 | 100 | 0 | 0 | 0 |  | 650 |  | 해제 | 해제 | 0 | 0 | 0 |  | 650 |  | 선택 | 해제 | 선택 | 미정 | 미정 | 선택 | 미정 |  | 미정 | RB110.00 | H
B49609 | 2018-12-12 | 2 | A |  | 7 | A | SM45C | 탄소강 | SM45C | BM#2 | 1593 | 44 | 1636 | 1566 | 34 | 6700 |  | 1 | 0.42 | 15 |  | -2.73 | 1555 | 1628 | 0.25 | 0.07 | 0 | 20 | 1 | 21563 | Y |  | 2018-12-12 16:19 | 62 | 1002 | 20 | 21 | 22 | 23 | 23 | 23 | 22 | 22 | 21 | 20 | 19 |  |  | 19 | 22 | 23 | 19 | 23 | -0.11 | Y | 34.98 | Y | -0.2 |  |  |  | 1.29 |  |  |  | N | N | N | N | 150 | 0.52 | 52 | 140846 | 90440 | 2310 | 13100 | 17 | 1 |  | 2018-12-12 16:17 | 1555 | 117 |  | 25 |  | *대보수 L/D 수소측정 *연연주 혼탕부 ID : 307~309//407~409 | [14 empty] | 152.43 | 77.78 | 0 | 0 | 0 |  | 650 | 400 | 선택 | 해제 | 0 | 0 | 0 |  | 650 | 400 | 선택 | 해제 | 해제 | 미정 | 미정 | 미정 | 미정 |  | 미정 | RB130.00 | C
A49693 | 2018-12-12 | 1 | A | TUNDISH교체전 | 8 | A | STB2 | 베어링강 | STB (SF) | BM#1 | 1592 | 44 | 1551 | 1532 | 33 | 5500 |  | 3 | 0.29 | 26 |  | -1.14 | 1517 | 1551 | 0.33 | 0 |  | 5 | 17 | 65 | Y |  | 2018-12-12 16:58 | 61 | 1128 | 28 | 29 | 31 | 32 | 32 | 32 | 32 | 31 | 31 | 30 | 30 | 30 |  | 30 | 31 | 32 | 30 | 32 | -0.04 | Y | 40 | Y | 0 |  |  |  | 1.23 |  |  |  | Y | Y | Y | M | 220 | 0.48 | 62 | 81043 | 96870 | 6980 | 1600 | 3 | 2 |  | 2018-12-12 17:10 | 1517 | 105 |  | 23 |  | *STR#1 코너히터기 코일이상 사용불가 미적용 | 1156AD613CA44C3786866853F885AE86 | BAE33F694F9C481CB46ADCB55115DA75 |  | 46D1D582C66A42669ADC6CD8D93EADF9 | [10 empty] | 79.61 | 100 | 0 | 3500 | 0 |  | 650 |  | 해제 | 해제 | 0 | 3500 | 0 |  | 650 |  | 선택 | 해제 | 선택 | 미정 | 미정 | 선택 | 미정 |  | 미정 | BT180180 | H
B49610 | 2018-12-12 | 2 | A |  | 8 | A | SM45CR2 | 탄소강 | SM45CR2 | BM#2 | 1562 | 43 | 1654 | 1546 | 37 | 7100 |  | 1 | 0.42 | 15 |  | -2.27 | 1583 | 1630 | 0 | 0.5 | 0 | 30 | 28 | 43 | Y |  | 2018-12-12 17:31 | 89 | 1133 | 13 | 33 | 41 | 44 | 46 | 45 | 45 | 43 | 42 | 40 | 39 | 36 |  | 36 | 39 | 46 | 36 | 0 | -0.29 | Y | 35 | Y | -0.6 | [7 empty] | N | N | N | N | 140 | 0.49 | 58 | 44709 | 93640 | 4960 | 14500 | 17 | 1 |  | 2018-12-12 17:28 | 1583 | 112 |  | 8 |  | *연연주 혼탕부 301 401 *전공정 지연 주입말 10%이상 감속주입 이상공정등록및 생관통보 *샘플채취 302 402 | [14 empty] | 45.57 | 85.71 | 0 | 0 | 300 |  | 650 | 400 | 선택 | 선택 | 0 | 0 | 300 |  | 650 | 400 | 선택 | 선택 | 해제 | 미정 | 선택 | 미정 | 미정 |  | 미정 | RB135.00 | C
B49611 | 2018-12-12 | 2 | A | TUNDISH교체전 | 9 | A | SM45CR2 | 탄소강 | SM45CR2 | BM#2 | 1562 | 44 | 1664 | 1554 | 35 | 6800 |  | 1 | 0.47 | 15 |  | -2.91 | 1582 | 1653 | 0 | 1.11 | 0 | 32 | 47 | 52 | Y |  | 2018-12-12 18:30 | 88 | 1128 | 32 | 46 | 53 | 56 | 58 | 58 | 58 | 57 | 56 | 54 | 53 | 51 | 49 | 49 | 52 | 58 | 49 | 58 | -0.22 | Y | 40.02 | Y | -0.4 | [7 empty] | N | N | N | N | 130 | 0.46 | 62 | 84448 | 94690 | 2660 | 2700 | 17 | 1 |  | 2018-12-12 18:33 | 1582 | 108 |  | 10 |  | *T/D온도 55개초과 0.45주속 적용. *전공정 요청 잔강이월 미실시이상공정등록 및 생관통보 *전공정 지연 주입말 감속주입 | 6BAC10400F6A4FF983C78F63F7F680C1 | 3269C490764A41F68C18D11BFA1BDEF8 | 3AB84118B7F944FA9C634A81554D4867 | [11 empty] | 87.01 | 72.73 | 0 | 3065 | 0 |  | 650 | 400 | 선택 | 선택 | 0 | 3132 | 0 |  | 650 | 400 | 선택 | 선택 | 해제 | 미정 | 해제 | 미정 | 미정 |  | 미정 | RB150.00 | C
A49694 | 2018-12-12 | 1 | A | TUNDISH교체 | 1 | A | SF40CVM2 | 합금강 | D | BM#1 | 1532 | 40 | 1629 | 1552 | 36 | 5800 |  | 3 | 0.29 | 19 |  | -2.22 | 1590 | 1643 | 0.07 | 11.08 |  | 18 | 9 | 67 | Y |  | 2018-12-12 17:58 | 93 | 1136 | 28 | 22 | 28 | 32 | 36 | 39 | 39 | 40 | 41 | 42 |  |  |  | 42 | 34 | 42 | 42 | 0 | 0 |  |  | Y | 0.2 |  | 2.31 | 2.31 |  |  |  |  | N | N | N | N | 150 | 0.49 | 47 | 101508 | 88770 | 7430 | 15470 | 2 | 1 |  | 2018-12-12 18:07 | 1590 | 136 |  | 57 |  | *T/D가열온도:자동-1353`.수동건-1351`.STR#1:811.STR#2:952.T/D FLUX 유:15,용:225 *STR#1 코너히터기 코일이상 사용불가 미적용 | [14 empty] | 107.87 | 100 | 1000 | 0 | 0 |  | 650 |  | 해제 | 선택 | 1000 | 0 | 0 |  | 650 |  | 선택 | 선택 | 해제 | 미정 | 미정 | 선택 | 선택 |  | 미정 | BT180180 | H
A49695 | 2018-12-12 | 1 | A |  | 2 | A | SF40CVM2 | 합금강 | D | BM#1 | 1586 | 43 | 1584 | 1538 | 35 | 5800 |  | 3 | 0.28 | 18 |  | -1.93 | 1573 | 1617 | 0.05 | 7.08 |  | 16 | 27 | 68 | Y |  | 2018-12-12 18:54 | 76 | 1126 | 39 | 34 | 32 | 32 | 32 | 31 | 31 | 31 | 31 | 31 | 30 | 30 | 31 | 31 | 32 | 32 | 30 | 32 | -0.02 | Y | 45 | Y | 0.2 | [7 empty] | N | N | N | N | 140 | 0.49 | 62 | 84590 | 100350 | 7000 | 15980 | 2 | 1 |  | 2018-12-12 19:08 | 1573 | 128 |  | 51 |  | *STR#1 코너히터기 코일이상 사용불가 미적용 | [14 empty] | 80.52 | 100 | 0 | 0 | 0 |  | 650 |  | 해제 | 선택 | 0 | 0 | 0 |  | 650 |  | 선택 | 선택 | 해제 | 미정 | 미정 | 선택 | 미정 |  | 미정 | BT180180 | H
B49612 | 2018-12-12 | 2 | A | TUNDISH교체 | 1 | A | 17NICRMOS6HM | 소입성보증강 | C1 | BM#2 | 1609 | 47 | 1674 | 1565 | 42 | 8200 |  | 1 | 0.43 | 20 |  | -2.76 | 1592 | 1666 | 0 | 0.29 | 0 | 21 | 14 | 58 | Y |  | 2018-12-12 19:35 | 83 | 1135 | -302 | -208 | 19 | 18 | 16 | 15 | 22 | 27 | 30 | 32 | 33 | 34 |  | 34 | 26 | 34 | 34 | 0 | 0 |  |  | Y | 0.2 |  | 2.77 | 2.71 | 1.08 |  |  |  | N | N | N | N | 150 | 0.5 | 50 | 94236 | 86540 | 2610 | 15200 | 1 | 2 |  | 2018-12-12 19:35 | 1592 | 139 |  | 34 |  | *T/D 플럭스 120/15KG *T/D 교체 슬리브롱노즐사용 *L/D 생왕겨투입 *수소 10분값 기준치초과 생관통보및 이상공정등록 | [14 empty] | 106.84 | 75 | 700 | 0 | 0 |  | 490 | 300 | 선택 | 선택 | 700 | 0 | 0 |  | 490 | 300 | 선택 | 선택 | 미정 | 미정 | 미정 | 미정 | 미정 |  | 미정 | RB110.00 | H
A49696 | 2018-12-12 | 1 | A |  | 3 | B | SF40CVM2 | 합금강 | D | BM#1 | 1579 | 41 | 1608 | 1554 | 33 | 5500 |  | 3 | 0.28 | 17 |  | -2.12 | 1564 | 1608 | 0 | 18.73 |  | 2 | 11 | 61 | Y |  | 2018-12-12 19:58 | 67 | 1132 | 30 | 23 | 23 | 22 | 22 | 22 | 22 | 22 | 22 | 21 | 21 | 21 |  | 21 | 23 | 23 | 21 | 22 | -0.02 | Y | 45 | Y | 0 | [7 empty] | N | N | N | N | 130 | 0.51 | 56 | 84590 | 94320 | 6980 | 16200 | 2 | 1 |  | 2018-12-12 20:19 | 1564 | 130 |  | 51 |  | *STR#1 코너히터기 코일이상 사용불가 미적용 | [14 empty] | 85.1 | 100 | 0 | 0 | 0 |  | 650 |  | 해제 | 선택 | 0 | 0 | 0 |  | 650 |  | 선택 | 선택 | 해제 | 미정 | 미정 | 선택 | 미정 |  | 미정 | BT180180 | H
B49613 | 2018-12-12 | 2 | A |  | 2 | A | 17NICRMOS6HM | 소입성보증강 | C1 | BM#2 | 1584 | 50 | 1656 | 1566 | 42 | 8700 |  | 1 | 0.42 | 18 |  | -2.8 | 1582 | 1649 | 0 | 0.21 | 0 | 20 | 2 | 59 | Y |  | 2018-12-12 20:40 | 73 | 1139 | 32 | 30 | 31 | 30 | 29 | 28 | 27 | 25 | 25 | 23 | 22 | 21 |  | 21 | 27 | 31 | 21 | 0 | -0.22 |  | 44.97 | Y | -0.2 | [7 empty] | N | N | N | N | 140 | 0.52 | 56 | 94236 | 97530 | 2020 | 14700 | 1 | 2 | 20 | 2018-12-12 20:39 | 1582 | 132 |  | 21 | [16 empty] | 95.28 | 100 | 0 | 0 | 0 |  | 490 | 300 | 선택 | 선택 | 0 | 0 | 0 |  | 490 | 300 | 선택 | 선택 | 미정 | 미정 | 미정 | 미정 | 미정 |  | 미정 | RB110.00 | H
A49697 | 2018-12-12 | 1 | C |  | 4 | A | SF40CVM2 | 합금강 | D | BM#1 | 1628 | 42 | 1624 | 1571 | 30 | 5000 |  | 3 | 0.29 | 21 |  | -2.14 | 1569 | 1624 | 0 | 24.11 |  | 5 | 18 | 65 | Y |  | 2018-12-12 21:22 | 72 | 1129 | 20 | 25 | 30 | 33 | 34 | 35 | 35 | 35 | 35 | 34 | 33 | 34 |  | 34 | 32 | 35 | 33 | 35 | -0.03 | Y | 25 | Y | 0.2 | [7 empty] | N | N | N | N | 120 | 0.5 | 59 | 101508 | 96400 | 7000 | 15900 | 2 | 1 |  | 2018-12-12 21:29 | 1569 | 131 |  | 26 |  | *STR#1 코너히터기 코일이상 사용불가 미적용 | [14 empty] | 99.71 | 100 | 0 | 0 | 0 |  | 650 |  | 해제 | 선택 | 0 | 0 | 0 |  | 650 |  | 선택 | 선택 | 해제 | 미정 | 미정 | 선택 | 미정 |  | 미정 | BT180180 | H
B49614 | 2018-12-12 | 2 | C |  | 3 | A | 17NICRMOS6HM | 소입성보증강 | C1 | BM#2 | 1601 | 43 | 1666 | 1577 | 37 | 7700 |  | 1 | 0.43 | 18 |  | -3.03 | 1574 | 1652 | 0.12 | 0.24 | 0 | 30 | 29 | 67 | Y |  | 2018-12-12 21:37 | 65 | 1120 | 17 | 22 | 26 | 28 | 29 | 28 | 28 | 28 | 27 | 26 | 25 | 24 |  | 24 | 26 | 29 | 24 | 28 | -0.14 | Y | 35.02 | Y | -0.2 | [7 empty] | N | N | N | N | 130 | 0.53 | 58 | 94236 | 99510 | 3240 | 15200 | 1 | 2 | 30 | 2018-12-12 21:37 | 1574 | 122 |  | 24 | [16 empty] | 92.52 | 75 | 0 | 0 | 0 |  | 490 | 300 | 해제 | 선택 | 0 | 0 | 0 |  | 490 | 300 | 해제 | 선택 | 미정 | 미정 | 미정 | 미정 | 미정 |  | 미정 | RB110.00 | H
A49698 | 2018-12-12 | 1 | C |  | 5 | A | SF40CVM2 | 합금강 | D | BM#1 | 1617 | 45 | 1615 | 1586 | 37 | 5100 |  | 3 | 0.29 | 17 |  | -1.9 | 1574 | 1615 | 0 | 22.39 |  | 18 | 10 | 36 | Y |  | 2018-12-12 22:04 | 77 | 1065 | 33 | 35 | 36 | 38 | 39 | 38 | 38 | 38 | 37 | 37 | 36 | 36 | 35 | 35 | 37 | 39 | 35 | 38 | -0.1 | Y | 40 | Y | -0.2 | [7 empty] | N | N | N | N | 110 | 0.49 | 64 | 101508 | 99150 | 7000 | 15700 | 2 | 1 |  | 2018-12-12 22:11 | 1574 | 132 |  | 45 |  | *STR#1 코너히터기 코일이상 사용불가 미적용 | [14 empty] | 98.03 | 100 | 0 | 0 | 0 |  | 650 |  | 해제 | 선택 | 0 | 0 | 0 |  | 650 |  | 선택 | 선택 | 해제 | 미정 | 미정 | 선택 | 미정 |  | 미정 | BT180180 | H
B49615 | 2018-12-12 | 2 | C |  | 4 | A | 17NICRMOS6HM | 소입성보증강 | C1 | BM#2 | 1604 | 46 | 1656 | 1565 | 40 | 8400 |  | 1 | 0.43 | 18 |  | 0 | 1576 | 1643 | 0.16 | 0 | 0 | 32 | 48 | 54 | Y |  | 2018-12-12 22:40 | 67 | 1120 | 21 | 23 | 27 | 29 | 29 | 29 | 28 | 26 | 26 | 24 | 23 | 22 | 20 | 20 | 25 | 29 | 20 | 29 | -0.2 | Y | 45 | Y | -0.4 | [7 empty] | N | N | N | N | 120 | 0.52 | 63 | 100764 | 108240 | 910 | 13700 | 1 | 2 | 40 | 2018-12-12 22:49 | 1576 | 126 |  | 21 | [16 empty] | 93.13 | 77.78 | 0 | 0 | 0 |  | 490 | 300 | 선택 | 선택 | 0 | 0 | 0 |  | 490 | 300 | 선택 | 선택 | 미정 | 미정 | 미정 | 미정 | 미정 |  | 미정 | RB095.00 | C
A49699 | 2018-12-12 | 1 | C |  | 6 | A | SF40CVM2 | 합금강 | D | BM#1 | 1541 | 40 | 1616 | 1556 | 31 | 5500 |  | 3 | 0.3 | 17 |  | -1.25 | 1576 | 1604 | 0 | 23 |  | 16 | 28 | 39 | Y |  | 2018-12-12 23:02 | 79 | 1065 | 34 | 33 | 34 | 35 | 36 | 37 | 37 | 37 | 37 | 37 | 36 | 36 | 35 | 35 | 36 | 37 | 35 | 37 | -0.06 | Y | 35.05 | Y | -0.2 | [7 empty] | N | N | N | N | 100 | 0.49 | 60 | 101508 | 96600 | 7000 | 16000 | 2 | 1 |  | 2018-12-12 23:12 | 1576 | 129 |  | 52 |  | *STR#1 코너히터기 코일이상 사용불가 미적용 | [14 empty] | 99.91 | 100 | 0 | 0 | 0 |  | 650 |  | 해제 | 선택 | 0 | 0 | 0 |  | 650 |  | 선택 | 선택 | 해제 | 미정 | 미정 | 선택 | 선택 | 5 | 미정 | BT180180 | H
B49616 | 2018-12-12 | 2 | C | 잔강최소화전 | 5 | A | 17NICRMOS6HM | 소입성보증강 | C1 | BM#2 | 1610 | 50 | 1667 | 1574 | 40 | 7900 |  | 1 | 0.43 | 18 |  | 0 | 1595 | 1654 | 0 | 0.35 | 0 | 21 | 15 | 37 | Y |  | 2018-12-12 23:48 | 86 | 1071 | 16 | 37 | 43 | 47 | 49 | 49 | 49 | 48 | 47 | 46 | 45 | 43 |  | 43 | 43 | 49 | 43 | 49 | -0.17 | Y | 35.02 | Y | -0.4 | [7 empty] | N | N | N | N | 110 | 0.51 | 60 | 89568 | 100610 | 3590 | 3000 | 1 | 2 |  | 2018-12-12 23:58 | 1595 | 132 |  | 19 | [16 empty] | 87.98 | 75 | 0 | 6240 | 0 |  | 490 | 300 | 선택 | 선택 | 0 | 5800 | 0 |  | 490 | 300 | 선택 | 선택 | 미정 | 미정 | 미정 | 미정 | 미정 |  | 미정 | RB095.00 | C
A49700 | 2018-12-12 | 1 | C |  | 7 | A | SF40CVM2 | 합금강 | D | BM#1 | 1548 | 46 | 1604 | 1521 | 36 | 6400 |  | 3 | 0.29 | 16 |  | -1.77 | 1569 | 1605 | 0 | 21.22 |  | 2 | 12 | 40 | Y |  | 2018-12-13 00:10 | 72 | 1084 | 34 | 32 | 31 | 31 | 31 | 32 | 31 | 31 | 30 | 29 | 29 | 29 | 28 | 28 | 31 | 32 | 28 | 31 | -0.11 | Y | 35.02 | Y | -0.2 | [7 empty] | N | N | N | N | 150 | 0.49 | 64 | 101508 | 100250 | 7000 | 15900 | 2 | 1 |  | 2018-12-13 00:18 | 1569 | 131 |  | 46 |  | *STR#1 코너히터기 코일이상 사용불가 미적용 | [14 empty] | 97.28 | 100 | 0 | 0 | 0 |  | 650 |  | 해제 | 선택 | 0 | 0 | 0 |  | 650 |  | 선택 | 선택 | 해제 | 미정 | 미정 | 선택 | 미정 |  | 미정 | BT180180 | H
B49617 | 2018-12-12 | 2 | C | 잔강최소화 | 6 | B | 20MNCRS5HM | 소입성보증강 | C1 | BM#2 | 1625 | 48 | 1654 | 1557 | 42 | 8200 |  | 1 | 0.42 | 18 |  | 0 | 1575 | 1647 | 0 | 0.31 | 0 | 20 | 3 | 42 | Y |  | 2018-12-13 00:49 | 69 | 1095 | -189 | 17 | 27 | 27 | 27 | 27 | 27 | 26 | 25 | 24 |  |  |  | 24 | 19 | 27 | 24 | 27 | -0.08 |  | 34.98 | Y | -0.2 | [7 empty] | N | N | N | N | 100 | 0.51 | 49 | 90112 | 95190 | 1260 | 14900 | 1 | 2 | 20 | 2018-12-13 01:01 | 1575 | 142 |  | 32 |  | *후속HEAT 주속 0.4이하 감속으로 코너히터기 적용불가 ID:304,305,306.404,405 | [14 empty] | 94.06 | 72.73 | 3300 | 0 | 0 |  | 450 | 300 | 선택 | 선택 | 3300 | 0 | 0 |  | 450 | 300 | 선택 | 선택 | 해제 | 미정 | 미정 | 미정 | 선택 | 5 | 미정 | RB110.00 | H
A49701 | 2018-12-12 | 1 | C | TUNDISH교체전 | 8 | A | SF40CVM2 | 합금강 | D | BM#1 | 1561 | 44 | 1610 | 1517 | 34 | 5700 |  | 3 | 0.29 | 15 |  | -1.87 | 1558 | 1594 | 0 | 18.47 |  | 5 | 19 | 43 | Y |  | 2018-12-13 01:17 | 61 | 1085 | 26 | 25 | 25 | 26 | 27 | 27 | 27 | 27 | 27 | 27 | 27 |  |  | 27 | 26 | 27 | 27 | 27 | 0 |  | 30.03 | Y | 0 | [7 empty] | N | N | N | N | 140 | 0.51 | 57 | 81835 | 93550 | 7000 | 2000 | 2 | 1 |  | 2018-12-13 01:23 | 1558 | 118 |  | 43 |  | *STR#1 코너히터기 코일이상 사용불가 미적용 | 1D1962737915467E9C9C1FFC42BA1D37 | 18113D575A87487BBEE7D47C1C4803D4 | 444C82B1B1984959A2DC2BC328AC44E2 | [11 empty] | 83.04 | 100 | 0 | 3000 | 0 |  | 650 |  | 해제 | 선택 | 0 | 3000 | 0 |  | 650 |  | 선택 | 선택 | 해제 | 미정 | 미정 | 선택 | 미정 |  | 미정 | BT180180 | H
B49618 | 2018-12-12 | 2 | C |  | 7 | A | 20MNCRS5HM | 소입성보증강 | C1 | BM#2 | 1596 | 55 | 1647 | 1566 | 49 | 9300 |  | 1 | 0.41 | 18 |  | 0 | 1583 | 1649 | 0 | 0.24 | 0 | 30 | 30 | 47 | Y |  | 2018-12-13 01:51 | 77 | 1098 | 21 | 33 | 39 | 43 | 43 | 43 | 41 | 40 | 39 | 37 | 36 | 34 | 32 | 23 | 35 | 43 | 23 | 43 | -0.3 | Y | 66.72 | Y | -0.6 | [7 empty] | N | N | N | N | 150 | 0.41 | 82 | 90112 | 105030 | 1620 |  | 1 | 2 |  | 2018-12-13 02:10 | 1583 | 133 |  | 23 |  | *전공정 요청 20%이상 감속주입,이상공정 등록 및 생관통보 ( 주속 0.4 이하 감속 ID:302~305.403~406) *주입후기 0.4이하 감속으로 코너 히터기 적용불가 ID:301.401.402 | [14 empty] | 85.29 | 72.73 | 0 | 0 | 0 |  | 450 | 300 | 선택 | 선택 | 0 | 0 | 0 |  | 450 | 300 | 선택 | 선택 | 해제 | 미정 | 미정 | 미정 | 미정 |  | 미정 | RB110.00 | H
A49702 | 2018-12-12 | 1 | C | TUNDISH교체 | 1 | A | SCM822HD2 | 소입성보증강 | C2 | BM#1 | 1592 | 55 | 1637 | 1557 | 43 | 7800 |  | 3 | 0.28 | 20 |  | -1.28 | 1606 | 1637 | 0 | 29.28 |  | 18 | 11 | 52 | Y |  | 2018-12-13 02:30 | 98 | 1090 | 30 | 29 | 29 | 37 | 41 | 44 | 46 | 46 | 46 | 47 |  |  |  | 47 | 41 | 47 | 47 | 46 | 0 |  |  | Y | 0.2 |  | 2.62 | 2.62 | 1.76 |  |  |  | N | N | N | N | 150 | 0.52 | 55 | 101508 | 95700 | 7000 | 15500 | 8 | 2 |  | 2018-12-13 02:38 | 1606 | 141 |  | 53 |  | *T/D플럭스 유15 용120KG *STR#1 코너히터기 코일이상 사용불가 미적용 *Hydris 수소 기준 초과(10분)생관통보 | [14 empty] | 100.9 | 100 | 700 | 0 | 0 |  | 500 |  | 해제 | 선택 | 700 | 0 | 0 |  | 500 |  | 선택 | 선택 | 해제 | 미정 | 미정 | 선택 | 미정 |  | 미정 | BT180180 | H
B49620 | 2018-12-12 | 2 | C | 연주종료 | 8 | A | 20MNCRS5HM | 소입성보증강 | C1 | BM#2 | 1595 | 37 | 1617 | 1575 | 28 | 5500 |  | 3 | 0.29 | 19 |  | -2.29 | 1562 | 1617 | 0 | 23.73 |  | 21 | 16 | 59 | Y |  | 2018-12-13 03:31 | 56 | 1089 | 20 | 23 | 26 | 28 | 28 | 28 | 27 | 26 | 26 | 26 | 25 | 24 | 24 | 23 | 25 | 28 | 23 | 28 | -0.1 | Y | 50 | Y | -0.2 | [7 empty] | N | N | N | N | 140 | 0.47 | 66 | 101796 | 100960 | 4140 | 2000 | 1 | 2 |  | 2018-12-13 03:37 | 1562 | 81 |  | 8 |  | *전공정 요청 20%이상 감속주입,이상공정 등록 및 생관통보 *연주 종료 05:02 ( VD진공대차 작동 불능) | 9FA4CF4054EC4E02A0C8892201B4924A | 56E67049C0BE4DCDBDA1243D9F40EFBD | 17DCA02B48964E86BA9D97F5400705AA |  |  | 9B6B684C12064E57A7B0E0401D031A19 | AA4D0E51117548D6B8F31964871348D0 |  |  | E4CB043E635D4CDBBCFB3A899D0C903C | 48EC139B610E4592A762148DBEDC2973 |  |  |  | 98.78 | 100 | 0 | 3200 | 0 |  | 450 | 300 | 선택 | 선택 | 0 | 3010 | 0 |  | 450 | 300 | 선택 | 선택 | 해제 | 미정 | 미정 | 미정 | 미정 |  | 미정 | RB110.00 | H
A49703 | 2018-12-12 | 1 | C |  | 2 | A | SCM822HD2 | 소입성보증강 | C2 | BM#1 | 1574 | 57 | 1630 | 1532 | 45 | 7000 |  | 3 | 0.28 | 18 |  | 71.86 | 1581 | 0 | 0 | 28 |  | 16 | 29 | 56 | Y |  | 2018-12-13 03:59 | 73 | 1105 | 46 | 45 | 44 | 44 | 43 | 43 | 43 | 42 | 42 | 42 | 41 |  |  | 41 | 43 | 44 | 41 | 43 | -0.06 |  | 40.02 | Y | -0.2 | [7 empty] | N | N | N | N | 140 | 0.55 | 51 | 96486 | 92150 | 7000 | 15500 | 8 | 2 |  | 2018-12-13 04:10 | 1581 | 128 |  | 20 | 15 | *STR#1 코너히터기 코일이상 사용불가 미적용 | [14 empty] | 9648600 | 100 | 0 | 0 | 0 |  | 500 |  | 해제 | 선택 | 0 | 0 | 0 |  | 500 |  | 선택 | 선택 | 해제 | 미정 | 미정 | 선택 | 미정 |  | 미정 | RB100.00 | C
A49704 | 2018-12-12 | 1 | D |  | 3 | A | SCM822HD2 | 소입성보증강 | C2 | BM#1 | 1600 | 48 | 1619 | 1533 | 37 | 6700 |  | 3 | 0.27 | 18 |  | -1.41 | 1588 | 1619 | 0 | 18.74 |  | 2 | 13 | 60 | Y |  | 2018-12-13 04:30 | 80 | 1100 | 40 | 37 | 37 | 38 | 39 | 39 | 39 | 38 | 38 | 37 | 36 | 36 |  | 36 | 38 | 39 | 36 | 39 | -0.08 | Y | 34.98 | Y | 0 | [7 empty] | N | N | N | N | 130 | 0.55 | 57 | 98064 | 94560 | 7590 | 14800 | 8 | 2 |  | 2018-12-13 04:45 | 1588 | 119 |  | 40 |  | *STR#1 코너히터기 코일이상 사용불가 미적용 | [14 empty] | 98.06 | 100 | 0 | 0 | 0 |  | 500 |  | 해제 | 선택 | 0 | 0 | 0 |  | 500 |  | 선택 | 선택 | 해제 | 미정 | 미정 | 선택 | 미정 |  | 미정 | RB110.00 | C
A49705 | 2018-12-12 | 1 | D | 잔강최소화전 | 4 | A | SCM822HD2 | 소입성보증강 | C2 | BM#1 | 1575 | 53 | 1608 | 1533 | 40 | 6700 |  | 3 | 0.28 | 16 |  | -1.54 | 1576 | 1608 | 0 | 21.92 |  | 5 | 20 | 57 | Y |  | 2018-12-13 05:37 | 68 | 1099 | 32 | 32 | 32 | 32 | 32 | 31 | 30 | 30 | 30 | 29 | 28 |  |  | 28 | 31 | 32 | 28 | 32 | -0.1 |  | 39.98 | Y | -0.2 | [7 empty] | N | N | N | N | 120 | 0.52 | 56 | 72022 | 95310 | 7590 | 3000 | 8 | 2 |  | 2018-12-13 05:44 | 1576 | 113 |  | 31 |  | *STR#1 코너히터기 코일이상 사용불가 미적용 | [14 empty] | 71.17 | 100 | 0 | 3100 | 0 |  | 500 |  | 해제 | 선택 | 0 | 3100 | 0 |  | 500 |  | 선택 | 선택 | 해제 | 미정 | 미정 | 선택 | 미정 |  | 미정 | BT180180 | C
A49706 | 2018-12-12 | 1 | D | 잔강최소화 | 5 | A | AE8617HG | 소입성보증강 | C | BM#1 | 1642 | 50 | 1630 | 1603 | 41 | 4700 |  | 3 | 0.29 | 18 |  | -1.84 | 1587 | 1630 | 0 | 31.76 |  | 18 | 12 | 46 | Y |  | 2018-12-13 06:44 | 75 | 1093 | 24 | -19 | 26 | 33 | 33 | 34 | 34 | 35 | 35 | 35 | 35 |  |  | 35 | 21 | 35 | 35 | 35 | 0 |  | 15 | Y | 0 | [7 empty] | N | N | N | N | 110 | 0.51 | 64 | 84590 | 94520 | 7780 | 15700 | 8 | 2 |  | 2018-12-13 06:51 | 1587 | 107 |  | 20 |  | *STR#1 코너히터기 코일이상 사용불가 미적용 | [14 empty] | 84.17 | 100 | 2500 | 0 | 0 |  | 410 |  | 해제 | 선택 | 2500 | 0 | 0 |  | 410 |  | 선택 | 선택 | 해제 | 미정 | 미정 | 선택 | 선택 | 4 | 미정 | BT180180 | H
A49707 | 2018-12-13 | 1 | D |  | 6 | A | AE8617HG | 소입성보증강 | C | BM#1 | 1614 | 38 | 1627 | 1553 | 33 | 5100 |  | 3 | 0.29 | 16 |  | -1.48 | 1596 | 1627 | 0 | 42.39 |  | 16 | 30 | 50 | Y |  | 2018-12-13 07:34 | 84 | 1087 | 34 | 34 | 35 | 35 | 35 | 36 | 35 | 35 | 35 | 35 | 33 | 34 |  | 34 | 35 | 36 | 33 | 35 | -0.12 | Y | 25.03 | Y | 0.2 | [7 empty] | N | N | N | N | 100 | 0.52 | 57 | 101508 | 94400 | 8400 | 16300 | 8 | 2 |  | 2018-12-13 07:45 | 1596 | 105 |  | 34 |  | *STR#1 코너히터기 코일이상 사용불가 미적용 | [14 empty] | 102.84 | 100 | 0 | 0 | 0 |  | 410 |  | 해제 | 선택 | 0 | 0 | 0 |  | 410 |  | 선택 | 선택 | 해제 | 미정 | 미정 | 선택 | 미정 |  | 미정 | BT180180 | H
B49619 | 2018-12-12 | 2 | D | 연주시작, 잔강최소화전 | 1 | B | 20MNCRS5HM | 소입성보증강 | C1 | BM#2 | 1619 | 127 | 1664 | 1547 | 47 | 18800 |  | 1 | 1000 |  |  | 0 | 1595 | 1631 | 0 | 0 | 0 | 32 | 49 | 51 | Y |  | 2018-12-13 08:37 | 89 | 1087 | 41 | 40 | 39 | 39 | 38 | 37 | 37 | 34 | 34 | 39 | 46 | 50 | 52 | 54 | 50 | 55 | 54 | 55 | -0.04 |  | 25.02 | Y | -0.2 |  | 2.74 | 2.74 | 1.34 |  |  |  | N | N | N | N | 150 | 0.46 | 67 | 93860 | 107890 | 2710 | 3000 | 18 | 1 | 10 | 2018-12-13 08:36 | 1590 | 461 |  | 12 |  | * T/D FLUX 용탕부: 120 KG / 유탕부: 15KG 투입 * 첫 HEAT 수소측정 기준초과(10분)이상공정 등록 및 생관통보. | 13934FD0068241D8B01D8369DFAB4FD7 |  | 51A21F2927FB49A5846CD2C1EF54A89A | [11 empty] | 88.3 | 100 | 830 | 3200 | 0 |  | 450 | 300 | 선택 | 선택 | 730 | 3100 | 0 |  | 450 | 300 | 선택 | 선택 | 해제 | 미정 | 미정 | 미정 | 미정 |  | 미정 | RB110.00 | C
A49708 | 2018-12-13 | 1 | D |  | 7 | A | AE8617HG | 소입성보증강 | C | BM#1 | 1615 | 55 | 1624 | 1550 | 32 | 5500 |  | 3 | 0.3 | 16 |  | -2.02 | 1583 | 1624 | 0 | 29.09 |  | 2 | 14 | 66 | Y |  | 2018-12-13 08:45 | 71 | 1088 | 32 | 35 | 37 | 38 | 38 | 38 | 37 | 37 | 36 | 35 | 35 | 34 | 34 | 34 | 36 | 38 | 34 | 38 | -0.09 | Y | 45.02 | Y | 0 | [7 empty] | N | N | N | N | 150 | 0.52 | 61 | 152262 | 99280 | 7620 | 15400 | 8 | 2 |  | 2018-12-13 08:54 | 1583 | 100 |  | 22 |  | *STR#1 코너히터기 코일이상 사용불가 미적용 *유사강종 연연주 혼탕부 성분확인 ID: 107~109.207~209 | [14 empty] | 148.26 | 100 | 0 | 0 | 0 |  | 410 |  | 해제 | 선택 | 0 | 0 | 0 |  | 410 |  | 선택 | 선택 | 해제 | 미정 | 미정 | 선택 | 미정 |  | 미정 | BT180180 | H
B49621 | 2018-12-13 | 2 | D | 잔강최소화 | 2 | A | SM48CM7 | 탄소강 | B | BM#2 | 1541 | 47 | 1645 | 1537 | 42 | 7700 |  | 1 | 1000 |  |  | 0 | 1562 | 1631 | 0 | 0 | 0 | 21 | 17 | 133 | Y |  | 2018-12-13 09:06 | 75 | 1088 | -203 | 21 | 24 | 25 | 25 | 24 | 24 | 23 | 22 | 20 |  |  |  | 20 | 16 | 25 | 20 | 24 | -0.17 | Y | 30.02 | Y | -0.4 |  |  |  |  | 0.65 |  |  | N | N | N | N | 140 | 0.5 | 46 | 84850 | 89890 | 5010 | 15300 | 18 | 1 | 10 | 2018-12-13 09:14 | 1562 | 184 |  | 67 | [16 empty] | 89.98 | 100 | 2700 | 0 | 300 |  | 650 | 400 | 선택 | 해제 | 2700 | 0 | 300 |  | 650 | 400 | 선택 | 해제 | 해제 | 미정 | 선택 | 미정 | 선택 | 1 | 미정 | BM510510 | C
A49709 | 2018-12-13 | 1 | D |  | 8 | A | AE8617HS | 소입성보증강 | C | BM#1 | 1603 | 43 | 1624 | 1534 | 37 | 6100 |  | 3 | 0.3 | 18 |  | -1.73 | 1584 | 1624 | 0 | 40.45 |  | 5 | 21 | 69 | Y |  | 2018-12-13 09:44 | 72 | 1089 | 33 | 33 | 35 | 36 | 36 | 36 | 36 | 35 | 34 | 34 | 34 | 33 |  | 33 | 35 | 36 | 33 | 36 | -0.07 | Y | 40.02 | Y | -0.2 | [7 empty] | N | N | N | N | 140 | 0.52 | 57 | 33836 | 97590 | 7610 | 15300 | 8 | 2 |  | 2018-12-13 09:52 | 1584 | 100 |  | 25 |  | *STR#1 코너히터기 코일이상 사용불가 미적용 *유사강종 연연주 혼탕부 성분확인 ID: 101.201 | [14 empty] | 32.96 | 100 | 0 | 0 | 0 |  | 410 |  | 해제 | 선택 | 0 | 0 | 0 |  | 410 |  | 선택 | 선택 | 해제 | 미정 | 미정 | 선택 | 미정 |  | 미정 | BT180180 | H
B49622 | 2018-12-13 | 2 | D |  | 3 | A | SM48CM7 | 탄소강 | B | BM#2 | 1607 | 71 | 1635 | 1564 | 64 | 7100 |  | 1 | 0.36 | 18 |  | -2.26 | 1558 | 1617 | 0.07 | 0 | 0 | 20 | 4 | 347 | Y |  | 2018-12-13 10:14 | 71 | 1087 | 21 | 25 | 28 | 29 | 29 | 28 | 27 | 27 | 26 | 26 |  |  |  | 26 | 27 | 29 | 26 | 0 | -0.1 | Y | 29.98 | Y | 0 | [7 empty] | N | N | N | N | 130 | 0.5 | 55 | 84850 | 91430 | 5020 | 15600 | 18 | 1 | 20 | 2018-12-13 10:22 | 1558 | 169 |  | 47 | [16 empty] | 87.97 | 100 | 0 | 0 | 0 |  | 650 | 400 | 선택 | 해제 | 0 | 0 | 0 |  | 650 | 400 | 선택 | 해제 | 해제 | 미정 | 선택 | 미정 | 미정 |  | 미정 | SB180180 | C
A49710 | 2018-12-13 | 1 | D |  | 9 | A | AE8617HS | 소입성보증강 | C | BM#1 | 1563 | 41 | 1624 | 1525 | 34 | 5800 |  | 3 | 0.28 | 17 |  | -1.85 | 1582 | 1624 | 0 | 31.24 |  | 18 | 13 | 62 | Y |  | 2018-12-13 10:40 | 70 | 1089 | 32 | 34 | 35 | 37 | 38 | 37 | 37 | 36 | 35 | 35 | 35 | 34 |  | 34 | 35 | 38 | 34 | 37 | -0.11 | Y | 34.98 | Y | -0.2 | [7 empty] | N | N | N | N | 30 | 0.52 | 59 | 101508 | 97680 | 5120 | 15100 | 8 | 2 |  | 2018-12-13 10:48 | 1582 | 99 |  | 27 |  | *STR#1 코너히터기 코일이상 사용불가 미적용 *전공정요청 L/D잔강 미이월 | [14 empty] | 101.97 | 100 | 0 | 0 | 0 |  | 410 |  | 해제 | 선택 | 0 | 0 | 0 |  | 10 |  | 선택 | 선택 | 해제 | 미정 | 미정 | 미정 | 미정 |  | 미정 | BT180180 | H
B49623 | 2018-12-13 | 2 | D |  | 4 | A | SM48CM7 | 탄소강 | B | BM#2 | 1595 | 42 | 1636 | 1554 | 36 | 7300 |  | 1 | 0.38 | 18 |  | -2.12 | 1555 | 1620 | 0.14 | 0 | 0 | 30 | 31 | 355 | Y |  | 2018-12-13 11:42 | 68 | 1088 | 24 | 31 | 35 | 36 | 36 | 35 | 34 | 33 | 32 | 29 | 28 | 26 |  | 26 | 32 | 36 | 26 | 0 | -0.25 | Y | 39.98 | Y | -0.4 | [7 empty] | N | N | N | N | 120 | 0.5 | 59 | 101820 | 97980 | 5070 | 14800 | 18 | 1 | 30 | 2018-12-13 11:50 | 1555 | 123 |  | 16 | [16 empty] | 99.92 | 100 | 0 | 0 | 0 |  | 650 | 400 | 선택 | 해제 | 0 | 0 | 0 |  | 650 | 400 | 선택 | 해제 | 해제 | 미정 | 선택 | 미정 | 미정 |  | 미정 | BM510510 | C
A49711 | 2018-12-13 | 1 | D |  | 10 | A | AE8617HS | 소입성보증강 | C | BM#1 | 1617 | 37 | 1623 | 1534 | 30 | 5600 |  | 3 | 0.3 | 19 |  | -1.77 | 1582 | 1623 | 0 | 31.8 |  | 16 | 31 | 70 | Y |  | 2018-12-13 11:37 | 70 | 1089 | 32 | 32 | 34 | 34 | 35 | 35 | 34 | 34 | 33 | 32 | 32 | 32 | 31 | 31 | 33 | 35 | 31 | 34 | -0.1 | Y | 39.98 | Y | -0.2 | [7 empty] | N | N | N | N | 120 | 0.48 | 61 | 84590 | 91600 | 6600 | 15000 | 8 | 2 |  | 2018-12-13 11:44 | 1582 | 103 |  | 31 |  | *STR#1 코너히터기 코일이상 사용불가 미적용 *전공정요청 L/D잔강 미이월 *전공정요청 감속주입 | [14 empty] | 88.02 | 100 | 0 | 0 | 0 |  | 410 |  | 해제 | 선택 | 0 | 0 | 0 |  | 410 |  | 선택 | 선택 | 해제 | 미정 | 미정 | 미정 | 미정 |  | 미정 | BT180180 | H
B49624 | 2018-12-13 | 2 | D |  | 5 | A | SM48CM7 | 탄소강 | B | BM#2 | 1573 | 46 | 1604 | 1527 | 37 | 6800 |  | 1 | 0.42 | 18 |  | -1.91 | 1560 | 1605 | 0.04 | 0.09 | 0 | 32 | 50 | 44 | Y |  | 2018-12-13 12:31 | 73 | 1090 | 22 | 29 | 34 | 36 | 36 | 35 | 33 | 33 | 32 | 30 | 28 | 27 |  | 27 | 32 | 36 | 27 | 0 | -0.22 | Y | 40 | Y | -0.2 | [7 empty] | N | N | N | N | 110 | 0.51 | 56 | 101820 | 93510 | 5040 | 15000 | 18 | 1 |  | 2018-12-13 12:38 | 1560 | 121 |  | 30 | [16 empty] | 104.43 | 100 | 0 | 0 | 0 |  | 650 | 400 | 선택 | 해제 | 0 | 0 | 0 |  | 650 | 400 | 선택 | 해제 | 해제 | 미정 | 선택 | 미정 | 미정 |  | 미정 | BM510510 | C
A49712 | 2018-12-13 | 1 | B |  | 11 | A | AE8617HS | 소입성보증강 | C | BM#1 | 1544 | 59 | 1645 | 1521 | 42 | 7800 |  | 1 | 0.49 | 15 |  | -2.14 | 1577 | 1626 | 0.19 | 0.04 | 0 | 2 | 15 | 55 | Y |  | 2018-12-13 13:05 | 65 | 1089 | 29 | 35 | 37 | 38 | 38 | 37 | 35 | 34 | 33 | 31 | 29 | 28 | 26 | 24 | 33 | 38 | 24 | 0 | -0.28 | Y | 50 | Y | -0.4 | [7 empty] | N | N | N | N | 110 | 0.47 | 67 | 101508 | 99020 | 3230 | 15000 | 8 | 2 |  | 2018-12-13 13:08 | 1577 | 104 |  | 5 |  | *STR#1 코너히터기 코일이상 사용불가 미적용 *전공정요청 L/D잔강 미이월 *전공정요청 감속주입 | [14 empty] | 101.51 | 100 | 0 | 0 | 0 |  | 410 |  | 해제 | 선택 | 0 | 0 | 0 |  | 410 |  | 선택 | 선택 | 해제 | 미정 | 미정 | 미정 | 미정 |  | 미정 | BT180180 | H
B49625 | 2018-12-13 | 2 | B |  | 6 | A | SM48CM7 | 탄소강 | B | BM#2 | 1578 | 45 | 1604 | 1555 | 32 | 5900 |  | 1 | 0.49 | 18 |  | -1.96 | 1563 | 1605 | 0.04 | 0.11 | 0 | 21 | 18 | 48 | Y |  | 2018-12-13 13:32 | 76 | 1088 | 23 | 32 | 36 | 38 | 39 | 39 | 37 | 36 | 35 | 35 | 33 | 31 |  | 31 | 35 | 39 | 31 | 0 | -0.24 | Y | 33.82 | Y | -0.4 | [7 empty] | N | N | N | N | 100 | 0.5 | 56 | 84850 | 90540 | 4960 | 14300 | 18 | 1 |  | 2018-12-13 13:44 | 1563 | 118 |  | 29 | [16 empty] | 90.27 | 100 | 0 | 0 | 0 |  | 650 | 400 | 선택 | 해제 | 0 | 0 | 0 |  | 650 | 400 | 선택 | 해제 | 해제 | 미정 | 선택 | 미정 | 미정 |  | 미정 | BM510510 | C
A49713 | 2018-12-13 | 1 | B | TUNDISH교체전 | 12 | A | AE8617HS | 소입성보증강 | C | BM#1 | 1569 | 53 | 1657 | 1531 | 37 | 7100 |  | 1 | 0.52 | 16 |  | -2.16 | 1581 | 1638 | 0 | 0.19 | 0 | 5 | 22 | 67 | Y |  | 2018-12-13 14:08 | 69 | 1089 | 22 | 31 | 36 | 37 | 38 | 38 | 38 | 37 | 36 | 35 | 33 |  |  | 33 | 34 | 38 | 33 | 38 | -0.17 | Y | 30.02 | Y | -0.4 | [7 empty] | N | N | N | N | 100 | 0.47 | 62 | 100669 | 97320 | 1780 | 2000 | 8 | 2 |  | 2018-12-13 14:14 | 1581 | 102 |  | 10 |  | *STR#1 코너히터기 코일이상 사용불가 미적용 *전공정요청 L/D잔강 미이월 *전공정요청 감속주입 |  | 4D419114D1034F79B279F3AC9F7902EA | D476086AED8D401185EB07C9AAA25179 | F743A460239B430986740C7120A08EF3 | [10 empty] | 103.73 | 100 | 0 | 2500 | 0 |  | 410 |  | 해제 | 선택 | 0 | 2900 | 0 |  | 410 |  | 선택 | 선택 | 해제 | 미정 | 미정 | 미정 | 미정 |  | 미정 | BT180180 | H
B49626 | 2018-12-13 | 2 | B |  | 7 | A | SM48CM7 | 탄소강 | B | BM#2 | 1596 | 45 | 1644 | 1554 | 36 | 6900 |  | 2 | 0.37 | 19 |  | -2.55 | 1569 | 1631 | 37.4 | 0 | 7 | 33 | 1 | 23505 | Y |  | 2018-12-13 14:37 | 82 | 1189 | 29 | 39 | 43 | 46 | 47 | 47 | 46 | 45 | 44 | 42 | 41 | 40 | 39 | 39 | 42 | 47 | 39 | 0 | -0.2 | Y | 39.98 | Y | -0.2 | [7 empty] | N | N | N | N | 150 | 0.45 | 62 | 84850 | 90840 | 5060 | 15500 | 18 | 1 |  | 2018-12-13 14:45 | 1569 | 117 |  | 20 |  | * 전공정 요청으로 감속주입 0.40 | [14 empty] | 88.39 | 100 | 0 | 0 | 0 |  | 650 | 400 | 선택 | 해제 | 0 | 0 | 0 |  | 650 | 400 | 선택 | 해제 | 해제 | 미정 | 선택 | 미정 | 미정 |  | 미정 | BM510510 | C
A49714 | 2018-12-13 | 1 | B | TUNDISH교체 | 1 | A | SMN455M1 | 합금강 | D1 | BM#1 | 1595 | 40 | 1642 | 1580 | 36 | 6600 |  | 1 | 0.49 | 20 |  | -2.4 | 1572 | 1637 | 0.16 | 0 | 0 | 20 | 5 | 82 | Y |  | 2018-12-13 15:08 | 89 | 1089 | 23 | 33 | 26 | 32 | 36 | 38 | 39 | 40 | 40 | 40 | 40 | 40 |  | 40 | 36 | 40 | 40 | 40 | 0 |  | 20 | Y | 0 |  | 2.16 | 2.16 |  |  |  |  | N | N | N | N | 150 | 0.47 | 62 | 93049 | 96610 | 3790 | 15000 | 16 | 1 |  | 2018-12-13 15:08 | 1572 | 126 |  | 36 |  | *T/Dflux 유15kg 용120kg *STR#1 코너히터기 코일이상 사용불가 미적용 | [14 empty] | 93.99 | 100 | 700 | 0 | 0 |  | 650 |  | 해제 | 해제 | 700 | 0 | 0 |  | 650 |  | 선택 | 해제 | 선택 | 미정 | 미정 | 미정 | 미정 |  | 미정 | BT180180 | H
B49627 | 2018-12-13 | 2 | B |  | 8 | A | SM48CM7 | 탄소강 | B | BM#2 | 1572 | 48 | 1607 | 1556 | 40 | 7200 |  | 1 | 0.45 | 18 |  | -2.11 | 1547 | 1599 | 0.17 | 0 | 0 | 30 | 32 | 49 | Y |  | 2018-12-13 15:49 | 60 | 1082 | 35 | 36 | 37 | 37 | 37 | 36 | 35 | 34 | 32 | 31 | 30 | 29 | 28 | 25 | 32 | 37 | 25 | 37 | -0.2 |  | 60.58 | Y | -0.2 | [7 empty] | N | N | N | N | 140 | 0.45 | 75 | 101820 | 110220 | 5030 | 15000 | 18 | 1 |  | 2018-12-13 15:51 | 1547 | 104 |  | 13 |  | * 전공정 요청으로 감속주입 | [14 empty] | 89.91 | 100 | 0 | 0 | 0 |  | 650 | 400 | 선택 | 해제 | 0 | 0 | 0 |  | 650 | 400 | 선택 | 해제 | 해제 | 미정 | 선택 | 미정 | 미정 |  | 미정 | BM510510 | C
A49715 | 2018-12-13 | 1 | B |  | 2 | B | SMN455M1 | 합금강 | D1 | BM#1 | 1598 | 59 | 1613 | 1554 | 43 | 7500 |  | 1 | 0.46 | 17 |  | -2.52 | 1550 | 1615 | 0.2 | 0 | 0 | 18 | 14 | 133 | Y |  | 2018-12-13 16:26 | 67 | 1085 | 37 | 40 | 39 | 38 | 39 | 38 | 37 | 35 | 35 | 34 | 33 | 31 | 30 | 30 | 36 | 39 | 30 | 0 | -0.18 | Y | 50.03 | Y | -0.2 |  |  |  | 1.42 |  |  |  | N | N | N | N | 140 | 0.49 | 61 | 93049 | 99090 | 1060 | 15100 | 16 | 1 |  | 2018-12-13 16:32 | 1550 | 123 |  | 20 |  | *STR#1 코너히터기 코일이상 사용불가 미적용 | [14 empty] | 94.9 | 100 | 0 | 0 | 0 |  | 650 |  | 해제 | 해제 | 0 | 0 | 0 |  | 650 |  | 선택 | 해제 | 선택 | 미정 | 미정 | 미정 | 미정 |  | 미정 | BT180180 | H
B49628 | 2018-12-13 | 2 | B | TUNDISH교체전 | 9 | A | SM48CM7 | 탄소강 | B | BM#2 | 1591 | 43 | 1626 | 1554 | 33 | 6400 |  | 2 | 0.35 | 19 |  | -2.1 | 1548 | 1598 | 19.4 | 0 | 10 | 32 | 51 | 70 | Y |  | 2018-12-13 16:59 | 61 | 1087 | 21 | 30 | 33 | 35 | 34 | 34 | 33 | 32 | 31 | 29 | 28 | 26 |  | 26 | 31 | 35 | 26 | 0 | -0.22 | Y | 40 | Y | -0.4 | [7 empty] | N | N | N | N | 130 | 0.5 | 57 | 101505 | 96230 | 5070 | 2000 | 18 | 1 |  | 2018-12-13 17:07 | 1549 | 121 |  | 22 |  |  | 2A7F780AD32143078C66E92A03676FBC | 71B6A6A96B1949688BB6FF54D0D06A50 | 6F388DAADA46493090AB3B2A3DC0E3A4 | [11 empty] | 100.2 | 100 | 0 | 2770 | 0 |  | 650 | 400 | 선택 | 해제 | 0 | 2500 | 0 |  | 650 | 400 | 선택 | 해제 | 해제 | 미정 | 선택 | 미정 | 미정 |  | 미정 | BM510510 | C
A49716 | 2018-12-13 | 1 | B |  | 3 | A | SMN455M1 | 합금강 | D1 | BM#1 | 1625 | 38 | 1621 | 1581 | 28 | 5200 |  | 1 | 0.43 | 17 |  | -2.33 | 1558 | 1608 | 0.19 | 0 | 0 | 2 | 16 | 76 | Y |  | 2018-12-13 17:11 | 75 | 1082 | 26 | 31 | 33 | 34 | 34 | 34 | 34 | 33 | 33 | 32 | 31 | 30 | 29 | 29 | 32 | 34 | 29 | 34 | -0.11 | Y | 45 | Y | -0.2 |  |  |  | 1.81 |  |  |  | N | N | N | N | 130 | 0.49 | 64 | 152262 | 101040 | 1960 | 15700 | 16 | 1 |  | 2018-12-13 17:19 | 1558 | 123 |  | 40 |  | *STR#1 코너히터기 코일이상 사용불가 미적용 *혼탕부 성분확인 ID:107~109.207~209 | [14 empty] | 151.5 | 100 | 0 | 0 | 0 |  | 650 |  | 해제 | 해제 | 0 | 0 | 0 |  | 650 |  | 선택 | 해제 | 선택 | 미정 | 미정 | 미정 | 미정 |  | 미정 | BT180180 | H
B49629 | 2018-12-13 | 2 | B | TUNDISH교체 | 1 | B | 30MNB5M | 합금강 | 30MNB5M계 | BM#2 | 1581 | 49 | 1636 | 1534 | 42 | 9000 |  | 1 | 0.45 | 21 |  | -2.64 | 1584 | 1668 | 0.19 | 0 | 0 | 21 | 19 | 64 | Y |  | 2018-12-13 18:14 | 86 | 1092 | -315 | -136 | 33 | 28 | 25 | 28 | 31 | 33 | 35 | 37 | 38 | 37 | 37 | 38 | 29 | 38 | 37 | 37 | 0.04 |  | 10.02 | Y | 0.2 |  | 2.31 | 2.31 |  |  |  |  | N | N | N | N | 150 | 0.39 | 64 | 97476 | 90500 | 5150 | 15600 | 11 | 2 |  | 2018-12-13 18:14 | 1584 | 144 |  | 33 |  | * T/D 용강량 실측:1210mm / 19.2 TON * 슬리브 롱노즐( Y자형 ) 사용 * T/D FLUX 용탕부: 120 KG / 유탕부: 15KG 투입 * 첫 HEAT 수소측정 기준초과(10분)이상공정 등록 및 생관통보. | [14 empty] | 102.55 | 100 | 700 | 0 | 0 |  | 400 | 400 | 선택 | 선택 | 700 | 0 | 0 |  | 400 | 400 | 선택 | 선택 | 해제 | 미정 | 선택 | 미정 | 미정 |  | 미정 | RB107.95 | H
A49717 | 2018-12-13 | 1 | B |  | 4 | A | SMN455M | 합금강 | D1 | BM#1 | 1583 | 48 | 1613 | 1548 | 38 | 7100 |  | 3 | 0.32 | 16 |  | -2.08 | 1559 | 1606 | 0.1 | 0 |  | 16 | 32 | 196 | Y |  | 2018-12-13 18:13 | 78 | 1088 | 27 | 32 | 34 | 36 | 37 | 36 | 36 | 36 | 36 | 36 | 35 | 35 | 34 | 34 | 35 | 37 | 34 | 36 | -0.04 | Y | 39.98 | Y | -0.2 |  |  |  | 1.35 |  |  |  | N | N | N | N | 120 | 0.49 | 64 | 50754 | 103960 | 1990 | 16100 | 16 | 1 |  | 2018-12-13 18:24 | 1559 | 129 |  | 43 |  | *STR#1 코너히터기 코일이상 사용불가 미적용 *혼탕부 성분확인 ID:101.201 | [14 empty] | 48.59 | 100 | 0 | 0 | 0 |  | 650 |  | 해제 | 해제 | 0 | 0 | 0 |  | 650 |  | 선택 | 해제 | 선택 | 미정 | 미정 | 미정 | 미정 |  | 미정 | BT180180 | H
B49630 | 2018-12-13 | 2 | B |  | 2 | A | 30MNB5M | 합금강 | 30MNB5M계 | BM#2 | 1608 | 43 | 1596 | 1545 | 39 | 7200 |  | 1 | 0.44 | 15 |  | -3.15 | 1572 | 1648 | 0.14 | 0 | 0 | 33 | 2 | 71 | Y |  | 2018-12-13 19:04 | 74 | 1078 | 36 | 30 | 27 | 26 | 25 | 23 | 22 | 21 | 21 | 19 | 19 | 18 | 16 | 16 | 23 | 27 | 16 | 0 | -0.22 |  | 49.98 | Y | -0.4 | [7 empty] | N | N | N | N | 140 | 0.4 | 64 | 89353 | 85330 | 4970 | 15900 | 11 | 2 |  | 2018-12-13 19:06 | 1572 | 148 |  | 49 |  | * 샘플채취 ID: 303,403 (300mm) | [14 empty] | 99.39 | 72.73 | 0 | 0 | 300 |  | 400 | 400 | 선택 | 선택 | 0 | 0 | 300 |  | 400 | 400 | 선택 | 선택 | 해제 | 미정 | 선택 | 미정 | 미정 |  | 미정 | RB107.95 | C
A49718 | 2018-12-13 | 1 | B |  | 5 | A | SMN455M | 합금강 | D1 | BM#1 | 1631 | 41 | 1608 | 1594 | 28 | 4400 |  | 3 | 0.31 | 16 |  | -1.79 | 1553 | 1589 | 0.09 | 0 |  | 20 | 6 | 44 | Y |  | 2018-12-13 19:17 | 72 | 1084 | 30 | 32 | 34 | 35 | 36 | 36 | 36 | 36 | 36 | 35 | 34 | 33 | 32 | 32 | 34 | 36 | 32 | 36 | -0.1 | Y | 40 | Y | -0.2 |  |  |  | 1.23 |  |  |  | N | N | N | N | 110 | 0.49 | 62 | 101508 | 97540 | 2060 | 16200 | 16 | 1 |  | 2018-12-13 19:23 | 1553 | 135 |  | 45 |  | *STR#1 코너히터기 코일이상 사용불가 미적용 | [14 empty] | 103.69 | 100 | 0 | 0 | 0 |  | 650 |  | 해제 | 해제 | 0 | 0 | 0 |  | 650 |  | 선택 | 해제 | 선택 | 미정 | 미정 | 미정 | 미정 |  | 미정 | BT180180 | H
A49719 | 2018-12-13 | 1 | C |  | 6 | A | SMN455M | 합금강 | D1 | BM#1 | 1611 | 39 | 1603 | 1562 | 29 | 5000 |  | 3 | 0.3 | 16 |  | -2.3 | 1548 | 1594 | 0.09 | 0 |  | 18 | 15 | 47 | Y |  | 2018-12-13 20:29 | 67 | 1102 | 29 | 31 | 32 | 32 | 32 | 32 | 31 | 31 | 31 | 30 | 30 | 29 |  | 29 | 31 | 32 | 29 | 32 | -0.06 |  | 44.98 | Y | -0.2 |  |  |  | 1.3 |  |  |  | N | N | N | N | 100 | 0.5 | 60 | 101508 | 97520 | 2330 | 15200 | 16 | 1 |  | 2018-12-13 20:41 | 1548 | 120 |  | 37 | 20 | *STR#1 코너히터기 코일이상 사용불가 미적용 | [14 empty] | 103.95 | 100 | 0 | 0 | 0 |  | 650 |  | 해제 | 해제 | 0 | 0 | 0 |  | 650 |  | 선택 | 해제 | 선택 | 미정 | 미정 | 미정 | 미정 |  | 미정 | BT180180 | H
B49631 | 2018-12-13 | 2 | C |  | 3 | A | 30MNB5M | 합금강 | 30MNB5M계 | BM#2 | 1587 | 45 | 1645 | 1545 | 43 | 8300 |  | 1 | 0.44 | 16 |  | -2.55 | 1577 | 1636 | 0.19 | 0 | 0 | 30 | 33 | 49 | Y |  | 2018-12-13 20:21 | 79 | 1075 | 13 | 20 | 24 | 27 | 29 | 30 | 30 | 30 | 29 | 29 | 29 | 28 | 27 | 23 | 26 | 30 | 23 | 30 | -0.14 | Y | 50.02 | Y | -0.2 | [7 empty] | N | N | N | N | 130 | 0.4 | 77 | 88825 | 101030 | 5070 | 15600 | 11 | 2 |  | 2018-12-13 20:25 | 1577 | 140 |  | 41 | [16 empty] | 85.45 | 72.73 | 0 | 0 | 0 |  | 400 | 400 | 선택 | 선택 | 0 | 0 | 0 |  | 400 | 400 | 선택 | 선택 | 해제 | 미정 | 선택 | 미정 | 미정 |  | 미정 | RB107.95 | C
A49720 | 2018-12-13 | 1 | C |  | 7 | A | SMN455M | 합금강 | D1 | BM#1 | 1637 | 39 | 1596 | 1584 | 21 | 3600 |  | 3 | 0.3 | 16 |  | -1.8 | 1544 | 1580 | 0.09 | 0 |  | 2 | 17 | 45 | Y |  | 2018-12-13 21:21 | 63 | 1077 | 27 | 25 | 25 | 27 | 27 | 27 | 27 | 27 | 27 | 26 | 26 | 24 |  | 24 | 26 | 27 | 24 | 27 | -0.05 | Y | 40.02 | Y | -0.4 |  |  |  | 1.36 |  |  |  | N | N | N | N | 150 | 0.51 | 55 | 84590 | 89480 | 720 | 15800 | 16 | 1 |  | 2018-12-13 21:30 | 1544 | 118 |  | 45 |  | *STR#1 코너히터기 코일이상 사용불가 미적용 | [14 empty] | 94.2 | 100 | 0 | 0 | 0 |  | 650 |  | 해제 | 해제 | 0 | 0 | 0 |  | 650 |  | 선택 | 해제 | 선택 | 미정 | 미정 | 미정 | 미정 |  | 미정 | BT180180 | H
B49632 | 2018-12-13 | 2 | C |  | 4 | A | 30MNB5M | 합금강 | 30MNB5M계 | BM#2 | 1593 | 46 | 1654 | 1547 | 43 | 7800 |  | 1 | 0.47 | 15 |  | 0 | 1577 | 1650 | 0.37 | 0 | 0 | 32 | 52 | 62 | Y |  | 2018-12-13 21:28 | 79 | 1079 | 20 | 24 | 27 | 29 | 30 | 31 | 31 | 31 | 30 | 30 | 29 | 28 | 27 | 26 | 28 | 31 | 26 | 31 | -0.11 | Y | 45 | Y | -0.2 | [7 empty] | N | N | N | N | 120 | 0.4 | 72 | 94308 | 94200 | 5100 | 16100 | 11 | 2 |  | 2018-12-13 21:29 | 1577 | 160 |  | 53 | [16 empty] | 95.5 | 75 | 0 | 0 | 0 |  | 400 | 400 | 선택 | 선택 | 0 | 0 | 0 |  | 400 | 400 | 선택 | 선택 | 해제 | 미정 | 선택 | 미정 | 미정 |  | 미정 | RB107.95 | C
A49721 | 2018-12-13 | 1 | C | TUNDISH교체전 | 8 | A | SMN455M | 합금강 | D1 | BM#1 | 1600 | 44 | 1590 | 1528 | 33 | 5600 |  | 3 | 0.3 | 17 |  | -1.95 | 1549 | 1590 | 0.09 | 0 |  | 16 | 33 | 42 | Y |  | 2018-12-13 22:29 | 68 | 1084 | 23 | 28 | 31 | 32 | 33 | 32 | 32 | 31 | 31 | 30 | 30 | 29 | 29 | 29 | 30 | 33 | 29 | 32 | -0.1 | Y | 40 | Y | 0 |  |  |  | 1.42 |  |  |  | N | N | N | N | 140 | 0.5 | 64 | 100512 | 102450 | 1750 | 2000 | 16 | 1 |  | 2018-12-13 22:37 | 1549 | 104 |  | 33 | 15 | *STR#1 코너히터기 코일이상 사용불가 미적용 | 1A54590949A348C9A45FA4D84FF90223 | ED0EAE7FCFCB4E489CFBB44C63BEC4F1 | C9F4B590710F4072A5B2C6D4E4D00E00 | [11 empty] | 96.46 | 100 | 0 | 2500 | 0 |  | 650 |  | 해제 | 해제 | 0 | 2800 | 0 |  | 650 |  | 선택 | 해제 | 선택 | 미정 | 미정 | 미정 | 미정 |  | 미정 | BT180180 | H
B49633 | 2018-12-13 | 2 | C |  | 5 | A | 30MNB5M | 합금강 | 30MNB5M계 | BM#2 | 1615 | 56 | 1656 | 1574 | 52 | 7200 |  | 1 | 0.44 | 16 |  | 0 | 1563 | 1641 | 0.13 | 0 | 0 | 21 | 20 | 31 | Y |  | 2018-12-13 22:54 | 65 | 1081 | 24 | 24 | 24 | 24 | 25 | 24 | 24 | 23 | 23 | 22 | 21 | 21 | 20 | 19 | 23 | 25 | 19 | 24 | -0.13 | Y | 44.98 | Y | -0.2 | [7 empty] | N | N | N | N | 110 | 0.4 | 67 | 93366 | 88720 | 7280 | 16000 | 11 | 2 |  | 2018-12-13 23:27 | 1563 | 170 |  | 42 | [16 empty] | 99.64 | 58.33 | 0 | 0 | 0 |  | 400 | 400 | 선택 | 선택 | 0 | 0 | 0 |  | 400 | 400 | 선택 | 선택 | 해제 | 미정 | 선택 | 미정 | 미정 |  | 미정 | RB107.95 | C
A49722 | 2018-12-13 | 1 | C | TUNDISH교체 | 1 | A | AE1055LS | 탄소강 | G-AE1055LS | BM#1 | 1551 | 48 | 1622 | 1512 | 43 | 6900 |  | 3 | 0.29 | 25 |  | -1.96 | 1565 | 1622 | 0 | 13.69 |  | 20 | 7 | 50 | Y |  | 2018-12-13 23:47 | 81 | 1090 | 24 | 21 | 22 | 18 | 23 | 29 | 32 | 34 | 36 | 37 | 39 | 39 |  | 39 | 31 | 39 | 39 | 0 | 0 |  | 4.98 | Y | 0 |  | 2.13 | 2.13 |  |  |  |  | Y | N | N | M | 230 | 0.48 | 58 | 84590 | 94150 | 7000 | 15400 | 4 | 2 |  | 2018-12-14 00:21 | 1565 | 135 |  | 45 |  | *T/D플럭스 유15 용225KG *STR#1 코너히터기 코일이상 사용불가 미적용 | [14 empty] | 85.06 | 100 | 1500 | 0 | 0 |  | 400 |  | 해제 | 해제 | 1500 | 0 | 0 |  | 400 |  | 선택 | 해제 | 해제 | 미정 | 미정 | 선택 | 미정 |  | 미정 | BT180180 | H
B49634 | 2018-12-13 | 2 | C |  | 6 | A | 30MNB5M | 합금강 | 30MNB5M계 | BM#2 | 1599 | 51 | 1646 | 1535 | 46 | 8800 |  | 1 | 0.45 | 16 |  | 0 | 1564 | 1654 | 0.12 | 0 | 0 | 33 | 3 | 37 | Y |  | 2018-12-14 00:07 | 66 | 1085 | 17 | 19 | 23 | 24 | 24 | 24 | 24 | 23 | 21 | 20 | 19 | 18 | 17 | 12 | 20 | 24 | 12 | 24 | -0.2 | Y | 60.02 | Y | -0.4 | [7 empty] | N | N | N | N | 100 | 0.4 | 75 | 94724 | 98700 | 1650 | 15700 | 11 | 2 | 10 | 2018-12-14 00:38 | 1564 | 165 |  | 39 | 21 | *전공정 요청 L/D 잔강이월 미실시,이상공정 등록 | [14 empty] | 94.72 | 75 | 0 | 0 | 0 |  | 400 | 400 | 선택 | 선택 | 0 | 0 | 0 |  | 400 | 400 | 선택 | 선택 | 해제 | 미정 | 해제 | 미정 | 미정 |  | 미정 | RB107.95 | C
A49723 | 2018-12-13 | 1 | C |  | 2 | A | AE1055LS | 탄소강 | G-AE1055LS | BM#1 | 1558 | 43 | 1600 | 1537 | 35 | 5500 |  | 3 | 0.29 | 25 |  | -1.53 | 1555 | 1600 | 0 | 11.77 |  | 18 | 16 | 59 | Y |  | 2018-12-14 00:40 | 71 | 1091 | 38 | 34 | 31 | 31 | 31 | 29 | 29 | 29 | 28 | 27 | 27 | 27 | 26 | 25 | 30 | 31 | 25 | 31 | -0.11 |  | 54.98 | Y | -0.2 | [7 empty] | Y | Y | Y | Y | 220 | 0.43 | 68 | 84590 | 93600 | 7000 | 17000 | 4 | 2 |  | 2018-12-14 00:48 | 1555 | 136 |  | 51 |  | *STR#1 코너히터기 코일이상 사용불가 미적용 *HEAT평균 주속 10%이상 감속 주입 ID:101~105.201~205 | [14 empty] | 84.09 | 100 | 0 | 0 | 0 |  | 400 |  | 해제 | 해제 | 0 | 0 | 0 |  | 400 |  | 선택 | 해제 | 해제 | 미정 | 미정 | 선택 | 미정 |  | 미정 | BT180180 | H
A49724 | 2018-12-13 | 1 | C |  | 7 | A | 30MNB5M | 합금강 | 30MNB5M계 | BM#2 | 1619 | 37 | 1631 | 1550 | 30 | 5000 |  | 3 | 0.31 | 15 |  | -2.61 | 1581 | 1631 | 0.08 | 0 |  | 2 | 18 | 53 | Y |  | 2018-12-14 01:36 | 83 | 1095 | 11 | 22 | 29 | 33 | 35 | 35 | 36 | 37 | 36 | 36 | 35 | 35 | 34 | 34 | 32 | 37 | 33 | 36 | -0.13 | Y | 29.97 | Y | 0.2 | [7 empty] | N | N | N | N | 150 | 0.4 | 71 | 94614 | 92640 | 2360 | 14000 | 11 | 2 | 20 | 2018-12-14 01:54 | 1581 | 95 |  | 28 |  | *전공정 요청 L/D 잔강이월 미실시,이상공정 등록 | [14 empty] | 101.52 | 58.33 | 0 | 0 | 0 |  | 400 | 400 | 선택 | 선택 | 0 | 0 | 0 |  | 400 | 400 | 선택 | 선택 | 해제 | 미정 | 미정 | 해제 | 미정 |  | 미정 | RB107.95 | C
B49636 | 2018-12-13 | 2 | C |  | 3 | A | AE1055LS | 탄소강 | G-AE1055LS | BM#1 | 1591 | 67 | 1617 | 1516 | 58 | 9700 |  | 3 | 0.31 | 25 |  | 52.35 | 1554 | 0 | 0 | 22.62 |  | 32 | 53 | 37 | Y |  | 2018-12-14 02:32 | 70 | 1088 | 24 | 32 | 39 | 44 | 46 | 47 | 47 | 46 | 46 | 45 | 45 | 45 | 46 | 46 | 43 | 47 | 45 | 46 | 0 | Y | 30.02 | Y | 0.2 | [7 empty] | Y | Y | Y | Y |  | 0.49 | 65 | 101508 | 100650 | 7000 | 15400 | 4 | 2 |  | 2018-12-14 02:39 | 1554 | 131 |  | 9 |  | *STR#1 코너히터기 코일이상 사용불가 미적용 | [14 empty] | 95.94 | 100 | 0 | 0 | 0 |  | 400 |  | 해제 | 해제 | 0 | 0 | 0 |  | 400 |  | 선택 | 해제 | 해제 | 미정 | 미정 | 선택 | 미정 |  | 미정 | BT180180 | H
B49637 | 2018-12-13 | 2 | C | TUNDISH교체전 | 8 | A | 30MNB5M | 합금강 | 30MNB5M계 | BM#2 | 1655 | 30 | 1635 | 1594 | 24 | 5100 |  | 1 | 0.44 | 10 |  | 0 | 1626 | 1626 | 0.09 | 0 | 0 | 5 | 23 | 601 | Y |  | 2018-12-14 03:13 | 128 | 1080 | 30 | 33 | 34 | 34 | 33 | 31 | 30 | 28 | 27 | 25 | 24 | 23 | 22 | 17 | 27 | 34 | 17 | 0 | -0.26 |  | 65.02 | Y | -0.4 |  |  |  | 1.09 |  |  |  | N | N | N | N | 140 | 0.4 | 76 | 89375 | 101770 | 530 | 2000 | 11 | 2 | 30 | 2018-12-14 03:17 | 1573 | 74 |  | 7 |  | *전공정 요청 L/D 잔강이월 미실시,이상공정 등록 *전공정 탈가스 기준 미준수, 수소측정 | A8423EB0FA4846EF98D80B1FF2FC90CD | E65F0E6A8F0E43DAA787ECB0B88846BD | 67937D227AA146498FE19E1FAEE096EF | [11 empty] | 89.02 | 100 | 0 | 2560 | 0 |  | 400 | 400 | 선택 | 선택 | 0 | 2500 | 0 |  | 400 | 400 | 선택 | 선택 | 해제 | 미정 | 미정 | 미정 | 미정 |  | 미정 | RB107.95 | C
A49725 | 2018-12-13 | 1 | C |  | 4 | A | AE1055LS | 탄소강 | G-AE1055LS | BM#1 | 1602 | 68 | 1614 | 1537 | 37 | 5700 |  | 3 | 0.3 | 25 |  | -1.61 | 1567 | 1614 | 0 | 26.51 |  | 16 | 34 | 58 | Y |  | 2018-12-14 03:16 | 83 | 1100 | 44 | 46 | 48 | 49 | 49 | 49 | 49 | 48 | 48 | 47 | 47 | 47 | 47 | 47 | 48 | 49 | 47 | 49 | -0.04 | Y | 44.98 | Y | 0 | [7 empty] | Y | Y | Y | Y | 200 | 0.48 | 63 | 101508 | 97350 | 7000 | 16000 | 4 | 2 |  | 2018-12-14 03:23 | 1567 | 136 |  | 32 |  | *STR#1 코너히터기 코일이상 사용불가 미적용 | [14 empty] | 99.42 | 100 | 0 | 0 | 0 |  | 400 |  | 해제 | 해제 | 0 | 0 | 0 |  | 400 |  | 선택 | 해제 | 해제 | 미정 | 미정 | 선택 | 미정 |  | 미정 | BT180180 | H
A49726 | 2018-12-13 | 1 | C |  | 5 | A | AE1055LS | 탄소강 | G-AE1055LS | BM#1 | 1606 | 44 | 1590 | 1553 | 38 | 5100 |  | 3 | 0.28 | 25 |  | -1.23 | 1554 | 1590 | 0 | 14.71 |  | 20 | 8 | 74 | Y |  | 2018-12-14 04:19 | 70 | 1092 | 45 | 42 | 40 | 39 | 39 | 38 | 38 | 37 | 36 | 36 | 36 | 35 |  | 35 | 38 | 40 | 35 | 36 | -0.11 |  | 45.02 | Y | -0.2 | [7 empty] | Y | Y | Y | Y | 190 | 0.5 | 59 | 84590 | 92670 | 7580 | 16000 | 4 | 2 |  | 2018-12-14 04:26 | 1554 | 117 |  | 33 |  | *STR#1 코너히터기 코일이상 사용불가 미적용 | [14 empty] | 86.1 | 100 | 0 | 0 | 0 |  | 400 |  | 해제 | 해제 | 0 | 0 | 0 |  | 400 |  | 선택 | 해제 | 해제 | 미정 | 미정 | 선택 | 미정 |  | 미정 | BT180180 | H
B49638 | 2018-12-13 | 2 | D | TUNDISH교체 | 1 | A | 16MNCRS5H | 소입성보증강 | C1 | BM#2 | 1638 | 49 | 1656 | 1587 | 46 | 9000 |  | 1 | 0.47 | 15 |  | 0 | 1656 | 1656 | 0 | 0.28 | 0 | 21 | 21 | 130 | Y |  | 2018-12-14 04:43 | 144 | 1098 | -489 | -90 | 24 | 24 | 25 | 26 | 26 | 24 | 18 | 24 | 31 | 33 | 34 | 35 | 31 | 36 | 34 | 34 | -0.1 |  | 19.98 | Y | 0.2 |  | 2.8 | 2.8 | 1.31 |  |  |  | N | N | N | N | 150 | 0.44 | 68 | 90320 | 102720 | -920 | 15300 | 10 | 1 | 10 | 2018-12-14 04:48 | 1604 | 110 |  | 20 |  | *T/D플럭스 120/15KG *롱노즐 실리부 부착 *전공정 탈가스 기준 미준수(진공시간 미달) *전공정 요청 20%이상 감속주입,이상공정 등록 및 생관통보 *수소 10분 측정값 기준치 초과, 생관 통보 | [14 empty] | 90.55 | 100 | 730 | 0 | 0 |  | 450 | 300 | 선택 | 선택 | 700 | 0 | 0 |  | 450 | 300 | 선택 | 선택 | 해제 | 미정 | 미정 | 미정 | 선택 |  | 미정 | RB090.00 | C
A49727 | 2018-12-13 | 1 | D |  | 6 | A | AE1055LS | 탄소강 | G-AE1055LS | BM#1 | 1635 | 42 | 1590 | 1580 | 31 | 4200 |  | 3 | 0.28 | 25 |  | -1.4 | 1549 | 1590 | 0 | 13.33 |  | 18 | 17 | 55 |  |  | 2018-12-14 05:20 | 65 | 1085 | 34 | 33 | 35 | 36 | 36 | 36 | 36 | 36 | 36 | 35 | 35 | 34 |  | 34 | 35 | 36 | 34 | 36 | -0.05 | Y | 40 | Y | -0.2 | [8 empty] | Y | Y |  | 180 | 0.5 | 58 | 84590 | 93320 | 7580 | 15300 | 4 | 2 |  | 2018-12-14 05:25 | 1549 | 121 |  | 32 |  | *STR#1 코너히터기 코일이상 사용불가 미적용 | [14 empty] | 85.44 | 100 | 0 | 0 | 0 |  | 400 |  | 해제 | 해제 | 0 | 0 | 0 |  | 400 |  | 선택 | 해제 | 해제 | 미정 | 미정 | 선택 | 미정 |  | 미정 | BT180180 | H
B49639 | 2018-12-13 | 2 | D |  | 2 | A | 16MNCRS5H | 소입성보증강 | C1 | BM#2 | 1638 | 44 | 1667 | 1586 | 34 | 7500 |  | 1 | 0.46 | 18 |  | -2.77 | 1566 | 1643 | 0 | 0.42 | 0 | 30 | 35 | 130 | Y |  | 2018-12-14 06:04 | 54 | 1104 | 31 | 27 | 26 | 24 | 23 | 21 | 21 | 20 | 19 | 18 | 17 | 17 | 15 | 13 | 21 | 26 | 13 | 0 | -0.24 |  | 55.02 | Y | -0.4 | [7 empty] | N | N | N | N | 140 | 0.46 | 67 | 101610 | 102460 | -1110 | 14900 | 10 | 1 | 20 | 2018-12-14 06:04 | 1566 | 122 |  | 11 |  | * 전공정 작업지연 감속주입 요청 함. | [14 empty] | 102.64 | 100 | 0 | 0 | 0 |  | 450 | 300 | 선택 | 선택 | 0 | 0 | 0 |  | 450 | 300 | 선택 | 선택 | 해제 | 미정 | 미정 | 미정 | 미정 |  | 미정 | RB090.00 | H
A49728 | 2018-12-13 | 1 | D |  | 7 | A | AE1055LS | 탄소강 | G-AE1055LS | BM#1 | 1564 | 48 | 1584 | 1529 | 44 | 6000 |  | 3 | 0.28 | 26 |  | -1.13 | 1550 | 1584 | 0 | 13.54 |  | 2 | 19 | 75 | Y |  | 2018-12-14 06:23 | 66 | 1087 | 33 | 33 | 33 | 33 | 33 | 32 | 32 | 31 | 30 | 30 | 29 | 29 | 29 | 29 | 31 | 33 | 29 | 33 | -0.08 |  | 49.98 | Y | 0 | [7 empty] | Y | Y | Y | Y | 230 | 0.5 | 61 | 101508 | 97100 | 7600 | 15900 | 4 | 2 |  | 2018-12-14 06:32 | 1550 | 119 |  | 28 |  | *STR#1 코너히터기 코일이상 사용불가 미적용 | [14 empty] | 98.31 | 100 | 0 | 0 | 0 |  | 400 |  | 해제 | 해제 | 0 | 0 | 0 |  | 400 |  | 선택 | 해제 | 해제 | 미정 | 미정 | 선택 | 미정 |  | 미정 | BT180180 | H
B49640 | 2018-12-13 | 2 | D |  | 3 | A | 16MNCRS5H | 소입성보증강 | C1 | BM#2 | 1634 | 40 | 1655 | 1594 | 32 | 6800 |  | 1 | 0.45 | 18 |  | -2.78 | 1569 | 1644 | 0 | 0.27 | 0 | 32 | 54 | 69 | Y |  | 2018-12-14 06:56 | 57 | 1099 | 10 | 15 | 18 | 19 | 20 | 19 | 19 | 18 | 17 | 17 | 15 | 14 | 14 | 14 | 17 | 20 | 14 | 19 | -0.16 | Y | 36.83 | Y | 0 | [7 empty] | N | N | N | N | 130 | 0.5 | 61 | 95965 | 98580 | 3370 | 14300 | 10 | 1 | 30 | 2018-12-14 06:55 | 1569 | 134 |  | 29 |  | * 전공정 작업지연 감속주입 요청 함. | [14 empty] | 95.39 | 100 | 0 | 0 | 0 |  | 450 | 300 | 선택 | 선택 | 0 | 0 | 0 |  | 450 | 300 | 선택 | 선택 | 해제 | 미정 | 미정 | 미정 | 미정 |  | 미정 | RB090.00 | C
A49729 | 2018-12-13 | 1 | D |  | 8 | A | AE1055LS | 탄소강 | G-AE1055LS | BM#1 | 1586 | 50 | 1596 | 1516 | 33 | 5100 |  | 3 | 0.29 | 25 |  | -1.35 | 1557 | 1596 | 0 | 14.91 |  | 16 | 35 | 43 | Y |  | 2018-12-14 07:20 | 73 | 1084 | 28 | 30 | 34 | 36 | 37 | 37 | 37 | 36 | 36 | 36 | 36 | 35 |  | 35 | 35 | 37 | 35 | 37 | -0.06 | Y | 35 | Y | -0.2 | [7 empty] | Y | Y | Y | Y | 220 | 0.5 | 57 | 101508 | 93250 | 7600 | 14900 | 4 | 2 |  | 2018-12-14 07:29 | 1547 | 121 |  | 34 |  | *STR#1 코너히터기 코일이상 사용불가 미적용 | [14 empty] | 101.31 | 100 | 0 | 0 | 0 |  | 400 |  | 해제 | 해제 | 0 | 0 | 0 |  | 400 |  | 선택 | 해제 | 해제 | 미정 | 미정 | 선택 | 미정 |  | 미정 | BT180180 | H
B49641 | 2018-12-14 | 2 | D |  | 4 | A | 16MNCRS5H | 소입성보증강 | C1 | BM#2 | 1636 | 43 | 1646 | 1577 | 38 | 7300 |  | 1 | 0.45 | 18 |  | -2.57 | 1567 | 1636 | 0 | 0.24 | 0 | 5 | 24 | 80 | Y |  | 2018-12-14 08:10 | 55 | 1089 | 10 | 16 | 18 | 19 | 19 | 19 | 18 | 17 | 16 | 15 | 14 | 12 |  | 12 | 16 | 19 | 12 | 19 | -0.17 | Y | 40 | Y | -0.4 | [7 empty] | N | N | N | N | 120 | 0.5 | 55 | 95965 | 91980 |  | 14800 | 10 | 1 | 40 | 2018-12-14 08:21 | 1567 | 124 |  | 18 |  | * 전공정 작업지연 감속주입 요청 함. | [14 empty] | 112.04 | 100 | 0 | 0 | 0 |  | 450 | 300 | 선택 | 선택 | 0 | 0 | 0 |  | 450 | 300 | 선택 | 선택 | 해제 | 미정 | 미정 | 미정 | 미정 |  | 미정 | RB090.00 | H
A49730 | 2018-12-14 | 1 | D |  | 9 | A | AE1055LS | 탄소강 | G-AE1055LS | BM#1 | 1581 | 39 | 1587 | 1532 | 36 | 4700 |  | 3 | 0.29 | 25 |  | -1.31 | 1548 | 1587 | 0 | 16.41 |  | 20 | 9 | 52 | Y |  | 2018-12-14 08:23 | 64 | 1090 | 35 | 32 | 31 | 30 | 31 | 30 | 30 | 29 | 29 | 28 | 28 | 28 |  | 28 | 30 | 31 | 28 | 30 | -0.07 | Y | 44.97 | Y | 0 | [7 empty] | Y | Y | Y | Y | 210 | 0.5 | 58 | 101508 | 90740 | 7560 | 16400 | 4 | 2 |  | 2018-12-14 08:35 | 1548 | 105 |  | 29 |  | *STR#1 코너히터기 코일이상 사용불가 미적용 | [14 empty] | 103.95 | 100 | 0 | 0 | 0 |  | 400 |  | 해제 | 해제 | 0 | 0 | 0 |  | 400 |  | 선택 | 해제 | 해제 | 미정 | 미정 | 선택 | 선택 | 8 | 미정 | BT180180 | H
B49642 | 2018-12-14 | 2 | D |  | 5 | A | 16MNCRS5H | 소입성보증강 | C1 | BM#2 | 1616 | 42 | 1655 | 1577 | 37 | 7300 |  | 1 | 0.45 | 18 |  | -2.53 | 1579 | 1646 | 0 | 0.21 | 0 | 21 | 22 | 59 | Y |  | 2018-12-14 09:20 | 67 | 1091 | 20 | 29 | 32 | 33 | 33 | 32 | 31 | 30 | 30 | 29 | 28 | 26 |  | 26 | 29 | 33 | 26 | 0 | -0.18 | Y | 39.97 | Y | -0.4 | [7 empty] | N | N | N | N | 110 | 0.47 | 64 | 95965 | 100520 | 1280 | 14500 | 10 | 1 | 10 | 2018-12-14 09:19 | 1579 | 124 |  | 7 |  | * 전공정 작업지연 감속주입 요청 함. | [14 empty] | 95.97 | 100 | 0 | 0 | 0 |  | 450 | 300 | 선택 | 선택 | 0 | 0 | 0 |  | 450 | 300 | 선택 | 선택 | 해제 | 미정 | 미정 | 미정 | 미정 |  | 미정 | RB090.00 | C
A49731 | 2018-12-14 | 1 | D |  | 10 | A | AE1055LS | 탄소강 | G-AE1055LS | BM#1 | 1603 | 41 | 1599 | 1538 | 34 | 4600 |  | 3 | 0.29 | 25 |  | -1.56 | 1553 | 1599 | 0 | 16.27 |  | 18 | 18 | 61 | Y |  | 2018-12-14 09:30 | 69 | 1087 | 28 | 31 | 35 | 36 | 37 | 37 | 37 | 36 | 36 | 35 | 34 | 34 |  | 34 | 35 | 37 | 34 | 37 | -0.08 | Y | 34.98 | Y | 0 | [7 empty] | Y | Y | Y | Y | 200 | 0.5 | 59 | 101508 | 94600 | 8200 | 15100 | 4 | 2 |  | 2018-12-14 09:38 | 1553 | 102 |  | 21 |  | *STR#1 코너히터기 코일이상 사용불가 미적용 | [14 empty] | 99.32 | 100 | 0 | 0 | 0 |  | 400 |  | 해제 | 해제 | 0 | 0 | 0 |  | 400 |  | 선택 | 해제 | 해제 | 미정 | 미정 | 선택 | 미정 |  | 미정 | BT180180 | H
B49643 | 2018-12-14 | 2 | D |  | 6 | A | 16MNCRS5H | 소입성보증강 | C1 | BM#2 | 1603 | 46 | 1654 | 1567 | 41 | 8300 |  | 1 | 0.46 | 18 |  | -2.43 | 1582 | 1648 | 0 | 0.21 | 0 | 30 | 36 | 45 | Y |  | 2018-12-14 10:16 | 70 | 1089 | 22 | 30 | 34 | 37 | 37 | 36 | 37 | 36 | 34 | 33 | 32 | 30 | 29 | 28 | 33 | 37 | 28 | 37 | -0.18 | Y | 48.92 | Y | -0.2 | [7 empty] | N | N | N | N | 100 | 0.47 | 64 | 95965 | 99630 | 2620 | 14900 | 10 | 1 | 20 | 2018-12-14 10:19 | 1582 | 121 |  | 18 |  | * 전공정 작업지연 감속주입 요청 함. | [14 empty] | 94.45 | 100 | 0 | 0 | 0 |  | 450 | 300 | 선택 | 선택 | 0 | 0 | 0 |  | 450 | 300 | 선택 | 선택 | 해제 | 미정 | 미정 | 미정 | 미정 |  | 미정 | RB090.00 | H
A49732 | 2018-12-14 | 1 | D |  | 11 | A | AE1055LS | 탄소강 | G-AE1055LS | BM#1 | 1576 | 37 | 1592 | 1523 | 33 | 4900 |  | 3 | 0.3 | 25 |  | -1.48 | 1548 | 1592 | 0 | 16.29 |  | 2 | 20 | 61 | Y |  | 2018-12-14 10:28 | 64 | 1089 | 35 | 31 | 31 | 31 | 31 | 31 | 30 | 28 | 28 | 27 | 27 | 26 | 27 | 27 | 30 | 31 | 26 | 31 | -0.11 | Y | 45 | Y | 0.2 | [7 empty] | Y | Y | Y | Y | 190 | 0.5 | 61 | 101508 | 95700 | 7600 | 16200 | 4 | 2 |  | 2018-12-14 10:35 | 1548 | 95 |  | 22 |  | *STR#1 코너히터기 코일이상 사용불가 미적용 | [14 empty] | 99.52 | 100 | 0 | 0 | 0 |  | 400 |  | 해제 | 해제 | 0 | 0 | 0 |  | 400 |  | 선택 | 해제 | 해제 | 미정 | 미정 | 선택 | 미정 |  | 미정 | BT180180 | H
B49644 | 2018-12-14 | 2 | D |  | 7 | A | 16MNCRS5H | 소입성보증강 | C1 | BM#2 | 1597 | 50 | 1657 | 1547 | 43 | 9200 |  | 1 | 0.47 | 18 |  | -2.9 | 1583 | 1660 | 0 | 0.32 | 0 | 32 | 55 | 55 | Y |  | 2018-12-14 11:29 | 71 | 1087 | 26 | 34 | 39 | 42 | 42 | 42 | 41 | 40 | 39 | 37 | 36 | 34 | 32 | 32 | 38 | 42 | 32 | 42 | -0.22 | Y | 45.02 | Y | -0.4 | [7 empty] | N | N | N | N | 150 | 0.5 | 60 | 101610 | 99020 | 2530 | 15700 | 10 | 1 | 30 | 2018-12-14 11:31 | 1583 | 127 |  | 12 |  | * 전공정 작업지연 감속주입 요청 함. | [14 empty] | 100.6 | 100 | 0 | 0 | 0 |  | 450 | 300 | 선택 | 선택 | 0 | 0 | 0 |  | 450 | 300 | 선택 | 선택 | 해제 | 미정 | 미정 | 미정 | 미정 |  | 미정 | RB090.00 | H
A49733 | 2018-12-14 | 1 | D |  | 12 | A | AE1055LS | 탄소강 | G-AE1055LS | BM#1 | 1597 | 38 | 1596 | 1542 | 29 | 4500 |  | 3 | 0.3 | 25 |  | -1.46 | 1553 | 1596 | 0 | 16.2 |  | 16 | 36 | 59 | Y |  | 2018-12-14 11:35 | 69 | 1089 | 26 | 31 | 35 | 37 | 37 | 37 | 38 | 37 | 36 | 36 | 36 | 35 | 36 | 36 | 35 | 38 | 35 | 37 | -0.02 | Y | 24.98 | Y | 0.2 | [7 empty] | Y | Y | Y | Y | 180 | 0.5 | 61 | 84590 | 97340 | 7610 | 15600 | 4 | 2 |  | 2018-12-14 11:40 | 1553 | 90 |  | 17 |  | *STR#1 코너히터기 코일이상 사용불가 미적용 | [14 empty] | 80.56 | 100 | 0 | 0 | 0 |  | 400 |  | 해제 | 해제 | 0 | 0 | 0 |  | 400 |  | 선택 | 해제 | 해제 | 미정 | 미정 | 선택 | 미정 |  | 미정 | BT180180 | H
B49645 | 2018-12-14 | 2 | D | 잔강최소화전 | 8 | B | 16MNCRS5H | 소입성보증강 | C1 | BM#2 | 1607 | 41 | 1645 | 1564 | 36 | 7000 |  | 1 | 0.49 | 18 |  | -2.44 | 1572 | 1638 | 0 | 0.32 | 0 | 5 | 25 | 63 | Y |  | 2018-12-14 12:20 | 60 | 1091 | 29 | 29 | 29 | 28 | 28 | 27 | 27 | 26 | 25 | 24 | 23 | 21 |  | 21 | 26 | 29 | 21 | 29 | -0.19 |  | 41.6 | Y | -0.4 | [7 empty] | N | N | N | N | 140 | 0.51 | 54 | 100734 | 91740 | 1610 | 3000 | 10 | 1 | 10 | 2018-12-14 12:29 | 1572 | 129 |  | 25 | [16 empty] | 107.22 | 100 | 0 | 3000 | 0 |  | 450 | 300 | 선택 | 선택 | 0 | 3000 | 0 |  | 450 | 300 | 선택 | 선택 | 해제 | 미정 | 미정 | 미정 | 미정 |  | 미정 | RB090.00 | H
A49734 | 2018-12-14 | 1 | D |  | 13 | A | AE1055LS | 탄소강 | G-AE1055LS | BM#1 | 1585 | 38 | 1592 | 1533 | 30 | 4500 |  | 3 | 0.3 | 25 |  | -1.54 | 1547 | 1592 | 0 | 16.1 |  | 20 | 10 | 66 | Y |  | 2018-12-14 12:29 | 63 | 1087 | 34 | 33 | 33 | 32 | 31 | 31 | 30 | 28 | 27 | 26 | 26 | 26 |  | 26 | 30 | 33 | 26 | 26 | -0.16 |  | 45 | Y | 0 | [7 empty] | Y | Y | Y | Y | 230 | 0.5 | 60 | 101508 | 94690 | 7010 | 14900 | 4 | 2 |  | 2018-12-14 12:46 | 1547 | 95 |  | 25 |  | *STR#1 코너히터기 코일이상 사용불가 미적용 | [14 empty] | 98.36 | 100 | 0 | 0 | 0 |  | 400 |  | 해제 | 해제 | 0 | 0 | 0 |  | 400 |  | 선택 | 해제 | 해제 | 미정 | 미정 | 선택 | 미정 |  | 미정 | BT180180 | H
B49646 | 2018-12-14 | 2 | B | 잔강최소화 | 9 | A | 15CRMO5H | 소입성보증강 | C1 | BM#2 | 1614 | 56 | 1654 | 1547 | 45 | 9600 |  | 1 | 0.5 | 15 |  | -3.92 | 1588 | 1663 | 0 | 0.24 | 0 | 21 | 23 | 49 | Y |  | 2018-12-14 13:30 | 75 | 1089 | -180 | 36 | 41 | 42 | 43 | 42 | 42 | 41 | 41 | 40 | 38 | 36 |  | 36 | 34 | 43 | 36 | 42 | -0.2 | Y | 34.98 | Y | -0.4 | [7 empty] | N | N | N | N | 130 | 0.46 | 55 | 93049 | 98470 | 2030 | 15500 | 10 | 1 |  | 2018-12-14 13:33 | 1588 | 143 |  | 24 | [16 empty] | 92.96 | 100 | 2900 | 0 | 0 |  | 650 | 600 | 선택 | 선택 | 2900 | 0 | 0 |  | 650 | 600 | 선택 | 선택 | 해제 | 미정 | 선택 | 미정 | 미정 |  | 미정 | BT180180 | C
A49735 | 2018-12-14 | 1 | B | 연주종료 | 14 | A | AE1055LS | 탄소강 | G-AE1055LS | BM#1 | 1553 | 37 | 1594 | 1530 | 32 | 5500 |  | 3 | 0.3 | 25 |  | -1.58 | 1548 | 1594 | 0 | 16.16 |  | 18 | 19 | 66 | Y |  | 2018-12-14 13:33 | 64 | 1088 | 24 | 29 | 32 | 32 | 33 | 34 | 33 | 33 | 33 | 32 | 31 |  |  | 31 | 31 | 34 | 31 | 33 | -0.05 | Y | 24.98 | Y | -0.2 | [8 empty] | Y | Y | M | 220 | 0.5 | 57 | 93982 | 95880 | 6970 | 2000 | 4 | 2 |  | 2018-12-14 13:41 | 1548 | 99 |  | 22 |  | *STR#1 코너히터기 코일이상 사용불가 미적용 *연주종료 15:10 |  | 9FFAA94DF65645E588E7C2A9CA33CA63 | C38B4A5EE3C14D3FAF115F6F4BBE02A0 | 1525DD2EFB5048419AFD13AB3F1CAABF | [10 empty] | 90.37 | 100 | 0 | 3700 | 0 |  | 400 |  | 해제 | 해제 | 0 | 3500 | 0 |  | 400 |  | 선택 | 해제 | 해제 | 미정 | 미정 | 선택 | 미정 |  | 미정 | BT180180 | H
B49647 | 2018-12-14 | 2 | B |  | 10 | A | 15CRMO5H | 소입성보증강 | C1 | BM#2 | 1592 | 41 | 1666 | 1597 | 33 | 6800 |  | 1 | 0.51 | 16 |  | -2.54 | 1580 | 1646 | 0 | 0.41 | 0 | 30 | 37 | 49 | Y |  | 2018-12-14 14:38 | 67 | 1088 | 34 | 33 | 33 | 32 | 30 | 29 | 28 | 27 | 25 | 24 | 23 | 21 | 19 | 19 | 28 | 33 | 19 | 0 | -0.28 |  | 50 | Y | -0.4 | [7 empty] | N | N | N | N | 120 | 0.47 | 64 | 93049 | 100140 | 5060 | 15400 | 10 | 1 |  | 2018-12-14 14:39 | 1580 | 135 |  | 15 | [16 empty] | 88.96 | 100 | 0 | 0 | 0 |  | 650 | 600 | 선택 | 선택 | 0 | 0 | 0 |  | 650 | 600 | 선택 | 선택 | 해제 | 미정 | 선택 | 미정 | 미정 |  | 미정 | BT180180 | H
B49648 | 2018-12-14 | 2 | B |  | 11 | A | 15CRMO5H | 소입성보증강 | C1 | BM#2 | 1623 | 61 | 1655 | 1524 | 43 | 8800 |  | 1 | 0.53 | 16 |  | -2.44 | 1593 | 1656 | 0 | 0.6 | 0 | 32 | 56 | 43 | Y |  | 2018-12-14 15:29 | 80 | 1087 | 16 | 28 | 35 | 38 | 41 | 42 | 42 | 42 | 41 | 40 | 39 | 37 |  | 37 | 37 | 42 | 37 | 42 | -0.17 | Y | 30 | Y | -0.4 | [7 empty] | N | N | N | N | 110 | 0.47 | 58 | 93049 | 89900 | 5100 | 15600 | 10 | 1 |  | 2018-12-14 15:42 | 1593 | 145 |  | 31 | [16 empty] | 98.41 | 100 | 0 | 0 | 0 |  | 650 | 600 | 선택 | 선택 | 0 | 0 | 0 |  | 650 | 600 | 선택 | 선택 | 해제 | 미정 | 선택 | 미정 | 미정 |  | 미정 | BT180180 | H
B49649 | 2018-12-14 | 2 | B |  | 12 | A | 15CRMO5H | 소입성보증강 | C1 | BM#2 | 1608 | 46 | 1665 | 1584 | 38 | 7400 |  | 1 | 0.54 | 16 |  | -2.85 | 1576 | 1648 | 0 | 0.47 | 0 | 5 | 26 | 42 | Y |  | 2018-12-14 16:38 | 63 | 1089 | 34 | 34 | 34 | 33 | 32 | 31 | 30 | 29 | 28 | 26 | 25 | 23 |  | 23 | 30 | 34 | 23 | 34 | -0.25 |  | 43.93 | Y | -0.4 | [7 empty] | N | N | N | N | 100 | 0.47 | 57 | 93049 | 89440 | 5010 | 16000 | 10 | 1 |  | 2018-12-14 16:45 | 1576 | 135 |  | 23 | [16 empty] | 99.2 | 100 | 0 | 0 | 0 |  | 650 | 600 | 선택 | 선택 | 0 | 0 | 0 |  | 650 | 600 | 선택 | 선택 | 해제 | 미정 | 선택 | 미정 | 미정 |  | 미정 | BT180180 | H
B49650 | 2018-12-14 | 2 | B |  | 13 | A | 15CRMO5H | 소입성보증강 | C1 | BM#2 | 1637 | 48 | 1666 | 1575 | 39 | 7700 |  | 1 | 0.53 | 16 |  | -2.29 | 1583 | 1646 | 0 | 0.52 | 0 | 21 | 24 | 45 | Y |  | 2018-12-14 17:40 | 70 | 1088 | 20 | 29 | 34 | 37 | 38 | 39 | 39 | 38 | 37 | 35 | 34 | 33 |  | 33 | 34 | 39 | 33 | 0 | -0.2 | Y | 29.98 | Y | -0.2 | [7 empty] | N | N | N | N | 150 | 0.47 | 58 | 93049 | 90900 | 5050 | 16300 | 10 | 1 |  | 2018-12-14 17:54 | 1583 | 130 |  | 21 | [16 empty] | 98 | 100 | 0 | 0 | 0 |  | 650 | 600 | 선택 | 선택 | 0 | 0 | 0 |  | 650 | 600 | 선택 | 선택 | 해제 | 미정 | 선택 | 미정 | 미정 |  | 미정 | BT180180 | H
B49651 | 2018-12-14 | 2 | B |  | 14 | A | 15CRMO5H | 소입성보증강 | C1 | BM#2 | 1594 | 56 | 1656 | 1545 | 50 | 9500 |  | 1 | 0.55 | 16 |  | -2.42 | 1590 | 1653 | 0 | 0.47 | 0 | 30 | 38 | 43 | Y |  | 2018-12-14 18:56 | 77 | 1082 | 30 | 39 | 45 | 47 | 49 | 49 | 49 | 48 | 48 | 47 | 46 | 44 | 43 | 40 | 44 | 49 | 40 | 49 | -0.2 | Y | 45.6 | Y | -0.4 | [7 empty] | N | N | N | N | 140 | 0.47 | 66 | 93049 | 101920 | 5080 | 15400 | 10 | 1 |  | 2018-12-14 18:55 | 1590 | 127 |  | 6 | [16 empty] | 87.74 | 100 | 0 | 0 | 0 |  | 650 | 600 | 선택 | 선택 | 0 | 0 | 0 |  | 650 | 600 | 선택 | 선택 | 해제 | 미정 | 선택 | 미정 | 미정 |  | 미정 | BT180180 | H
A49740 | 2018-12-14 | 1 | B | 연주시작 | 1 | A | SCR420HON | 소입성보증강 | C | BM#1 | 1643 | 71 | 1664 | 1587 | 58 | 9600 |  | 3 | 0.3 | 20 |  | -1.95 | 1602 | 1657 | 0 | 15.26 |  | 2 | 22 | 79 | Y |  | 2018-12-14 19:37 | 92 | 1084 | 49 | 48 | 45 | 52 | 55 | 57 | 57 | 58 | 58 | 58 | 58 | 58 |  | 58 | 54 | 58 | 58 | 58 | 0 |  | 20 | Y | 0 |  | 2.49 | 2.49 |  |  |  |  | N | N | N | N | 150 | 0.46 | 63 | 91460 | 100060 | 6990 | 14400 | 13 | 1 |  | 2018-12-14 19:42 | 1602 | 143 |  | 11 |  | *연주시작 *T/Dflux 유15kg 용120kg *STR#1 코너히터기 코일이상 사용불가 미적용 |  | 0783FD5FBA66463984C2CCDD205F1D26 |  | 03FE1B22262B410E9E6AEB20AED6B1A9 | [10 empty] | 86.12 | 100 | 1000 | 0 | 0 |  | 410 |  | 해제 | 선택 | 1000 | 0 | 0 |  | 410 |  | 선택 | 선택 | 해제 | 미정 | 미정 | 선택 | 미정 |  | 미정 | BT180180 | H
B49652 | 2018-12-14 | 2 | B |  | 15 | A | 15CRMO5H | 소입성보증강 | C1 | BM#2 | 1579 | 49 | 1647 | 1567 | 35 | 7700 |  | 1 | 0.54 | 17 |  | -2.24 | 1577 | 1631 | 0 | 0.46 | 0 | 32 | 57 | 57 | Y |  | 2018-12-14 19:55 | 64 | 1088 | 37 | 37 | 36 | 36 | 35 | 33 | 32 | 31 | 30 | 28 | 27 | 24 | 23 | 23 | 32 | 36 | 23 | 0 | -0.26 |  | 49.75 | Y | -0.2 | [7 empty] | N | N | N | N | 130 | 0.47 | 63 | 84590 | 98210 | 5040 | 14800 | 10 | 1 |  | 2018-12-14 20:01 | 1577 | 120 |  | 16 | 18 | [15 empty] | 82.69 | 70 | 0 | 0 | 0 |  | 650 | 600 | 선택 | 선택 | 0 | 0 | 0 |  | 650 | 600 | 선택 | 선택 | 해제 | 미정 | 선택 | 미정 | 미정 |  | 미정 | BT180180 | H
A49741 | 2018-12-14 | 1 | B |  | 2 | A | SCR420HON | 소입성보증강 | C | BM#1 | 1598 | 44 | 1638 | 1546 | 34 | 6200 |  | 3 | 0.31 | 19 |  | -1.44 | 1579 | 1613 | 0 | 16.04 |  | 16 | 38 | 122 | Y |  | 2018-12-14 20:15 | 69 | 1085 | 55 | 43 | 36 | 32 | 29 | 28 | 27 | 26 | 26 | 25 | 25 |  |  | 25 | 32 | 36 | 25 | 0 | -0.27 |  | 40.02 | Y | 0 | [7 empty] | N | N | N | N | 140 | 0.54 | 53 | 92784 | 93390 | 6960 | 14900 | 13 | 1 |  | 2018-12-14 20:21 | 1579 | 118 |  | 38 | 30 | *STR#1 코너히터기 코일이상 사용불가 미적용 *자동 1539 수동 1536 | [14 empty] | 92.97 | 100 | 0 | 0 | 300 |  | 410 |  | 해제 | 선택 | 0 | 0 | 300 |  | 410 |  | 선택 | 선택 | 해제 | 미정 | 미정 | 선택 | 미정 |  | 미정 | BT180180 | H
B49653 | 2018-12-14 | 2 | C | TUNDISH교체전 | 16 | A | 15CRMO5H | 소입성보증강 | C1 | BM#2 | 1597 | 42 | 1647 | 1547 | 35 | 7400 |  | 1 | 0.53 | 16 |  | -2.29 | 1573 | 1631 | 0 | 0.37 | 0 | 20 | 12 | 77 | Y |  | 2018-12-14 20:48 | 60 | 1087 | 19 | 20 | 20 | 20 | 20 | 19 | 17 | 16 | 15 | 13 | 12 | 10 | 8 | 8 | 17 | 20 | 8 | 20 | -0.24 |  | 50 | Y | -0.4 | [7 empty] | N | N | N | N | 120 | 0.47 | 60 | 102972 | 94130 | 5120 | 2000 | 10 | 1 |  | 2018-12-14 20:46 | 1573 | 126 |  | 30 |  | *T/D온도 낮아서 정상적 랩핑다운 적용 불가- 추가절단 실시 | E514C9A965654E7BA0DB55C74AE6241E | 42D6546FB6E44DEEB06558C88DCD8529 | 340160E6356B4714997969156E52EE29 | [11 empty] | 104.54 | 76.92 | 0 | 3587 | 0 |  | 650 | 600 | 선택 | 선택 | 0 | 4108 | 0 |  | 650 | 600 | 선택 | 선택 | 해제 | 미정 | 선택 | 미정 | 미정 |  | 미정 | BT180180 | C
A49742 | 2018-12-14 | 1 | C |  | 3 | A | SCR420HON | 소입성보증강 | C | BM#1 | 1596 | 44 | 1623 | 1567 | 39 | 5700 |  | 3 | 0.32 | 19 |  | -1.78 | 1579 | 1621 | 0 | 20.09 |  | 5 | 27 | 91 | Y |  | 2018-12-14 21:21 | 69 | 1112 | 23 | 28 | 32 | 33 | 34 | 34 | 34 | 33 | 32 | 32 | 31 |  |  | 31 | 32 | 34 | 31 | 34 | -0.09 | Y | 30 | Y | -0.2 | [7 empty] | N | N | N | N | 130 | 0.55 | 53 | 92784 | 93250 | 7000 | 15600 | 13 | 1 |  | 2018-12-14 21:28 | 1579 | 110 |  | 26 |  | *STR#1 코너히터기 코일이상 사용불가 미적용 | [14 empty] | 92.69 | 100 | 0 | 0 | 0 |  | 410 |  | 해제 | 선택 | 0 | 0 | 0 |  | 410 |  | 선택 | 선택 | 해제 | 미정 | 미정 | 선택 | 미정 |  | 미정 | BT180180 | H
B49654 | 2018-12-14 | 2 | C | TUNDISH교체 | 1 | A | ATA105 | 탄소강 | A | BM#2 | 1622 | 58 | 1674 | 1534 | 50 | 9600 |  | 1 | 0.51 | 21 |  | 0 | 1595 | 1663 | 0.16 | 0 | 0 | 21 | 25 | 56 | Y |  | 2018-12-14 22:04 | 85 | 1083 | -673 | -292 | 27 | 22 | 21 | 29 | 34 | 37 | 39 | 40 | 40 | 39 |  | 39 | 34 | 40 | 39 | 0 | -0.1 |  | 9.97 | Y | -0.2 |  | 2.28 | 2.28 |  |  |  |  | N | N | N | N | 150 | 0.53 | 57 | 90564 | 98930 | 2220 | 15600 | 5 | 2 | 10 | 2018-12-14 22:11 | 1595 | 149 |  | 36 |  | *T/D플럭스 120/15KG *롱노즐 실리부 부착 | [14 empty] | 90.56 | 72.73 | 718 | 0 | 0 |  | 410 | 300 | 선택 | 선택 | 708 | 0 | 0 |  | 410 | 300 | 선택 | 선택 | 해제 | 미정 | 미정 | 미정 | 선택 |  | 미정 | RB100.00 | C
A49743 | 2018-12-14 | 1 | C |  | 4 | A | SCR420HON | 소입성보증강 | C | BM#1 | 1594 | 46 | 1619 | 1543 | 36 | 6500 |  | 3 | 0.31 | 19 |  | -1.84 | 1575 | 1619 | 0 | 13.92 |  | 18 | 21 | 104 | Y |  | 2018-12-14 22:16 | 65 | 1082 | 30 | 28 | 28 | 29 | 28 | 27 | 26 | 25 | 24 | 24 | 23 | 22 | 21 | 21 | 26 | 29 | 21 | 28 | -0.18 | Y | 45 | Y | -0.2 | [7 empty] | N | N | N | N | 120 | 0.51 | 60 | 92784 | 99800 | 7000 | 15700 | 13 | 1 |  | 2018-12-14 22:23 | 1575 | 104 |  | 25 |  | *STR#1 코너히터기 코일이상 사용불가 미적용 *전공정지연 감속주입 | [14 empty] | 88.16 | 100 | 0 | 0 | 0 |  | 410 |  | 해제 | 선택 | 0 | 0 | 0 |  | 410 |  | 선택 | 선택 | 해제 | 미정 | 미정 | 선택 | 미정 |  | 미정 | BT180180 | H
C48143 | 2018-12-14 | 3 | C |  | 2 | A | ATA105 | 탄소강 | A | BM#2 | 1609 | 66 | 1645 | 1557 | 63 | 8700 |  | 2 | 0.36 | 15 | 40 | -2.78 | 1594 | 1650 | 100 | 0 | 15 | 36 | 82 | 107 | Y |  | 2018-12-14 23:05 | 84 | 1060 | 40 | 39 | 41 | 42 | 42 | 42 | 41 | 40 | 39 | 38 | 35 |  |  | 35 | 40 | 42 | 35 | 42 | -0.2 | Y | 34.98 | Y | -0.6 | [7 empty] | N | N | N | N | 140 | 0.55 | 52 | 96093 | 94580 | 1820 | 15000 | 5 | 2 | 20 | 2018-12-14 23:18 | 1594 | 154 |  | 34 | 28 | [15 empty] | 101.15 | 75 | 0 | 0 | 0 |  | 410 | 300 | 선택 | 선택 | 0 | 0 | 0 |  | 410 | 300 | 선택 | 선택 | 해제 | 미정 | 미정 | 미정 | 미정 |  | 미정 | RB160.00 | C
B49655 | 2018-12-14 | 2 | C |  | 5 | A | SCR420HON | 소입성보증강 | C | BM#1 | 1595 | 54 | 1657 | 1556 | 40 | 8600 |  | 1 | 0.54 | 16 |  | 0 | 1582 | 1643 | 0 | 0.33 | 0 | 30 | 39 | 57 | Y |  | 2018-12-14 23:18 | 72 | 1085 | 20 | 27 | 33 | 36 | 37 | 37 | 37 | 36 | 35 | 34 | 33 | 31 | 29 | 29 | 33 | 37 | 29 | 37 | -0.2 | Y | 40 | Y | -0.4 | [7 empty] | N | N | N | N | 110 | 0.5 | 65 | 92784 | 101700 | 7000 | 15900 | 13 | 1 |  | 2018-12-14 23:22 | 1582 | 139 |  | 25 |  | *STR#1 코너히터기 코일이상 사용불가 미적용 *전공정지연 감속주입 | [14 empty] | 86.71 | 100 | 0 | 0 | 0 |  | 410 |  | 해제 | 선택 | 0 | 0 | 0 |  | 410 |  | 선택 | 선택 | 해제 | 미정 | 선택 | 해제 | 미정 |  | 미정 | BT180180 | H
C48144 | 2018-12-14 | 3 | C |  | 3 | A | ATA105 | 탄소강 | A | BM#2 | 1589 | 45 | 1632 | 1525 | 37 | 7200 |  | 2 | 0.35 | 15 | 40 | -3.14 | 1569 | 1632 | 29.5 | 0 | 8 | 35 | 83 | 114 | Y |  | 2018-12-15 00:04 | 59 | 1060 | 32 | 26 | 24 | 23 | 22 | 21 | 20 | 19 | 18 | 18 | 17 |  |  | 17 | 22 | 24 | 17 | 0 | -0.17 |  | 40 | Y | -0.2 | [7 empty] | N | N | N | N | 130 | 0.55 | 52 | 91360 | 95380 | 1670 | 13800 | 5 | 2 | 30 | 2018-12-15 00:26 | 1569 | 123 |  | 31 | 15 | [15 empty] | 95.56 | 100 | 0 | 0 | 0 |  | 410 | 300 | 선택 | 선택 | 0 | 0 | 0 |  | 410 | 300 | 선택 | 선택 | 해제 | 미정 | 미정 | 미정 | 미정 |  | 미정 | RB140.00 | C
B49656 | 2018-12-14 | 2 | C |  | 6 | B | SCR420HON | 소입성보증강 | C | BM#1 | 1631 | 58 | 1646 | 1507 | 50 | 7700 |  | 1 | 0.65 | 16 |  | 0 | 1555 | 1642 | 0 | 0.33 | 0 | 32 | 58 | 60 | Y |  | 2018-12-15 00:33 | 45 | 1088 | 27 | 24 | 23 | 21 | 20 | 18 | 17 | 16 | 14 | 13 |  |  |  | 13 | 20 | 23 | 13 | 0 | -0.29 |  | 35 | Y | -0.2 | [7 empty] | N | N | N | N | 100 | 0.52 | 46 | 92784 | 79250 | 5000 | 16200 | 13 | 1 |  | 2018-12-15 00:38 | 1569 | 137 |  | 16 |  | *STR#1 코너히터기 코일이상 사용불가 미적용 *전공정지연 감속주입 | [14 empty] | 110.46 | 100 | 0 | 0 | 0 |  | 410 |  | 해제 | 선택 | 0 | 0 | 0 |  | 410 |  | 선택 | 선택 | 해제 | 미정 | 미정 | 선택 | 미정 |  | 미정 | BT180180 | H
C48145 | 2018-12-14 | 3 | C |  | 4 | A | ATA105 | 탄소강 | A | BM#2 | 1589 | 40 | 1651 | 1562 | 35 | 6500 |  | 2 | 0.35 | 15 | 40 | -2.6 | 1584 | 1636 | 36.2 | 0 | 10 | 6 | 74 | 89 | Y |  | 2018-12-15 01:18 | 74 | 1060 | 14 | 27 | 32 | 35 | 36 | 36 | 35 | 35 | 34 | 32 | 31 | 30 | 28 | 28 | 31 | 36 | 28 | 35 | -0.2 | Y | 39.98 | Y | -0.4 | [7 empty] | Y | Y | Y | Y | 120 | 0.48 | 62 | 97997 | 97650 | 3450 | 14400 | 5 | 2 | 40 | 2018-12-15 01:17 | 1584 | 110 |  | 11 | [16 empty] | 98.29 | 75 | 0 | 0 | 0 |  | 490 | 300 | 선택 | 선택 | 0 | 0 | 0 |  | 490 | 300 | 선택 | 선택 | 해제 | 미정 | 미정 | 미정 | 미정 |  | 미정 | RB200.00 | C
B49657 | 2018-12-14 | 2 | C |  | 7 | A | SCR420HON | 소입성보증강 | C | BM#1 | 1628 | 48 | 1656 | 1565 | 40 | 7500 |  | 1 | 0.5 | 16 |  | 0 | 1580 | 1638 | 0 | 0.2 | 0 | 20 | 13 | 66 | Y |  | 2018-12-15 01:22 | 70 | 1089 | 12 | 26 | 34 | 38 | 40 | 40 | 40 | 38 | 38 | 37 | 36 | 34 | 33 | 33 | 34 | 40 | 33 | 40 | -0.18 | Y | 39.98 | Y | -0.2 | [7 empty] | N | N | N | N | 150 | 0.49 | 63 | 92784 | 97050 | 5000 | 15800 | 13 | 1 |  | 2018-12-15 01:23 | 1580 | 114 |  | 14 |  | *STR#1 코너히터기 코일이상 사용불가 미적용 *전공정지연 감속주입 | [14 empty] | 91.64 | 100 | 0 | 0 | 0 |  | 410 |  | 해제 | 선택 | 0 | 0 | 0 |  | 410 |  | 선택 | 선택 | 해제 | 미정 | 선택 | 미정 | 미정 |  | 미정 | BT180180 | H
C48146 | 2018-12-14 | 3 | C |  | 5 | A | ATA105 | 탄소강 | A | BM#2 | 1583 | 40 | 1649 | 1551 | 32 | 6200 |  | 2 | 0.35 | 15 | 40 | -2.7 | 1582 | 1636 | 47.5 | 0 | 14 | 1 | 84 | 163 | Y |  | 2018-12-15 02:09 | 72 | 1060 | 23 | 26 | 31 | 33 | 34 | 34 | 34 | 32 | 31 | 31 | 30 | 27 | 25 | 25 | 30 | 34 | 25 | 34 | -0.22 | Y | 40 | Y | -0.4 | [7 empty] | Y | Y | Y | Y | 110 | 0.47 | 63 | 138234 | 98230 | 1320 | 13800 | 5 | 2 | 10 | 2018-12-15 02:28 | 1582 | 112 |  | 25 |  | *연연주 혼탕부 성분확인 ID:306~308,407~409 | [14 empty] | 139.35 | 100 | 0 | 0 | 0 |  | 490 | 300 | 선택 | 선택 | 0 | 0 | 0 |  | 490 | 300 | 선택 | 선택 | 해제 | 미정 | 미정 | 미정 | 미정 |  | 미정 | RB350.00 | C
B49658 | 2018-12-14 | 2 | C |  | 8 | A | SCR420HON | 소입성보증강 | C | BM#1 | 1632 | 48 | 1654 | 1595 | 37 | 6600 |  | 1 | 0.49 | 16 |  | 0 | 1627 | 1627 | 0 | 0.2 | 0 | 21 | 26 | 63 | Y |  | 2018-12-15 02:33 | 117 | 1108 | 30 | 36 | 41 | 43 | 43 | 43 | 42 | 41 | 40 | 40 | 38 | 36 |  | 36 | 39 | 43 | 36 | 43 | -0.17 | Y | 40.05 | Y | -0.39 | [7 empty] | N | N | N | N | 140 | 0.55 | 60 | 108248 | 105700 | 5000 | 14200 | 13 | 1 |  | 2018-12-15 02:39 | 1585 | 110 |  | 7 | 11 | *STR#1 코너히터기 코일이상 사용불가 미적용 | [14 empty] | 102.12 | 100 | 0 | 0 | 0 |  | 410 |  | 해제 | 선택 | 0 | 0 | 0 |  | 410 |  | 선택 | 선택 | 해제 | 미정 | 선택 | 미정 | 미정 |  | 미정 | BT180180 | H
B49659 | 2018-12-14 | 2 | C |  | 9 | A | SCR420HON | 소입성보증강 | C | BM#1 | 1601 | 44 | 1655 | 1594 | 36 | 6800 |  | 1 | 0.49 | 17 |  | 0 | 1587 | 1645 | 0 | 0.29 | 0 | 30 | 40 | 42 | Y |  | 2018-12-15 03:21 | 77 | 1096 | 32 | 38 | 42 | 43 | 44 | 44 | 43 | 43 | 42 | 41 | 40 | 38 |  | 38 | 41 | 44 | 38 | 43 | -0.17 | Y | 35.02 | Y | -0.4 | [7 empty] | N | N | N | N | 130 | 0.55 | 57 | 92784 | 101650 | 5000 | 15800 | 13 | 1 |  | 2018-12-15 03:28 | 1587 | 111 |  | 21 |  | *STR#1 코너히터기 코일이상 사용불가 미적용 | [14 empty] | 88.35 | 100 | 0 | 0 | 0 |  | 410 |  | 해제 | 선택 | 0 | 0 | 0 |  | 410 |  | 선택 | 선택 | 해제 | 미정 | 선택 | 미정 | 선택 | 8 | 미정 | BT180180 | H
C48147 | 2018-12-14 | 3 | C |  | 6 | A | ATA105M2 | 탄소강 | A | BM#2 | 1615 | 41 | 1646 | 1566 | 34 | 6100 |  | 2 | 0.34 | 15 | 40 | -2.01 | 1586 | 1626 | 43.4 | 0 | 15 | 36 | 83 | 54 | Y |  | 2018-12-15 03:26 | 73 | 1060 | 18 | 29 | 33 | 35 | 36 | 36 | 35 | 34 | 33 | 32 | 31 | 30 | 28 | 26 | 31 | 36 | 26 | 0 | -0.22 | Y | 45 | Y | -0.4 | [7 empty] | Y | Y | Y | Y | 100 | 0.47 | 68 | 43210 | 105570 | 3930 | 14600 | 5 | 2 | 10 | 2018-12-15 03:29 | 1586 | 106 |  | 15 |  | *연연주 혼탕부 성분확인 ID:301.401 | [14 empty] | 39.94 | 100 | 0 | 0 | 0 |  | 490 | 300 | 선택 | 선택 | 0 | 0 | 0 |  | 490 | 300 | 선택 | 선택 | 해제 | 미정 | 미정 | 미정 | 미정 |  | 미정 | RB150.00 | C
B49660 | 2018-12-14 | 2 | C |  | 10 | A | SCR420HON | 소입성보증강 | C | BM#1 | 1637 | 40 | 1646 | 1595 | 33 | 6000 |  | 1 | 0.52 | 16 |  | 0 | 1628 | 1628 | 0 | 0.25 | 0 | 32 | 59 | 60 | Y |  | 2018-12-15 04:24 | 118 | 1090 | 36 | 33 | 32 | 31 | 30 | 29 | 28 | 27 | 26 | 25 | 23 | 22 |  | 22 | 29 | 32 | 22 | 0 | -0.22 |  | 44.98 | Y | -0.2 | [7 empty] | N | N | N | N | 120 | 0.55 | 56 | 108248 | 99180 | 2470 | 15400 | 13 | 1 |  | 2018-12-15 04:29 | 1580 | 108 |  | 17 |  | *STR#1 코너히터기 코일이상 사용불가 미적용 *전공정요청 L/D잔강이월 미실시 | [14 empty] | 107.6 | 100 | 0 | 0 | 0 |  | 410 |  | 해제 | 선택 | 0 | 0 | 0 |  | 410 |  | 선택 | 선택 | 해제 | 미정 | 선택 | 미정 | 미정 |  | 미정 | BT180180 | H
C48148 | 2018-12-14 | 3 | C |  | 7 | A | ATA105M2 | 탄소강 | A | BM#2 | 1582 | 47 | 1645 | 1569 | 32 | 5600 |  | 2 | 0.36 | 15 | 40 | -2.53 | 1585 | 1635 | 40.1 | 0 | 7 | 35 | 84 | 74 | Y |  | 2018-12-15 04:10 | 72 | 1060 | 23 | 25 | 27 | 28 | 29 | 29 | 28 | 27 | 27 | 27 | 26 | 25 | 24 | 24 | 27 | 29 | 24 | 27 | -0.12 | Y | 40 | Y | -0.2 | [7 empty] | Y | Y | Y | Y | 150 | 0.47 | 62 | 91608 | 97790 | 1410 | 14800 | 5 | 2 |  | 2018-12-15 04:48 | 1585 | 121 |  | 42 | [16 empty] | 93.81 | 100 | 0 | 0 | 0 |  | 490 | 300 | 선택 | 선택 | 0 | 0 | 0 |  | 490 | 300 | 선택 | 선택 | 해제 | 미정 | 미정 | 미정 | 미정 |  | 미정 | RB280.00 | C
A49747 | 2018-12-14 | 1 | A |  | 11 | A | SCR420HON | 소입성보증강 | C | BM#1 | 1625 | 43 | 1634 | 1579 | 36 | 6900 |  | 3 | 0.29 | 20 |  | -1.92 | 1585 | 1631 | 0 | 9.85 |  | 18 | 22 | 189 | Y |  | 2018-12-15 04:35 | 75 | 1098 | 20 | 17 | 18 | 20 | 21 | 22 | 22 | 22 | 22 | 21 | 21 |  |  | 21 | 21 | 22 | 21 | 22 | -0.04 | Y | 24.98 | Y | 0 | [7 empty] | N | N | N | N | 110 | 0.55 | 51 | 92784 | 93040 | 6960 | 15180 | 13 | 1 |  | 2018-12-15 04:50 | 1585 | 145 |  | 63 | 114 | *STR#1 코너히터기 코일이상 사용불가 미적용 | [14 empty] | 93.53 | 100 | 0 | 0 | 0 |  | 410 |  | 해제 | 선택 | 0 | 0 | 0 |  | 410 |  | 선택 | 선택 | 해제 | 미정 | 미정 | 선택 | 미정 |  | 미정 | BT180180 | H
B49661 | 2018-12-14 | 2 | A |  | 8 | A | ATA105M2 | 탄소강 | A | BM#2 | 1636 | 38 | 1664 | 1584 | 29 | 5700 |  | 1 | 0.55 | 16 |  | 0 | 1593 | 1647 | 0.1 | 0 | 0 | 20 | 14 | 51 | Y |  | 2018-12-15 05:12 | 80 | 1080 | 21 | 29 | 33 | 35 | 36 | 37 | 37 | 36 | 35 | 35 | 33 | 32 | 30 | 30 | 33 | 37 | 30 | 35 | -0.2 | Y | 34.98 | Y | -0.4 | [7 empty] | N | N | N | N | 140 | 0.47 | 62 | 100881 | 96540 | 2760 | 16200 | 5 | 2 |  | 2018-12-15 05:27 | 1585 | 130 |  | 46 |  | *준빅사이즈 후속 | [14 empty] | 102.21 | 100 | 0 | 0 | 0 |  | 410 | 300 | 선택 | 선택 | 0 | 0 | 0 |  | 410 | 300 | 선택 | 선택 | 해제 | 미정 | 미정 | 미정 | 미정 |  | 미정 | BM510510 | C
A49748 | 2018-12-14 | 1 | A |  | 12 | A | SCR420HON | 소입성보증강 | C | BM#1 | 1604 | 54 | 1618 | 1536 | 44 | 8400 |  | 3 | 0.29 | 21 |  | -1.98 | 1578 | 1628 | 0 | 14.74 |  | 2 | 24 | 117 | Y |  | 2018-12-15 05:57 | 68 | 1100 | 20 | 22 | 24 | 25 | 26 | 25 | 25 | 25 | 24 | 23 | 22 |  |  | 22 | 24 | 26 | 22 | 25 | -0.13 | Y | 29.97 | Y | -0.2 | [7 empty] | N | N | N | N | 100 | 0.55 | 55 | 154640 | 100230 | 2120 | 15670 | 13 | 1 |  | 2018-12-15 06:13 | 1578 | 125 |  | 36 |  | *STR#1 코너히터기 코일이상 사용불가 미적용 *유사강종 연연주 혼탕부 성분 확인 ID:108~110.208~210 *자동:1536℃ 수동:1535℃ *전공정요청 L/D잔강 이월 안함-이상재등록 | [14 empty] | 15464000 | 100 | 0 | 0 | 0 |  | 410 |  | 해제 | 선택 | 0 | 0 | 0 |  | 410 |  | 선택 | 선택 | 해제 | 미정 | 미정 | 해제 | 미정 |  | 미정 | BT180180 | H
B49662 | 2018-12-14 | 2 | A | TUNDISH교체전 | 9 | A | ATA105M2 | 탄소강 | A | BM#2 | 1653 | 43 | 1665 | 1604 | 34 | 5300 |  | 1 | 0.61 | 16 |  | -2.42 | 1592 | 1654 | 0.27 | 0 | 0 | 21 | 27 | 45 | Y |  | 2018-12-15 06:21 | 79 | 1089 | 27 | 33 | 36 | 40 | 41 | 42 | 42 | 41 | 41 | 40 | 38 |  |  | 38 | 39 | 42 | 38 | 41 | -0.09 | Y | 25.02 | Y | -0.4 | [7 empty] | N | N | N | N | 130 | 0.54 | 53 | 128216 | 94430 | 1020 | 2500 | 5 | 2 |  | 2018-12-15 06:23 | 1592 | 134 |  | 41 |  | *STR#1 LOOP 3번 스피드0.55에서 벨브포지션 100%열림 . FLOW 량 45.8 나옴. | 1A685029B69745F9A4C672125748E34A | 997BA6E0C9BA4147A1123E45701FCA16 | 354301512CD84291BB74FBAC53394A40 | [11 empty] | 134.96 | 100 | 0 | 2700 | 0 |  | 410 | 300 | 선택 | 선택 | 0 | 3420 | 0 |  | 410 | 300 | 선택 | 선택 | 해제 | 미정 | 미정 | 미정 | 미정 |  | 미정 | RB140.00 | C
A49749 | 2018-12-14 | 1 | A |  | 13 | A | SCR420HON4 | 소입성보증강 | C | BM#1 | 1590 | 43 | 1616 | 1572 | 32 | 5300 |  | 3 | 0.3 | 20 |  | -1.69 | 1574 | 1616 | 0 | 11.98 |  | 16 | 40 | 92 | Y |  | 2018-12-15 06:59 | 64 | 1094 | 19 | 23 | 25 | 27 | 27 | 27 | 27 | 26 | 26 | 25 | 24 | 24 |  | 24 | 25 | 27 | 24 | 27 | -0.07 | Y | 40 | Y | 0 | [7 empty] | N | N | N | N | 150 | 0.55 | 57 | 50754 | 103020 | 5080 | 15920 | 13 | 1 |  | 2018-12-15 07:06 | 1574 | 111 |  | 31 |  | *STR#1 코너히터기 코일이상 사용불가 미적용 *유사강종 연연주 혼탕부 성분 확인 ID:101.201 *전공정요청 L/D잔강 이월 안함-이상재등록 | [14 empty] | 46.41 | 100 | 0 | 0 | 0 |  | 410 |  | 해제 | 선택 | 0 | 0 | 0 |  | 410 |  | 선택 | 선택 | 해제 | 미정 | 미정 | 미정 | 미정 |  | 미정 | BT180180 | H
B49663 | 2018-12-14 | 2 | A | TUNDISH교체 | 1 | A | SM48CM1 | 탄소강 | SM48CM1 | BM#2 | 1625 | 52 | 1657 | 1565 | 35 | 6700 |  | 1 | 0.68 | 20 |  | -2.23 | 1579 | 1646 | 0.43 | 0 | 0 | 30 | 41 | 53 | Y |  | 2018-12-15 07:51 | 92 | 1098 | -291 | -150 | 33 | 33 | 28 | 31 | 38 | 40 | 42 | 43 | 45 | 45 | 45 | 45 | 40 | 45 | 45 | 45 | 0 |  | 14.97 | Y | 0 |  | 2.6 | 2.53 | 1.61 |  |  |  | Y | N | N | M | 190 | 0.46 | 61 | 91896 | 94720 | 4730 | 15400 | 6 | 1 |  | 2018-12-15 07:56 | 1579 | 156 |  | 32 |  | *T/D 플럭스 120/15KG *T/D 교체 슬리브롱노즐사용 *L/D 생왕겨투입 * 첫 HEAT 수소측정 기준초과(10분)이상공정 등록 및 생관통보. | [14 empty] | 94.16 | 100 | 700 | 0 | 0 |  | 650 | 600 | 선택 | 해제 | 700 | 0 | 0 |  | 650 | 600 | 선택 | 해제 | 해제 | 미정 | 선택 | 미정 | 미정 |  | 미정 | RB250.00 | C
A49750 | 2018-12-15 | 1 | A | TUNDISH교체전 | 14 | A | SCR420HON4 | 소입성보증강 | C | BM#1 | 1614 | 41 | 1606 | 1576 | 33 | 5500 |  | 3 | 0.29 | 20 |  | -1.24 | 1575 | 1606 | 0 | 14.06 |  | 5 | 29 | 34 | Y |  | 2018-12-15 07:56 | 65 | 1128 | 22 | 27 | 30 | 31 | 32 | 32 | 32 | 32 | 31 | 30 |  |  |  | 30 | 30 | 32 | 30 | 32 | -0.08 | Y | 25 | Y | -0.2 | [7 empty] | N | N | N | N | 140 | 0.55 | 54 | 102290 | 98900 | 2950 | 1700 | 13 | 1 |  | 2018-12-15 08:07 | 1575 | 109 |  | 34 |  | *STR#1 코너히터기 코일이상 사용불가 미적용 *전공정요청 L/D잔강 이월 안함-이상재등록 | 57A51C44D2CF48D495D6653E32A89EC3 | D60C28B0975043F8B4A9AFE065561C2B |  | 6528069B601C47A1964A415CA4270C99 | [10 empty] | 100.19 | 100 | 0 | 3000 | 0 |  | 410 |  | 해제 | 선택 | 0 | 3000 | 0 |  | 410 |  | 선택 | 선택 | 해제 | 미정 | 미정 | 미정 | 미정 |  | 미정 | BT180180 | H
B49664 | 2018-12-15 | 2 | A |  | 2 | A | SM48CM1 | 탄소강 | SM48CM1 | BM#2 | 1563 | 43 | 1656 | 1556 | 37 | 6700 |  | 1 | 0.91 | 18 |  | -2.19 | 1563 | 1634 | 0.42 | 0 | 0 | 32 | 60 | 62 | Y |  | 2018-12-15 08:44 | 76 | 1132 | 42 | 40 | 39 | 39 | 38 | 38 | 37 | 36 | 35 | 34 | 33 | 32 |  | 32 | 37 | 39 | 32 | 0 | -0.16 |  | 45.02 | Y | -0.2 |  |  |  | 0.92 |  |  |  | Y | Y | Y | Y | 180 | 0.47 | 59 | 91896 | 92610 | 4990 | 15300 | 6 | 1 |  | 2018-12-15 08:53 | 1563 | 141 |  | 43 | [16 empty] | 94.88 | 100 | 0 | 0 | 0 |  | 650 | 600 | 선택 | 해제 | 0 | 0 | 0 |  | 650 | 600 | 선택 | 해제 | 해제 | 미정 | 선택 | 미정 | 미정 |  | 미정 | RB250.00 | C
A49751 | 2018-12-15 | 1 | A | TUNDISH교체 | 1 | A | AE1055LS | 탄소강 | G-AE1055LS | BM#1 | 1610 | 43 | 1617 | 1569 | 35 | 5800 |  | 3 | 0.3 | 26 |  | -1.56 | 1576 | 1625 | 0 | 15.21 |  | 18 | 23 | 53 | Y |  | 2018-12-15 09:05 | 92 | 1130 | 29 | 33 | 25 | 29 | 33 | 36 | 38 | 39 | 41 | 41 | 42 |  |  | 42 | 35 | 42 | 42 | 0 | 0 |  |  | Y | 0.2 |  | 1.91 | 1.91 |  |  |  |  | Y | N | N | M | 230 | 0.48 | 57 | 101508 | 94960 | 6990 | 14400 | 3 | 1 |  | 2018-12-15 09:13 | 1576 | 129 |  | 44 |  | *STR#1 코너히터기 코일이상 사용불가 미적용 *T/D가열온도:자동-1348`.수동건-1362`.STR#1:1032.STR#2:1038.T/D FLUX 유:15,용:225 | [14 empty] | 100.3 | 100 | 1500 | 0 | 0 |  | 400 |  | 해제 | 해제 | 1500 | 0 | 0 |  | 400 |  | 선택 | 해제 | 해제 | 미정 | 미정 | 선택 | 선택 |  | 미정 | BT180180 | H
B49665 | 2018-12-15 | 2 | A |  | 3 | A | SM48CM1 | 탄소강 | SM48CM1 | BM#2 | 1563 | 46 | 1665 | 1554 | 36 | 6900 |  | 1 | 0.58 | 20 |  | -2.33 | 1565 | 1650 | 0.28 | 0 |  | 20 | 15 | 46 | Y |  | 2018-12-15 09:30 | 78 | 1134 | 27 | 35 | 39 | 42 | 44 | 44 | 44 | 43 | 43 | 42 | 40 | 39 |  | 39 | 40 | 44 | 39 | 44 | -0.14 | Y | 34.98 | Y | -0.2 |  |  |  | 1.12 |  |  |  | Y | Y | Y | Y | 170 | 0.47 | 59 | 91896 | 92910 | 5040 | 14400 | 6 | 1 |  | 2018-12-15 09:56 | 1572 | 147 |  | 59 | [16 empty] | 95.73 | 100 | 0 | 0 | 0 |  | 650 | 600 | 선택 | 해제 | 0 | 0 | 0 |  | 650 | 600 | 선택 | 해제 | 해제 | 미정 | 선택 | 미정 | 미정 |  | 미정 | RB250.00 | C
A49752 | 2018-12-15 | 1 | A |  | 2 | A | AE1055LS | 탄소강 | G-AE1055LS | BM#1 | 1629 | 41 | 1611 | 1561 | 30 | 4500 |  | 3 | 0.3 | 25 |  | -1.64 | 1562 | 1611 | 0 | 15.49 |  | 2 | 25 | 53 | Y |  | 2018-12-15 10:05 | 78 | 1120 | 40 | 36 | 36 | 36 | 36 | 35 | 35 | 35 | 34 | 34 | 34 |  |  | 34 | 36 | 36 | 34 | 36 | -0.04 |  | 40 | Y | 0 | [7 empty] | Y | Y | Y | Y | 220 | 0.5 | 55 | 84590 | 91180 | 6970 | 15000 | 3 | 2 |  | 2018-12-15 10:13 | 1562 | 127 |  | 45 |  | *STR#1 코너히터기 코일이상 사용불가 미적용 | [14 empty] | 8459000 | 100 | 0 | 0 | 0 |  | 400 |  | 해제 | 해제 | 0 | 0 | 0 |  | 400 |  | 선택 | 해제 | 해제 | 미정 | 미정 | 선택 | 미정 |  | 미정 | BT180180 | H
B49666 | 2018-12-15 | 2 | A |  | 4 | A | SM48CM1 | 탄소강 | SM48CM1 | BM#2 | 1549 | 42 | 1635 | 1545 | 37 | 6600 |  | 1 | 0.56 | 18 |  | -1.93 | 1557 | 1613 | 0.22 | 0 | 0 | 21 | 28 | 49 | Y |  | 2018-12-15 10:42 | 70 | 1133 | 34 | 34 | 34 | 35 | 35 | 35 | 34 | 32 | 31 | 31 | 31 | 29 | 28 | 28 | 33 | 35 | 28 | 35 | -0.16 | Y | 45 | Y | -0.2 |  |  |  | 0.96 |  |  |  | Y | Y | Y | Y | 160 | 0.47 | 61 | 91896 | 95320 | 5030 | 13200 | 6 | 1 |  | 2018-12-15 10:44 | 1557 | 150 |  | 49 | [16 empty] | 87.35 | 100 | 0 | 0 | 0 |  | 650 | 600 | 선택 | 해제 | 0 | 0 | 0 |  | 650 | 600 | 선택 | 해제 | 해제 | 미정 | 선택 | 미정 | 미정 |  | 미정 | RB250.00 | H
A49753 | 2018-12-15 | 1 | A |  | 3 | A | AE1055LS | 탄소강 | G-AE1055LS | BM#1 | 1572 | 40 | 1612 | 1539 | 35 | 5800 |  | 3 | 0.3 | 26 |  | -1.94 | 1553 | 1612 | 0 | 15.51 |  | 16 | 41 | 53 | Y |  | 2018-12-15 11:16 | 69 | 1139 | 33 | 34 | 36 | 37 | 37 | 38 | 37 | 37 | 36 | 36 | 36 | 36 |  | 36 | 36 | 38 | 36 | 37 | -0.07 | Y | 30.02 | Y | 0 | [7 empty] | Y | Y | Y | Y | 210 | 0.5 | 56 | 84590 | 93180 | 6970 | 16780 | 3 | 2 |  | 2018-12-15 11:23 | 1553 | 124 |  | 31 |  | *STR#1 코너히터기 코일이상 사용불가 미적용 | [14 empty] | 84.89 | 100 | 0 | 0 | 0 |  | 400 |  | 해제 | 해제 | 0 | 0 | 0 |  | 400 |  | 선택 | 해제 | 해제 | 미정 | 미정 | 선택 | 미정 |  | 미정 | BT180180 | H
B49667 | 2018-12-15 | 2 | A |  | 5 | A | SM48CM1 | 탄소강 | SM48CM1 | BM#2 | 1566 | 49 | 1634 | 1534 | 41 | 8600 |  | 1 | 0.46 | 18 |  | -2.8 | 1572 | 1637 | 0.21 | 0 | 0 | 33 | 4 | 1903 | Y |  | 2018-12-15 11:58 | 85 | 1140 | 24 | 26 | 27 | 29 | 29 | 30 | 30 | 29 | 28 | 27 | 27 | 26 | 26 | 24 | 28 | 30 | 24 | 29 | -0.17 | Y | 35.73 | Y | -0.4 |  |  |  | 0.84 |  |  |  | Y | Y | Y | Y | 150 | 0.47 | 61 | 91896 | 97150 | 5100 | 15500 | 6 | 1 |  | 2018-12-15 12:07 | 1572 | 139 |  | 39 | 19 | [15 empty] | 87.35 | 100 | 0 | 0 | 0 |  | 650 | 600 | 선택 | 해제 | 0 | 0 | 0 |  | 650 | 600 | 선택 | 해제 | 해제 | 미정 | 선택 | 미정 | 미정 |  | 미정 | RB250.00 | H
A49754 | 2018-12-15 | 1 | A |  | 4 | A | AE1055LS | 탄소강 | G-AE1055LS | BM#1 | 1605 | 40 | 1612 | 1550 | 30 | 4700 |  | 3 | 0.3 | 25 |  | -1.49 | 1555 | 1600 | 0 | 16.27 |  | 5 | 30 | 61 | Y |  | 2018-12-15 12:08 | 71 | 1126 | 36 | 35 | 36 | 36 | 37 | 37 | 37 | 36 | 36 | 36 | 36 | 36 |  | 36 | 36 | 37 | 36 | 37 | -0.03 | Y | 34.98 | Y | 0 | [7 empty] | Y | Y | Y | Y | 200 | 0.5 | 57 | 84590 | 94800 | 7000 | 15760 | 3 | 2 |  | 2018-12-15 12:18 | 1555 | 126 |  | 38 |  | *STR#1 엣지히터 코일부 점검으로 STR#2 엣지히터 OFF-적용不 | [14 empty] | 83.88 | 100 | 0 | 0 | 0 |  | 400 |  | 해제 | 해제 | 0 | 0 | 0 |  | 400 |  | 선택 | 해제 | 해제 | 미정 | 미정 | 선택 | 미정 |  | 미정 | BT180180 | H
B49668 | 2018-12-15 | 2 | B |  | 6 | A | SM48CM1 | 탄소강 | SM48CM1 | BM#2 | 1563 | 44 | 1625 | 1535 | 40 | 7500 |  | 1 | 0.51 | 18 |  | -2.28 | 1551 | 1614 | 0.24 | 0 | 0 | 30 | 42 | 100 | Y |  | 2018-12-15 12:58 | 64 | 1132 | 22 | 22 | 24 | 25 | 26 | 26 | 26 | 25 | 24 | 23 | 22 | 20 | 20 | 20 | 23 | 26 | 20 | 26 | -0.15 | Y | 40.02 | Y | 0 |  |  |  | 0.99 |  |  |  | Y | Y | Y | Y | 190 | 0.47 | 64 | 102317 | 99400 | 5050 | 15200 | 6 | 1 |  | 2018-12-15 13:02 | 1551 | 137 |  | 43 | [16 empty] | 98.86 | 100 | 0 | 0 | 0 |  | 650 | 600 | 선택 | 해제 | 0 | 0 | 0 |  | 650 | 600 | 선택 | 해제 | 해제 | 미정 | 선택 | 미정 | 미정 |  | 미정 | RB350.00 | C
A49755 | 2018-12-15 | 1 | B |  | 5 | A | AE1055LS | 탄소강 | G-AE1055LS | BM#1 | 1585 | 42 | 1603 | 1556 | 38 | 5400 |  | 3 | 0.29 | 27 |  | -1.24 | 1555 | 1594 | 0 | 16.74 |  | 18 | 24 | 37 | Y |  | 2018-12-15 13:15 | 71 | 1122 | 35 | 36 | 38 | 39 | 39 | 39 | 39 | 39 | 38 | 38 | 37 | 37 | 37 | 37 | 38 | 39 | 37 | 39 | -0.04 | Y | 45 | Y | 0 | [7 empty] | Y | Y | Y | Y | 190 | 0.5 | 62 | 101508 | 99410 | -99410 | 15300 | 3 | 2 |  | 2018-12-15 13:22 | 1555 | 127 |  | 32 |  | *STR#1 코너히터기 코일이상 사용불가 미적용 *STR#2 1기 점검으로 2기미적용 | [14 empty] | 95.4 | 100 | 0 | 0 | 0 |  | 400 |  | 해제 | 해제 | 0 | 0 | 0 |  | 400 |  | 해제 | 해제 | 해제 | 미정 | 미정 | 선택 | 미정 |  | 미정 | BT180180 | H
A49756 | 2018-12-15 | 1 | B |  | 6 | A | AE1055LS | 탄소강 | G-AE1055LS | BM#1 | 1584 | 40 | 1589 | 1550 | 32 | 4600 |  | 3 | 0.29 | 25 |  | -1.39 | 1546 | 1587 | 0 | 14.98 |  | 2 | 26 | 38 | Y |  | 2018-12-15 14:11 | 62 | 1126 | 35 | 33 | 32 | 31 | 31 | 30 | 30 | 30 | 29 | 29 | 28 | 27 |  | 27 | 31 | 32 | 27 | 30 | -0.11 |  | 44.97 | Y | -0.2 | [7 empty] | Y | Y | Y | Y | 180 | 0.49 | 57 | 101508 | 91600 | 7000 | 15700 | 3 | 2 |  | 2018-12-15 14:19 | 1546 | 123 |  | 39 |  | *STR#1 코너히터기 코일이상 사용불가 미적용 *STR#2 1기 점검으로 2기미적용 *전공정 지연 감속주입 정속유지 강종 감속주입ID:104~106.204~206 | [14 empty] | 103.74 | 100 | 0 | 0 | 0 |  | 400 |  | 해제 | 해제 | 0 | 0 | 0 |  | 400 |  | 해제 | 해제 | 해제 | 미정 | 미정 | 선택 | 미정 |  | 미정 | BT180180 | H
B49669 | 2018-12-15 | 2 | B |  | 7 | A | SM48CM1 | 탄소강 | SM48CM1 | BM#2 | 1607 | 51 | 1645 | 1547 | 44 | 7700 |  | 1 | 0.55 | 18 |  | -1.94 | 1560 | 1619 | 0.27 | 0 | 0 | 32 | 61 | 101 | Y |  | 2018-12-15 14:05 | 73 | 1117 | 16 | 22 | 27 | 30 | 31 | 32 | 31 | 31 | 30 | 29 | 28 | 27 | 25 | 25 | 28 | 32 | 25 | 31 | -0.2 | Y | 35.03 | Y | -0.4 |  |  |  | 0.82 |  |  |  | Y | Y | Y | Y | 180 | 0.47 | 62 | 102948 | 97470 | 5030 | 15200 | 6 | 1 |  | 2018-12-15 14:06 | 1560 | 145 |  | 43 | [16 empty] | 101.38 | 100 | 0 | 0 | 0 |  | 650 | 600 | 선택 | 해제 | 0 | 0 | 0 |  | 650 | 600 | 선택 | 해제 | 해제 | 미정 | 선택 | 미정 | 미정 |  | 미정 | RB350.00 | C
A49757 | 2018-12-15 | 1 | B |  | 7 | A | AE1055LS | 탄소강 | G-AE1055LS | BM#1 | 1603 | 39 | 1586 | 1538 | 30 | 4600 |  | 3 | 0.29 | 25 |  | -1.43 | 1544 | 1586 | 0 | 14.85 |  | 16 | 42 | 61 | Y |  | 2018-12-15 15:27 | 60 | 1080 | 25 | 28 | 30 | 31 | 31 | 31 | 30 | 30 | 29 | 29 | 29 | 29 | 28 | 28 | 29 | 31 | 28 | 31 | -0.06 | Y | 45.02 | Y | -0.2 | [7 empty] | Y | Y | Y | Y | 230 | 0.47 | 64 | 101508 | 95100 | 7000 | 15900 | 3 | 2 |  | 2018-12-15 15:35 | 1544 | 92 |  | 21 |  | *STR#1 코너히터기 코일이상 사용불가 미적용 *STR#2 1기 점검으로 2기미적용 *전공정 지연 감속주입 정속유지 강종 감속주입 | [14 empty] | 100.16 | 100 | 0 | 0 | 0 |  | 400 |  | 해제 | 해제 | 0 | 0 | 0 |  | 400 |  | 해제 | 해제 | 해제 | 미정 | 미정 | 선택 | 미정 |  | 미정 | BT180180 | H
B49670 | 2018-12-15 | 2 | B | TUNDISH교체전 | 8 | A | SM48CM1 | 탄소강 | SM48CM1 | BM#2 | 1582 | 45 | 1626 | 1527 | 38 | 7800 |  | 1 | 0.47 | 19 |  | -2.43 | 1557 | 1618 | 0.21 | 0 | 0 | 21 | 29 | 39 | Y |  | 2018-12-15 15:09 | 70 | 1136 | 21 | 26 | 30 | 32 | 32 | 32 | 32 | 31 | 31 | 29 | 28 | 27 | 26 | 26 | 29 | 32 | 26 | 32 | -0.13 | Y | 45 | Y | -0.2 |  |  |  | 0.94 |  |  |  | Y | Y | Y | M | 170 | 0.47 | 61 | 94369 | 94850 | 5100 | 2500 | 6 | 1 |  | 2018-12-15 15:24 | 1557 | 144 |  | 45 |  |  | 85DAB10464DB49A9941E0EC80ADB41DD | 325C1EB80A5C4FD68236A69FA1F7B3FB | 1F2628F86E7E40CEAB86592606210A44 | [11 empty] | 94.89 | 100 | 0 | 4140 | 0 |  | 650 | 600 | 선택 | 해제 | 0 | 3850 | 0 |  | 650 | 600 | 선택 | 해제 | 해제 | 미정 | 선택 | 미정 | 미정 |  | 미정 | RB350.00 | C
A49758 | 2018-12-15 | 1 | B |  | 8 | A | AE1055LS | 탄소강 | G-AE1055LS | BM#1 | 1616 | 40 | 1595 | 1549 | 28 | 4500 |  | 3 | 0.28 | 26 |  | -1.64 | 1545 | 1595 | 0 | 15.25 |  | 5 | 31 | 61 | Y |  | 2018-12-15 16:37 | 61 | 1085 | 27 | 30 | 31 | 33 | 33 | 33 | 33 | 32 | 32 | 31 | 30 | 30 | 29 | 29 | 31 | 33 | 29 | 33 | -0.09 | Y | 45.02 | Y | -0.2 | [7 empty] | Y | Y | Y | Y | 220 | 0.47 | 64 | 101508 | 98100 | 7000 | 15900 | 3 | 2 |  | 2018-12-15 16:45 | 1545 | 93 |  | 17 |  | *STR#1 코너히터기 코일이상 사용불가 미적용 *STR#2 1기 점검으로 2기미적용 *전공정 지연 감속주입 정속유지 강종 감속주입 | [14 empty] | 96.67 | 100 | 0 | 0 | 0 |  | 400 |  | 해제 | 해제 | 0 | 0 | 0 |  | 400 |  | 해제 | 해제 | 해제 | 미정 | 미정 | 선택 | 미정 |  | 미정 | BT180180 | H
B49671 | 2018-12-15 | 2 | B | TUNDISH교체 | 1 | B | AE15B36C2 | 합금강 | 보론강 | BM#2 | 1613 | 2 | 1675 | 1537 | 0 | 0 |  | 1 | 0.53 | 20 |  | -2.95 | 1589 | 1679 | 0.18 | 0 | 0 | 33 | 5 | 33 | Y |  | 2018-12-15 16:35 | 91 | 1081 | -264 | -126 | 31 | 31 | 31 | 29 | 24 | 29 | 33 | 36 | 38 | 40 | 40 | 39 | 33 | 41 | 39 | 40 | -0.2 |  | 10 | Y | -0.2 |  | 2.63 | 2.56 | 1.05 |  |  |  | N | N | N | N | 150 | 0.47 | 64 | 103464 | 105290 | -490 | 13000 | 17 | 2 |  | 2018-12-15 16:39 | 1589 | 167 |  | 48 |  | *T/D 플럭스 120/15KG *T/D 교체 슬리브롱노즐사용 *L/D 생왕겨투입 *수소 10분 측정값 기준치 초과, 생관통보 *후속B49672 래들 미개공 강제렌싱 1회 실시 ID:306.406 | [14 empty] | 100.16 | 100 | 700 | 0 | 0 |  | 300 | 400 | 선택 | 선택 | 700 | 0 | 0 |  | 300 | 400 | 선택 | 선택 | 해제 | 미정 | 미정 | 미정 | 미정 |  | 미정 | RB150.00 | C
A49759 | 2018-12-15 | 1 | B |  | 9 | A | AE1055LS | 탄소강 | G-AE1055LS | BM#1 | 1624 | 39 | 1589 | 1553 | 25 | 4200 |  | 3 | 0.29 | 25 |  | -1.39 | 1547 | 1589 | 0 | 19.84 |  | 18 | 25 | 66 | Y |  | 2018-12-15 17:46 | 63 | 1072 | 30 | 29 | 31 | 33 | 33 | 32 | 32 | 31 | 30 | 30 | 29 | 29 | 29 | 29 | 31 | 33 | 29 | 30 | -0.08 | Y | 50 | Y | 0 | [7 empty] | Y | Y | Y | Y | 210 | 0.47 | 65 | 84590 | 95960 | 7490 | 16000 | 3 | 2 |  | 2018-12-15 17:56 | 1547 | 87 |  | 12 |  | *전공정 지연 감속주입 정속유지 강종 감속주입 | [14 empty] | 82.17 | 100 | 0 | 0 | 0 |  | 400 |  | 선택 | 해제 | 0 | 0 | 0 |  | 400 |  | 선택 | 해제 | 해제 | 미정 | 미정 | 선택 | 미정 |  | 미정 | BT180180 | H
B49672 | 2018-12-15 | 2 | B |  | 2 | A | AE15B36C2 | 합금강 | 보론강 | BM#2 | 1604 | 49 | 1655 | 1564 | 42 | 8300 |  | 1 | 0.63 | 15 |  | -2.49 | 1565 | 1643 | 0.14 | 0 | 0 | 30 | 43 | 50 | N | 1 | 2018-12-15 17:46 | 67 | 1091 | 35 | 32 | 30 | 30 | 30 | 29 | 28 | 27 | 27 | 26 | 24 | 22 | 19 | 19 | 28 | 30 | 19 | 30 | -0.22 |  | 50.02 | Y | -0.6 | [7 empty] | N | N | N | N | 140 | 0.49 | 62 | 100544 | 100980 | 2220 | 14400 | 17 | 2 | 20 | 2018-12-15 17:52 | 1565 | 154 |  | 45 | 19 | [15 empty] | 98.19 | 100 | 0 | 0 | 300 |  | 300 | 400 | 선택 | 선택 | 0 | 0 | 300 |  | 300 | 400 | 선택 | 선택 | 해제 | 미정 | 미정 | 미정 | 미정 |  | 미정 | RB130.00 | C
A49760 | 2018-12-15 | 1 | B |  | 10 | A | AE1055LS | 탄소강 | G-AE1055LS | BM#1 | 1613 | 38 | 1580 | 1545 | 29 | 4500 |  | 3 | 0.29 | 25 |  | -1.29 | 1542 | 1580 | 0 | 14.78 |  | 2 | 27 | 83 | Y |  | 2018-12-15 18:55 | 58 | 1077 | 28 | 31 | 34 | 34 | 34 | 34 | 33 | 32 | 30 | 30 | 30 | 29 | 30 | 30 | 32 | 34 | 29 | 34 | -0.11 | Y | 44.98 | Y | 0.2 | [7 empty] | Y | Y | Y | Y | 200 | 0.47 | 62 | 101508 | 96060 | 7740 | 14200 | 3 | 2 |  | 2018-12-15 19:02 | 1542 | 85 |  | 9 |  | *전공정 지연 감속주입 정속유지 강종 감속주입 | [14 empty] | 98.46 | 0 | 0 | 0 | 0 |  | 400 |  | 선택 | 해제 | 0 | 0 | 0 |  | 400 |  | 선택 | 해제 | 해제 | 미정 | 미정 | 선택 | 미정 |  | 미정 | BT180180 | C
B49673 | 2018-12-15 | 2 | B |  | 3 | A | AE15B36C2 | 합금강 | 보론강 | BM#2 | 1636 | 50 | 1654 | 1587 | 39 | 7100 |  | 1 | 0.69 | 16 |  | -2.16 | 1568 | 1629 | 0.14 | 0 | 0 | 32 | 62 | 59 | Y |  | 2018-12-15 18:58 | 70 | 1086 | 15 | 23 | 26 | 28 | 27 | 27 | 26 | 26 | 24 | 22 | 21 | 19 | 16 | 16 | 24 | 28 | 16 | 26 | -0.27 | Y | 45.02 | Y | -0.6 | [7 empty] | N | N | N | N | 130 | 0.49 | 61 | 93708 | 99220 | 1280 | 14100 | 17 | 2 | 30 | 2018-12-15 19:27 | 1568 | 155 |  | 38 | [16 empty] | 93.52 | 100 | 0 | 0 | 0 |  | 300 | 400 | 선택 | 선택 | 0 | 0 | 0 |  | 300 | 400 | 선택 | 선택 | 해제 | 미정 | 미정 | 미정 | 미정 |  | 미정 | RB105.00 | C
A49761 | 2018-12-15 | 1 | B |  | 11 | A | AE1055LS | 탄소강 | G-AE1055LS | BM#1 | 1604 | 39 | 1586 | 1543 | 31 | 4700 |  | 3 | 0.29 | 25 |  | -1.61 | 1538 | 1586 | 0 | 14.95 |  | 16 | 43 | 83 | Y |  | 2018-12-15 19:54 | 54 | 1088 | 27 | 28 | 27 | 27 | 26 | 26 | 25 | 24 | 23 | 23 | 22 | 21 | 22 | 22 | 25 | 27 | 21 | 27 | -0.13 | Y | 45 | Y | 0.2 | [7 empty] | Y | Y | Y | Y | 190 | 0.47 | 62 | 101508 | 95750 | 7000 | 15500 | 3 | 2 |  | 2018-12-15 20:02 | 1538 | 89 |  | 16 |  | *전공정 지연 감속주입 정속유지 강종 감속주입 | [14 empty] | 99.32 | 100 | 0 | 0 | 0 |  | 400 |  | 선택 | 해제 | 0 | 0 | 0 |  | 400 |  | 선택 | 해제 | 해제 | 미정 | 미정 | 선택 | 미정 |  | 미정 | BT180180 | H
B49674 | 2018-12-15 | 2 | B |  | 4 | A | AE15B36C2 | 합금강 | 보론강 | BM#2 | 1601 | 51 | 1644 | 1557 | 41 | 8300 |  | 1 | 0.58 | 15 |  | -2.28 | 1580 | 1635 | 0.13 | 0 | 0 | 21 | 30 | 50 | Y |  | 2018-12-15 19:51 | 82 | 1089 | 25 | 31 | 35 | 36 | 35 | 35 | 34 | 33 | 31 | 30 | 27 | 24 |  | 24 | 32 | 36 | 24 | 35 | -0.3 | Y | 39.98 | Y | -0.6 | [7 empty] | N | N | N | N | 120 | 0.49 | 60 | 92960 | 99440 | 360 | 14200 | 17 | 2 | 40 | 2018-12-15 20:31 | 1580 | 156 |  | 50 | [16 empty] | 93.95 | 75 | 0 | 0 | 0 |  | 300 | 400 | 선택 | 선택 | 0 | 0 | 0 |  | 300 | 400 | 선택 | 선택 | 해제 | 미정 | 미정 | 미정 | 미정 |  | 미정 | RB090.00 | C
A49762 | 2018-12-15 | 1 | C |  | 12 | A | AE1055LS | 탄소강 | G-AE1055LS | BM#1 | 1593 | 41 | 1586 | 1518 | 32 | 5300 |  | 3 | 0.29 | 25 |  | -1.44 | 1544 | 1586 | 0 | 17.49 |  | 5 | 32 | 78 | Y |  | 2018-12-15 20:58 | 60 | 1092 | 21 | 27 | 31 | 32 | 33 | 32 | 32 | 32 | 32 | 31 | 31 | 30 | 30 | 30 | 30 | 33 | 30 | 32 | -0.04 | Y | 40.03 | Y | 0 | [7 empty] | Y | Y | Y | Y | 180 | 0.47 | 62 | 152262 | 95650 | 7000 | 16500 | 3 | 2 |  | 2018-12-15 21:08 | 1544 | 95 |  | 15 |  | *전공정 지연 감속주입 정속유지 강종 감속주입 *유사강종 연연주 혼탕부 ID:107~109.207~209 | [14 empty] | 149.2 | 100 | 0 | 0 | 0 |  | 400 |  | 선택 | 해제 | 0 | 0 | 0 |  | 400 |  | 선택 | 해제 | 해제 | 미정 | 미정 | 선택 | 미정 |  | 미정 | BT180180 | C
B49675 | 2018-12-15 | 2 | C |  | 5 | A | AE15B36C2 | 합금강 | 보론강 | BM#2 | 1609 | 47 | 1604 | 1537 | 37 | 8100 |  | 1 | 0.52 | 16 |  | -2.66 | 1578 | 1647 | 0.13 | 0 | 0 | 33 | 6 | 28 | Y |  | 2018-12-15 20:58 | 80 | 1086 | 21 | 29 | 33 | 37 | 39 | 39 | 38 | 37 | 35 | 33 | 33 | 29 | 26 | 26 | 34 | 39 | 26 | 33 | -0.33 | Y | 39.98 | Y | -0.6 | [7 empty] | N | N | N | N | 110 | 0.49 | 60 | 153683 | 98930 | 220 | 14900 | 17 | 2 | 10 | 2018-12-15 21:35 | 1578 | 149 |  | 47 |  | *연연주 혼탕부 성분확인 ID:307~309,407~409 | [14 empty] | 156.74 | 77.78 | 0 | 0 | 0 |  | 300 | 400 | 해제 | 선택 | 0 | 0 | 0 |  | 300 | 400 | 선택 | 선택 | 해제 | 미정 | 미정 | 미정 | 미정 |  | 미정 | RB090.00 | C
A49763 | 2018-12-15 | 1 | C |  | 13 | A | P-AE1055LS | 탄소강 | G-AE1055LS | BM#1 | 1623 | 40 | 1587 | 1534 | 36 | 4700 |  | 3 | 0.29 | 25 |  | -1.51 | 1543 | 1587 | 0 | 14.73 |  | 18 | 26 | 74 | Y |  | 2018-12-15 22:00 | 58 | 1088 | 28 | 27 | 29 | 29 | 29 | 29 | 28 | 28 | 28 | 28 | 27 | 26 | 26 | 26 | 28 | 29 | 26 | 29 | -0.06 | Y | 50 | Y | 0 | [7 empty] | Y | Y | Y | Y | 230 | 0.48 | 62 | 50754 | 92600 | 7000 | 15800 | 3 | 2 |  | 2018-12-15 22:07 | 1543 | 96 |  | 16 |  | *유사강종 연연주 혼탕부 ID:101.201 | [14 empty] | 51.47 | 100 | 0 | 0 | 0 |  | 650 |  | 선택 | 해제 | 0 | 0 | 0 |  | 650 |  | 선택 | 해제 | 해제 | 미정 | 미정 | 선택 | 미정 |  | 미정 | BT180180 | C
B49676 | 2018-12-15 | 2 | C |  | 6 | A | AE15B36C3 | 합금강 | 보론강 | BM#2 | 1609 | 58 | 1656 | 1566 | 44 | 8900 |  | 1 | 0.91 | 16 |  | -2.29 | 1578 | 1644 | 0.1 | 0 | 0 | 20 | 16 | 512 | Y |  | 2018-12-15 22:16 | 80 | 1097 | 23 | 29 | 31 | 32 | 33 | 32 | 31 | 31 | 29 | 28 | 26 | 24 | 21 | 21 | 29 | 33 | 21 | 31 | -0.3 | Y | 40 | Y | -0.6 | [7 empty] | N | N | N | N | 100 | 0.47 | 62 | 51414 | 95130 | 570 | 16000 | 17 | 2 |  | 2018-12-15 22:35 | 1578 | 150 |  | 33 |  | *연연주 혼탕부 성분확인 ID:301.401 | [14 empty] | 54.09 | 83.33 | 0 | 0 | 0 |  | 650 | 400 | 선택 | 선택 | 0 | 0 | 0 |  | 650 | 400 | 선택 | 선택 | 해제 | 미정 | 미정 | 미정 | 미정 |  | 미정 | RB120.00 | C
A49764 | 2018-12-15 | 1 | C |  | 14 | A | P-AE1055LS | 탄소강 | G-AE1055LS | BM#1 | 1629 | 44 | 1582 | 1561 | 30 | 4700 |  | 3 | 0.29 | 25 |  | -1.24 | 1546 | 1582 | 0 | 15.78 |  | 2 | 28 | 83 | Y |  | 2018-12-15 23:06 | 61 | 1081 | 30 | 33 | 35 | 35 | 35 | 34 | 34 | 33 | 32 | 31 | 30 | 29 |  | 29 | 33 | 35 | 29 | 35 | -0.13 |  | 45.02 | Y | -0.2 | [7 empty] | Y | Y | Y | Y | 220 | 0.48 | 63 | 84590 | 99350 | 7000 | 15800 | 3 | 2 |  | 2018-12-15 23:18 | 1546 | 98 |  | 14 | [16 empty] | 80.26 | 100 | 0 | 0 | 0 |  | 650 |  | 선택 | 해제 | 0 | 0 | 0 |  | 650 |  | 선택 | 해제 | 해제 | 미정 | 미정 | 선택 | 미정 |  | 미정 | BT180180 | H
B49677 | 2018-12-15 | 2 | C |  | 7 | A | AE15B36C3 | 합금강 | 보론강 | BM#2 | 1597 | 50 | 1635 | 1534 | 41 | 8700 |  | 1 | 0.65 | 15 |  | 0 | 1581 | 1653 | 0.07 | 0 | 0 | 32 | 63 | 33 | Y |  | 2018-12-15 23:20 | 83 | 1092 | 18 | 34 | 42 | 46 | 48 | 49 | 49 | 48 | 47 | 47 | 46 | 44 | 42 | 41 | 43 | 49 | 41 | 0 | -0.2 | Y | 39.98 | Y | -0.2 | [7 empty] | N | N | N | N | 150 | 0.45 | 68 | 98100 | 101290 | 710 | 16100 | 17 | 2 | 20 | 2018-12-15 23:38 | 1581 | 144 |  | 32 |  | *샘플채취 300mm ID:303.403(테스트 방안서) | [14 empty] | 96.65 | 75 | 0 | 0 | 300 |  | 650 | 400 | 선택 | 선택 | 0 | 0 | 300 |  | 650 | 400 | 선택 | 선택 | 해제 | 미정 | 미정 | 미정 | 미정 |  | 미정 | RB120.00 | C
A49765 | 2018-12-15 | 1 | C |  | 15 | A | P-AE1055LS | 탄소강 | G-AE1055LS | BM#1 | 1583 | 43 | 1589 | 1533 | 38 | 5600 |  | 3 | 0.29 | 25 |  | -1.64 | 1541 | 1589 | 0 | 16.13 |  | 16 | 44 | 81 | Y |  | 2018-12-16 00:08 | 56 | 1084 | 29 | 29 | 31 | 33 | 34 | 34 | 34 | 33 | 33 | 32 | 32 | 31 | 31 | 31 | 32 | 34 | 31 | 34 | -0.07 | Y | 44.97 | Y | 0 | [7 empty] | Y | Y | Y | Y | 210 | 0.48 | 65 | 101508 | 98400 | 7000 | 15800 | 3 | 2 |  | 2018-12-16 00:15 | 1541 | 96 |  | 16 | [16 empty] | 96.86 | 100 | 0 | 0 | 0 |  | 650 |  | 선택 | 해제 | 0 | 0 | 0 |  | 650 |  | 선택 | 해제 | 해제 | 미정 | 미정 | 선택 | 미정 |  | 미정 | BT180180 | H
B49678 | 2018-12-15 | 2 | C | TUNDISH교체전 | 8 | A | AE15B36C3 | 합금강 | 보론강 | BM#2 | 1621 | 36 | 1645 | 1576 | 34 | 6900 |  | 1 | 0.61 | 21 |  | 0 | 1571 | 1653 | 0.11 | 0 | 0 | 21 | 31 | 37 | Y |  | 2018-12-16 00:25 | 73 | 1090 | 36 | 39 | 41 | 41 | 41 | 40 | 39 | 38 | 37 | 36 | 35 | 34 | 32 | 30 | 37 | 41 | 30 | 41 | -0.2 |  | 55 | Y | -0.4 | [7 empty] | N | N | N | N | 140 | 0.46 | 66 | 98100 | 100240 | -340 | 2000 | 17 | 2 | 30 | 2018-12-16 00:34 | 1571 | 148 |  | 39 |  | *샘플채취 300mm ID:303.403 | B5AF88DC689E4E80B1D437049C55673B | AC9F9FAA005F4EECBED492BD2D7277B4 | AE9B956D4C2346DFB610DEC82A2C9FFC | [11 empty] | 99.09 | 75 | 0 | 2938 | 300 |  | 650 | 400 | 선택 | 선택 | 0 | 2608 | 300 |  | 650 | 400 | 선택 | 선택 | 해제 | 미정 | 미정 | 미정 | 미정 |  | 미정 | RB120.00 | C
A49766 | 2018-12-15 | 1 | C |  | 16 | A | P-AE1055LS | 탄소강 | G-AE1055LS | BM#1 | 1594 | 43 | 1589 | 1543 | 39 | 5300 |  | 3 | 0.29 | 25 |  | -1.25 | 1553 | 1589 | 0 | 19.95 |  | 5 | 33 | 74 | Y |  | 2018-12-16 01:11 | 68 | 1092 | 30 | 35 | 38 | 39 | 40 | 40 | 39 | 39 | 39 | 38 | 38 | 38 | 37 | 37 | 38 | 40 | 37 | 39 | -0.04 | Y | 39.97 | Y | -0.2 | [7 empty] | Y | Y | Y | Y | 200 | 0.48 | 62 | 101508 | 96950 | 7000 | 15900 | 3 | 2 |  | 2018-12-16 01:21 | 1553 | 103 |  | 19 | [16 empty] | 98.27 | 100 | 0 | 0 | 0 |  | 650 |  | 선택 | 해제 | 0 | 0 | 0 |  | 650 |  | 선택 | 해제 | 해제 | 미정 | 미정 | 선택 | 미정 |  | 미정 | BT180180 | H
B49679 | 2018-12-15 | 2 | C | TUNDISH교체 | 1 | A | SNCM23 | 합금강 | C1 | BM#2 | 1625 | 72 | 1674 | 1575 | 54 | 8800 |  | 1 | 0.6 | 20 |  | 0 | 1587 | 1667 | 0.16 | 0 | 0 | 33 | 7 | 33 | Y |  | 2018-12-16 01:51 | 80 | 1088 | -673 | -173 | 29 | 28 | 27 | 20 | 25 | 29 | 33 | 36 | 36 | 37 | 38 | 38 | 29 | 38 | 38 | 0 | 0 |  | 4.98 | Y | 0 |  | 2.58 | 2.58 | 1.34 |  |  |  | N | N | N | N | 150 | 0.48 | 58 | 93049 | 95970 | 880 | 17700 | 18 | 1 | 10 | 2018-12-16 01:57 | 1587 | 178 |  | 45 |  | *T/D플럭스 120/15KG *롱노즐 실리부 부착 *수소 10분 측정값 기준치 초과, 생관통보 | [14 empty] | 96.88 | 72.73 | 1518 | 0 | 0 |  | 650 | 400 | 선택 | 선택 | 1528 | 0 | 0 |  | 650 | 400 | 선택 | 선택 | 해제 | 미정 | 미정 | 미정 | 미정 |  | 미정 | BT180180 | C
A49767 | 2018-12-15 | 1 | C |  | 17 | A | P-AE1055LS | 탄소강 | G-AE1055LS | BM#1 | 1556 | 42 | 1603 | 1538 | 34 | 5900 |  | 3 | 0.29 | 25 |  | -1.78 | 1551 | 1603 | 0 | 21.02 |  | 18 | 27 | 62 | Y |  | 2018-12-16 02:09 | 66 | 1085 | 37 | 35 | 35 | 35 | 35 | 35 | 34 | 33 | 33 | 32 | 32 | 31 | 30 | 30 | 34 | 35 | 30 | 35 | -0.1 |  | 50.08 | Y | -0.2 | [7 empty] | Y | Y | Y | Y | 190 | 0.48 | 64 | 101508 | 96300 | 7000 | 15800 | 3 | 2 |  | 2018-12-16 02:16 | 1551 | 105 |  | 24 | [16 empty] | 99.27 | 100 | 0 | 0 | 0 |  | 650 |  | 선택 | 해제 | 0 | 0 | 0 |  | 650 |  | 선택 | 해제 | 해제 | 미정 | 미정 | 선택 | 미정 |  | 미정 | BT180180 | H
B49680 | 2018-12-15 | 2 | C |  | 2 | A | SNCM23 | 합금강 | C1 | BM#2 | 1587 | 50 | 1644 | 1555 | 45 | 8800 |  | 1 | 0.67 | 20 |  | 0 | 1574 | 1656 | 0.16 | 0 | 0 | 20 | 17 | 60 | Y |  | 2018-12-16 02:53 | 67 | 1089 | 37 | 31 | 28 | 26 | 26 | 24 | 22 | 22 | 20 | 18 | 17 | 17 |  | 17 | 24 | 28 | 17 | 0 | -0.24 |  | 45 | Y | 0 | [7 empty] | N | N | N | N | 140 | 0.51 | 60 | 93049 | 100020 | -670 | 14100 | 18 | 1 | 20 | 2018-12-16 03:04 | 1574 | 152 |  | 42 | 29 | [15 empty] | 93.99 | 100 | 0 | 0 | 0 |  | 650 | 400 | 선택 | 선택 | 0 | 0 | 0 |  | 650 | 400 | 선택 | 선택 | 해제 | 미정 | 미정 | 미정 | 미정 |  | 미정 | BT180180 | C
A49768 | 2018-12-15 | 1 | C |  | 18 | A | P-AE1055LS | 탄소강 | G-AE1055LS | BM#1 | 1586 | 44 | 1592 | 1533 | 39 | 5100 |  | 3 | 0.29 | 25 |  | -1.39 | 1551 | 1592 | 0 | 21.15 |  | 2 | 29 | 67 | Y |  | 2018-12-16 03:10 | 66 | 1100 | 28 | 30 | 32 | 32 | 33 | 33 | 32 | 32 | 31 | 31 | 30 | 30 | 29 | 29 | 31 | 33 | 29 | 32 | -0.1 | Y | 40.03 | Y | -0.2 | [7 empty] | Y | Y | Y | Y | 180 | 0.48 | 60 | 84590 | 94400 | 7000 | 16000 | 3 | 2 |  | 2018-12-16 03:23 | 1551 | 110 |  | 28 | [16 empty] | 84.25 | 100 | 0 | 0 | 0 |  | 650 |  | 선택 | 해제 | 0 | 0 | 0 |  | 650 |  | 선택 | 해제 | 해제 | 미정 | 미정 | 선택 | 미정 |  | 미정 | BT180180 | H
B49681 | 2018-12-15 | 2 | C |  | 3 | A | SNCM23 | 합금강 | C1 | BM#2 | 1604 | 49 | 1647 | 1547 | 41 | 7900 |  | 1 | 0.73 | 18 |  | 0 | 1580 | 1644 | 0.15 | 0 | 0 | 32 | 64 | 49 | Y |  | 2018-12-16 03:58 | 73 | 1087 | 13 | 21 | 24 | 25 | 26 | 26 | 25 | 25 | 24 | 23 | 22 | 21 | 18 | 18 | 23 | 26 | 18 | 25 | -0.2 | Y | 39.48 | Y | -0.66 | [7 empty] | N | N | N | N | 130 | 0.51 | 60 | 101508 | 102110 | 1490 | 14900 | 18 | 1 | 30 | 2018-12-16 04:23 | 1580 | 140 |  | 41 | 15 | [15 empty] | 99.52 | 100 | 0 | 0 | 0 |  | 650 | 400 | 선택 | 선택 | 0 | 0 | 0 |  | 650 | 400 | 선택 | 선택 | 해제 | 미정 | 미정 | 미정 | 미정 |  | 미정 | BT180180 | C
A49769 | 2018-12-15 | 1 | C |  | 19 | A | P-AE1055LS | 탄소강 | G-AE1055LS | BM#1 | 1591 | 45 | 1593 | 1538 | 33 | 4900 |  | 3 | 0.29 | 25 |  | -1.51 | 1548 | 1593 | 0 | 21.79 |  | 16 | 45 | 61 | Y |  | 2018-12-16 04:12 | 63 | 1090 | 29 | 30 | 32 | 32 | 33 | 33 | 33 | 33 | 32 | 32 | 32 | 31 |  | 31 | 32 | 33 | 31 | 33 | -0.05 | Y | 34.97 | Y | -0.2 | [7 empty] | Y | Y | Y | Y | 230 | 0.48 | 59 | 101508 | 91300 | 7000 | 16100 | 3 | 2 |  | 2018-12-16 04:19 | 1548 | 111 |  | 28 | [16 empty] | 104.38 | 100 | 0 | 0 | 0 |  | 650 |  | 선택 | 해제 | 0 | 0 | 0 |  | 650 |  | 선택 | 해제 | 해제 | 미정 | 미정 | 선택 | 미정 |  | 미정 | BT180180 | H
B49682 | 2018-12-15 | 2 | A |  | 4 | A | SNCM23 | 합금강 | C1 | BM#2 | 1607 | 41 | 1656 | 1577 | 33 | 6700 |  | 1 | 0.6 | 19 |  | 0 | 1569 | 1644 | 0.16 | 0 | 0 | 21 | 32 | 50 | Y |  | 2018-12-16 05:08 | 62 | 1099 | 16 | 22 | 26 | 28 | 29 | 28 | 28 | 27 | 26 | 25 | 24 | 22 |  | 22 | 25 | 29 | 22 | 28 | -0.2 | Y | 35 | Y | -0.4 | [7 empty] | N | N | N | N | 120 | 0.51 | 59 | 101508 | 99330 | 470 | 13800 | 18 | 1 |  | 2018-12-16 05:24 | 1569 | 140 |  | 33 | [16 empty] | 102.48 | 100 | 0 | 0 | 0 |  | 650 | 400 | 선택 | 선택 | 0 | 0 | 0 |  | 650 | 400 | 선택 | 선택 | 해제 | 미정 | 미정 | 미정 | 미정 |  | 미정 | BT180180 | H
A49770 | 2018-12-15 | 1 | A | TUNDISH교체전 | 20 | A | P-AE1055LS | 탄소강 | G-AE1055LS | BM#1 | 1585 | 44 | 1595 | 1532 | 37 | 5700 |  | 3 | 0.28 | 25 |  | -1.6 | 1548 | 1595 | 0 | 16.28 |  | 5 | 34 | 58 | Y |  | 2018-12-16 05:14 | 63 | 1092 | 31 | 32 | 35 | 36 | 37 | 37 | 36 | 36 | 35 | 35 | 34 | 33 | 32 | 32 | 35 | 37 | 32 | 36 | -0.12 | Y | 40 | Y | -0.2 | [7 empty] | Y | Y | Y | M | 220 | 0.48 | 63 | 84095 | 99460 | 6990 | 1400 | 3 | 2 |  | 2018-12-16 05:22 | 1548 | 109 |  | 26 |  |  | BF941B1944E048B68982FFAA51A6D1AC | 141585141A5C43D8B02B59F3897AEAD6 |  | F616D07663354E308F33529C6663FDC7 | [10 empty] | 79.56 | 100 | 0 | 3500 | 0 |  | 650 |  | 선택 | 해제 | 0 | 3500 | 0 |  | 650 |  | 선택 | 해제 | 해제 | 미정 | 미정 | 선택 | 미정 |  | 미정 | BT180180 | H
B49683 | 2018-12-15 | 2 | A |  | 5 | A | SNCM23 | 합금강 | C1 | BM#2 | 1601 | 43 | 1665 | 1564 | 35 | 7000 |  | 1 | 0.9 | 18 |  | -2.52 | 1583 | 1647 | 0.14 | 0 | 0 | 33 | 8 | 27 | Y |  | 2018-12-16 06:00 | 76 | 1087 | 17 | 28 | 31 | 33 | 33 | 32 | 32 | 31 | 30 | 29 | 27 | 26 |  | 26 | 29 | 33 | 26 | 0 | -0.17 | Y | 40 | Y | -0.2 | [7 empty] | N | N | N | N | 110 | 0.5 | 58 | 99876 | 96810 | 2440 | 15200 | 18 | 1 |  | 2018-12-16 06:21 | 1583 | 143 |  | 43 | [16 empty] | 100.88 | 100 | 0 | 0 | 0 |  | 650 | 400 | 선택 | 선택 | 0 | 0 | 0 |  | 650 | 400 | 선택 | 선택 | 해제 | 미정 | 미정 | 미정 | 미정 |  | 미정 | BM510510 | C
A49771 | 2018-12-15 | 1 | A | TUNDISH교체 | 1 | A | SHPG2 | 소입성보증강 | C | BM#1 | 1571 | 63 | 1643 | 1549 | 58 | 9200 |  | 3 | 0.29 | 20 |  | -1.49 | 1608 | 1646 | 0 | 21.47 |  | 18 | 28 | 53 | Y |  | 2018-12-16 06:29 | 100 | 1086 | -14 | 38 | 29 | 38 | 40 | 41 | 42 | 42 | 42 | 43 | 44 |  |  | 44 | 38 | 44 | 44 | 42 | 0 |  |  | Y | 0.2 |  | 2.42 | 2.42 |  |  |  |  | N | N | N | N | 150 | 0.52 | 57 | 101508 | 102910 | 7040 | 15110 | 2 | 1 |  | 2018-12-16 06:40 | 1608 | 141 |  | 40 |  | *T/D가열온도:자동-1372`.수동건-1346`.STR#1:897.STR#2:980.T/D FLUX 유:15,용:120 | [14 empty] | 93.21 | 100 | 700 | 0 | 0 |  | 410 |  | 선택 | 선택 | 700 | 0 | 0 |  | 410 |  | 선택 | 선택 | 선택 | 미정 | 미정 | 선택 | 선택 |  | 미정 | BT180180 | H
B49684 | 2018-12-15 | 2 | A |  | 6 | A | SNCM23 | 합금강 | C1 | BM#2 | 1635 | 45 | 1655 | 1607 | 28 | 5500 |  | 1 | 0.99 | 18 |  | -2.17 | 1576 | 1633 | 0.18 | 0 | 0 | 20 | 18 | 34 | Y |  | 2018-12-16 07:04 | 69 | 1081 | 20 | 26 | 29 | 31 | 31 | 31 | 30 | 30 | 30 | 28 | 26 | 26 | 25 | 25 | 28 | 31 | 25 | 31 | -0.15 | Y | 40.33 | Y | -0.2 | [7 empty] | N | N | N | N | 100 | 0.51 | 56 | 147242 | 96460 | 840 | 15200 | 18 | 1 |  | 2018-12-16 07:18 | 1576 | 143 |  | 41 |  | *준빅사이즈 후속 *연연주혼탕부 ID:307~309//407~409 | [14 empty] | 153.06 | 100 | 0 | 0 | 0 |  | 650 | 400 | 선택 | 선택 | 0 | 0 | 0 |  | 650 | 400 | 선택 | 선택 | 해제 | 미정 | 미정 | 미정 | 미정 |  | 미정 | RB180.00 | C
A49772 | 2018-12-16 | 1 | A |  | 2 | A | SHPG2 | 소입성보증강 | C | BM#1 | 1653 | 43 | 1628 | 1592 | 34 | 5800 |  | 3 | 0.3 | 19 |  | -1.89 | 1583 | 1628 | 0 | 20.23 |  | 2 | 30 | 78 | Y |  | 2018-12-16 07:31 | 75 | 1120 | 44 | 35 | 31 | 29 | 28 | 26 | 25 | 25 | 25 | 25 | 24 |  |  | 24 | 29 | 31 | 24 | 25 | -0.17 |  | 40.03 | Y | -0.2 | [7 empty] | N | N | N | N | 140 | 0.55 | 54 | 84590 | 99040 | 7310 | 14900 | 2 | 1 |  | 2018-12-16 07:41 | 1583 | 116 |  | 38 | [16 empty] | 80.07 | 100 | 0 | 0 | 0 |  | 410 |  | 선택 | 선택 | 0 | 0 | 0 |  | 410 |  | 선택 | 선택 | 선택 | 미정 | 미정 | 선택 | 미정 |  | 미정 | BT180180 | H
B49685 | 2018-12-16 | 2 | A |  | 7 | A | SNCM23HT | 소입성보증강 | C1 | BM#2 | 1589 | 42 | 1665 | 1594 | 33 | 6100 |  | 1 | 0.72 | 18 |  | -2.31 | 1589 | 1645 | 0 | 0.51 | 0 | 32 | 65 | 37 | Y |  | 2018-12-16 08:00 | 84 | 1136 | 23 | 30 | 33 | 34 | 36 | 36 | 36 | 36 | 36 | 35 | 34 | 33 | 32 | 32 | 34 | 36 | 32 | 36 | -0.1 | Y | 40 | Y | -0.2 | [7 empty] | N | N | N | N | 150 | 0.51 | 57 | 49062 | 96880 | 3870 | 15900 | 18 | 1 |  | 2018-12-16 08:29 | 1589 | 141 |  | 45 |  | * 유사강종 연연주 혼탕부 ID:301/401 이상재등록 | [14 empty] | 49.16 | 100 | 0 | 0 | 0 |  | 450 | 300 | 선택 | 선택 | 0 | 0 | 0 |  | 450 | 300 | 선택 | 선택 | 해제 | 미정 | 미정 | 미정 | 미정 |  | 미정 | BM510510 | C
A49773 | 2018-12-16 | 1 | A |  | 3 | A | SHPG2 | 소입성보증강 | C | BM#1 | 1598 | 43 | 1616 | 1546 | 38 | 7000 |  | 3 | 0.29 | 18 |  | -1.86 | 1574 | 1616 | 0 | 16.7 |  | 16 | 46 | 71 | Y |  | 2018-12-16 08:27 | 66 | 1133 | 22 | 22 | 22 | 22 | 22 | 22 | 22 | 21 | 21 | 21 | 20 | 20 |  | 20 | 22 | 22 | 20 | 22 | -0.04 | Y | 45 | Y | 0 | [7 empty] | N | N | N | N | 130 | 0.55 | 56 | 101508 | 101710 | 6990 | 15700 | 2 | 1 |  | 2018-12-16 08:37 | 1574 | 117 |  | 38 | [16 empty] | 93.95 | 100 | 0 | 0 | 0 |  | 410 |  | 선택 | 선택 | 0 | 0 | 0 |  | 410 |  | 선택 | 선택 | 선택 | 미정 | 미정 | 선택 | 미정 |  | 미정 | BT180180 | C
B49686 | 2018-12-16 | 2 | A |  | 8 | A | SNCM23HT | 소입성보증강 | C1 | BM#2 | 1605 | 47 | 1666 | 1575 | 36 | 7300 |  | 1 | 0.72 | 18 |  | -2.4 | 1581 | 1647 | 0 | 0.45 | 0 | 19 | 1 | 19597 | Y |  | 2018-12-16 09:02 | 76 | 1118 | 28 | 27 | 27 | 28 | 28 | 28 | 28 | 27 | 26 | 25 | 24 | 23 | 22 | 22 | 26 | 28 | 22 | 28 | -0.13 | Y | 45.02 | Y | -0.2 |  |  |  | 1.03 |  |  |  | N | N | N | Y | 140 | 0.47 | 64 | 97326 | 100560 | 1290 | 14000 | 18 | 1 |  | 2018-12-16 09:10 | 1581 | 145 |  | 43 | [16 empty] | 96.55 | 100 | 0 | 0 | 0 |  | 490 | 600 | 선택 | 선택 | 0 | 0 | 0 |  | 490 | 600 | 선택 | 선택 | 해제 | 미정 | 미정 | 미정 | 미정 |  | 미정 | RB180.00 | C
A49774 | 2018-12-16 | 1 | A |  | 4 | A | SHPG2 | 소입성보증강 | C | BM#1 | 1623 | 41 | 1622 | 1578 | 36 | 6000 |  | 3 | 0.29 | 18 |  | -1.92 | 1578 | 1622 | 0 | 17.03 |  | 5 | 35 | 72 | Y |  | 2018-12-16 09:21 | 70 | 1129 | 18 | 20 | 22 | 25 | 26 | 26 | 26 | 25 | 24 | 24 | 24 | 24 |  | 24 | 24 | 26 | 24 | 26 | -0.06 | Y | 35 | Y | 0 | [7 empty] | N | N | N | N | 120 | 0.55 | 57 | 101508 | 103640 | 6960 | 15520 | 2 | 1 |  | 2018-12-16 09:28 | 1578 | 117 |  | 43 | [16 empty] | 92.45 | 100 | 0 | 0 | 0 |  | 410 |  | 선택 | 선택 | 0 | 0 | 0 |  | 410 |  | 선택 | 선택 | 선택 | 미정 | 미정 | 선택 | 미정 |  | 미정 | BT180180 | H
B49687 | 2018-12-16 | 2 | A |  | 5 | A | SHPG2 | 소입성보증강 | C | BM#1 | 1598 | 47 | 1674 | 1606 | 41 | 7600 |  | 2 | 0.38 | 17 |  | 0 | 1582 | 1651 | 0 | 61 | 0 | 33 | 9 | 32 | Y |  | 2018-12-16 10:37 | 74 | 1135 | 24 | 28 | 33 | 35 | 36 | 36 | 36 | 35 | 34 | 33 | 32 |  |  | 32 | 33 | 36 | 32 | 36 | -0.13 | Y | 30.02 | Y | -0.2 | [7 empty] | N | N | N | N | 110 | 0.55 | 54 | 101508 | 96430 | 5020 | 15840 | 2 | 1 |  | 2018-12-16 10:41 | 1582 | 158 |  | 25 | [16 empty] | 100.8 | 100 | 0 | 0 | 0 |  | 410 |  | 선택 | 선택 | 0 | 0 | 0 |  | 410 |  | 선택 | 선택 | 선택 | 미정 | 선택 | 해제 | 미정 |  | 미정 | BT180180 | H
A49775 | 2018-12-16 | 1 | A |  | 9 | A | SNCM23HT | 소입성보증강 | C1 | BM#2 | 1606 | 40 | 1606 | 1573 | 34 | 5500 |  | 3 | 0.29 | 18 |  | -1.45 | 1573 | 1606 | 0 | 10.72 |  | 18 | 29 | 42 | Y |  | 2018-12-16 10:13 | 68 | 1118 | 16 | 25 | 27 | 29 | 31 | 32 | 33 | 33 | 33 | 32 | 32 | 32 | 31 | 30 | 30 | 33 | 30 | 33 | -0.07 | Y | 40.02 | Y | -0.2 | [7 empty] | N | N | N | N | 130 | 0.47 | 69 | 152730 | 109140 | 4510 | 15200 | 18 | 1 |  | 2018-12-16 10:20 | 1573 | 111 |  | 40 |  | *연연주 혼탕부 id:307~309//407~409 | [14 empty] | 135.34 | 100 | 0 | 0 | 0 |  | 450 | 300 | 선택 | 선택 | 0 | 0 | 0 |  | 450 | 300 | 선택 | 선택 | 해제 | 미정 | 미정 | 미정 | 선택 | 8 | 미정 | BM510510 | C
B49688 | 2018-12-16 | 2 | A |  | 6 | A | SHPG2 | 소입성보증강 | C | BM#1 | 1583 | 57 | 1644 | 1555 | 48 | 9200 |  | 3 | 0.31 | 16 |  | -1.77 | 1598 | 1644 | 0 | 17.14 |  | 20 | 19 | 40 | Y |  | 2018-12-16 10:59 | 90 | 1130 | 28 | 35 | 41 | 44 | 45 | 46 | 45 | 45 | 45 | 45 | 45 | 45 |  | 45 | 42 | 46 | 45 | 45 | -0.03 | Y | 30.02 | Y | 0 | [7 empty] | N | N | N | N | 100 | 0.55 | 56 | 101508 | 101520 | 6980 | 16250 | 2 | 1 |  | 2018-12-16 11:15 | 1606 | 148 |  | 61 | [16 empty] | 94.47 | 100 | 0 | 0 | 0 |  | 410 |  | 선택 | 선택 | 0 | 0 | 0 |  | 410 |  | 선택 | 선택 | 선택 | 미정 | 미정 | 선택 | 미정 |  | 미정 | BT180180 | H
A49776 | 2018-12-16 | 1 | A |  | 10 | A | SNCM23HBQ | 베어링강 | C1 | BM#2 | 1592 | 49 | 1621 | 1569 | 41 | 5700 |  | 3 | 0.29 | 25 |  | -1.48 | 1577 | 1621 | 0 | 17.88 |  | 2 | 31 | 45 | Y |  | 2018-12-16 11:42 | 72 | 1131 | 27 | 33 | 36 | 38 | 39 | 39 | 39 | 39 | 38 | 38 | 37 | 37 | 36 | 35 | 37 | 39 | 35 | 39 | -0.09 | Y | 44.97 | Y | -0.2 | [7 empty] | N | N | N | Y | 120 | 0.47 | 65 | 44328 | 102640 | 7110 | 15400 | 18 | 1 |  | 2018-12-16 11:49 | 1577 | 115 |  | 25 |  | * 유사강종 연연주 혼탕부 ID:301/401 이상재등록 | [14 empty] | 40.76 | 100 | 0 | 0 | 0 |  | 650 | 400 | 선택 | 선택 | 0 | 0 | 0 |  | 650 | 400 | 선택 | 선택 | 해제 | 미정 | 해제 | 선택 | 미정 |  | 미정 | RB130.00 | C
B49689 | 2018-12-16 | 2 | A |  | 7 | A | SHPG2 | 소입성보증강 | C | BM#1 | 1603 | 62 | 1657 | 1595 | 40 | 7600 |  | 2 | 0.37 | 17 |  | 0 | 1581 | 1630 | 0 | 48.1 | 0 | 32 | 66 | 47 | Y |  | 2018-12-16 12:50 | 73 | 1149 | 44 | 41 | 40 | 39 | 38 | 37 | 36 | 35 | 33 | 31 | 30 | 28 |  | 28 | 37 | 40 | 28 | 0 | -0.27 |  | 45.03 | Y | -0.4 | [7 empty] | N | N | N | N | 150 | 0.55 | 56 | 101508 | 96090 | 5010 | 14600 | 2 | 1 |  | 2018-12-16 12:45 | 1581 | 137 |  | 8 | [16 empty] | 10150800 | 100 | 0 | 0 | 0 |  | 410 |  | 선택 | 선택 | 0 | 0 | 0 |  | 410 |  | 선택 | 선택 | 선택 | 미정 | 선택 | 미정 | 미정 |  | 미정 | BT180180 | H
A49777 | 2018-12-16 | 1 | B |  | 11 | A | SNCM23HBQ | 베어링강 | C1 | BM#2 | 1615 | 44 | 1626 | 1563 | 34 | 5300 |  | 3 | 0.29 | 25 |  | -2 | 1565 | 1626 | 0 | 15.38 |  | 16 | 47 | 63 | Y |  | 2018-12-16 12:49 | 60 | 1129 | 33 | 32 | 31 | 31 | 31 | 30 | 30 | 29 | 28 | 27 | 26 | 26 | 26 | 26 | 29 | 31 | 26 | 31 | -0.1 |  | 49.98 | Y | 0 | [7 empty] | N | N | N | Y | 110 | 0.47 | 62 | 97152 | 97480 | 7020 | 15200 | 18 | 1 |  | 2018-12-16 12:57 | 1565 | 124 |  | 27 | [16 empty] | 93.37 | 100 | 0 | 0 | 0 |  | 650 | 400 | 선택 | 선택 | 0 | 0 | 0 |  | 650 | 400 | 선택 | 선택 | 해제 | 미정 | 미정 | 선택 | 미정 |  | 미정 | RB130.00 | C
B49690 | 2018-12-16 | 2 | B |  | 8 | B | SHPG2 | 소입성보증강 | C | BM#1 | 1613 | 56 | 1625 | 1576 | 37 | 6800 |  | 3 | 0.29 | 17 |  | -2.05 | 1581 | 1625 | 0 | 11.41 |  | 19 | 2 | 41 | Y |  | 2018-12-16 13:21 | 73 | 1136 | 26 | 27 | 27 | 27 | 28 | 28 | 28 | 27 | 26 | 27 | 26 |  |  | 26 | 27 | 28 | 26 | 28 | -0.06 | Y | 30.03 | Y | -0.2 | [7 empty] | N | N | N | N | 140 | 0.55 | 53 | 101508 | 96960 | 6990 | 15300 | 2 | 1 |  | 2018-12-16 13:28 | 1581 | 115 |  | 34 | [16 empty] | 97.56 | 100 | 0 | 0 | 0 |  | 410 |  | 선택 | 선택 | 0 | 0 | 0 |  | 410 |  | 선택 | 선택 | 선택 | 미정 | 미정 | 선택 | 미정 |  | 미정 | BT180180 | C
A49778 | 2018-12-16 | 1 | B |  | 12 | A | SNCM23HBQ | 베어링강 | C1 | BM#2 | 1612 | 48 | 1630 | 1558 | 39 | 6400 |  | 3 | 0.27 | 25 |  | 53.61 | 1585 | 0 | 0 | 22.3 |  | 5 | 36 | 57 | Y |  | 2018-12-16 13:58 | 80 | 1134 | 25 | 36 | 43 | 47 | 48 | 49 | 49 | 49 | 49 | 48 | 48 | 47 | 46 | 46 | 45 | 49 | 46 | 49 | -0.09 | Y | 35.02 | Y | -0.2 | [7 empty] | N | N | N | Y | 100 | 0.47 | 60 | 97152 | 93240 | 7060 | 15200 | 18 | 1 |  | 2018-12-16 14:13 | 1585 | 131 |  | 22 | [16 empty] | 97.69 | 100 | 0 | 0 | 0 |  | 650 | 400 | 선택 | 선택 | 0 | 0 | 0 |  | 650 | 400 | 선택 | 선택 | 해제 | 미정 | 미정 | 선택 | 미정 |  | 미정 | RB130.00 | C
B49691 | 2018-12-16 | 2 | B | 잔강최소화전 | 9 | A | SHPG2 | 소입성보증강 | C | BM#1 | 1585 | 48 | 1644 | 1574 | 39 | 7400 |  | 1 | 0.5 | 16 |  | -2.13 | 1577 | 1635 | 0 | 0.47 | 0 | 33 | 10 | 43 | Y |  | 2018-12-16 14:34 | 69 | 1141 | 24 | 30 | 35 | 36 | 35 | 35 | 34 | 33 | 33 | 32 | 30 | 28 |  | 28 | 32 | 36 | 28 | 35 | -0.2 | Y | 40.03 | Y | -0.4 | [7 empty] | N | N | N | N | 130 | 0.55 | 57 | 96227 | 105090 | 860 | 3000 | 2 | 1 |  | 2018-12-16 14:39 | 1577 | 112 |  | 16 |  | *전공정 요청 L/D잔강 이월 미실시 | [14 empty] | 85.08 | 0 | 0 | 3100 | 0 |  | 410 |  | 선택 | 선택 | 0 | 3100 | 0 |  | 410 |  | 선택 | 선택 | 선택 | 미정 | 해제 | 미정 | 미정 |  | 미정 | BT180180 | C
A49779 | 2018-12-16 | 1 | B |  | 13 | A | SNCM23HBQ | 베어링강 | C1 | BM#2 | 1615 | 48 | 1635 | 1568 | 41 | 6200 |  | 3 | 0.27 | 25 |  | -1.7 | 1584 | 1635 | 0 | 19.11 |  | 18 | 30 | 55 | Y |  | 2018-12-16 14:53 | 79 | 1137 | 44 | 47 | 48 | 47 | 48 | 49 | 48 | 49 | 48 | 48 | 47 | 47 | 46 | 45 | 47 | 49 | 45 | 48 | -0.1 | Y | 38.45 | Y | 0 | [7 empty] | N | N | N | Y | 150 | 0.47 | 64 | 97152 | 98480 | 7070 | 16000 | 18 | 1 |  | 2018-12-16 14:59 | 1584 | 131 |  | 31 | [16 empty] | 92.09 | 100 | 0 | 0 | 0 |  | 650 | 400 | 선택 | 선택 | 0 | 0 | 0 |  | 650 | 400 | 선택 | 선택 | 해제 | 미정 | 미정 | 선택 | 미정 |  | 미정 | BT180180 | C
B49692 | 2018-12-16 | 2 | B | 잔강최소화 | 10 | A | SCM910M | 합금강 | C | BM#1 | 1626 | 49 | 1664 | 1597 | 41 | 7700 |  | 1 | 0.39 | 18 |  | -2.37 | 1590 | 1648 | 0.1 | 0 | 0 | 20 | 20 | 46 | Y |  | 2018-12-16 15:32 | 72 | 1086 | 22 | 30 | 30 | 31 | 32 | 32 | 31 | 30 | 29 |  |  |  |  | 29 | 30 | 32 | 29 | 30 | -0.03 | Y | 20 | Y | -0.2 |  |  |  | 1.29 |  |  |  | N | N | N | N | 120 | 0.55 | 50 | 95796 | 99660 | 290 | 15200 | 2 | 1 |  | 2018-12-16 15:39 | 1590 | 122 |  | 30 | [16 empty] | 96.52 | 100 | 4100 | 0 | 0 |  | 510 |  | 선택 | 선택 | 4100 | 0 | 0 |  | 510 |  | 선택 | 선택 | 해제 | 미정 | 미정 | 미정 | 미정 |  | 미정 | RB150.00 | C
A49780 | 2018-12-16 | 1 | B | TUNDISH교체전 | 14 | A | SNCM23HBQ | 베어링강 | C1 | BM#2 | 1605 | 43 | 1617 | 1571 | 36 | 6100 |  | 3 | 0.27 | 25 |  | -1.32 | 1571 | 1611 | 0 | 18.88 |  | 2 | 32 | 48 | Y |  | 2018-12-16 15:55 | 66 | 1095 | 43 | 40 | 38 | 37 | 36 | 35 | 34 | 33 | 33 | 32 | 30 | 30 | 30 | 29 | 35 | 38 | 29 | 30 | -0.16 |  | 55.02 | Y | -0.2 | [7 empty] | N | N | N | M | 140 | 0.47 | 66 | 111502 | 102100 | 7050 | 2000 | 18 | 1 |  | 2018-12-16 16:06 | 1571 | 118 |  | 35 |  |  | 7A72FA71D5064D9FB88DCF88BBCC5C43 | BF58882497414093B54F50BE4C2CAD1E | FA50433787FE4EC0BC7973B1C4307452 | [11 empty] | 100.45 | 100 | 0 | 3600 | 0 |  | 650 | 400 | 선택 | 선택 | 0 | 3600 | 0 |  | 650 | 400 | 선택 | 선택 | 해제 | 미정 | 미정 | 선택 | 미정 |  | 미정 | BT180180 | C
B49693 | 2018-12-16 | 2 | B | TUNDISH교체전 | 11 | A | SCM910M | 합금강 | C | BM#1 | 1604 | 49 | 1675 | 1535 | 41 | 9200 |  | 1 | 0.41 | 18 |  | -2.32 | 1597 | 1654 | 0.12 | 0 | 0 | 32 | 67 | 51 | Y |  | 2018-12-16 16:35 | 79 | 1086 | 25 | 33 | 38 | 41 | 41 | 41 | 41 | 41 | 39 | 38 |  |  |  | 38 | 38 | 41 | 38 | 41 | -0.08 | Y | 30.02 | Y | -0.2 |  |  |  | 1.34 |  |  |  | N | N | N | N | 110 | 0.55 | 53 | 75014 | 96230 | 920 | 2000 | 2 | 1 |  | 2018-12-16 16:41 | 1597 | 114 |  | 20 |  |  |  | 1EFFBAE5BB954C60A5256F7498F58D32 | D4EB239B518F443994469AF6B1CB58B5 | 4BBA011E94A24704B247A3CF94C0E37E | [10 empty] | 77.69 | 100 | 0 | 3700 | 0 |  | 510 |  | 선택 | 선택 | 0 | 3700 | 0 |  | 510 |  | 선택 | 선택 | 해제 | 미정 | 미정 | 미정 | 미정 |  | 미정 | RB150.00 | C
C48181 | 2018-12-16 | 3 | B | TUNDISH교체 | 1 | A | SM45C | 탄소강 | SM45C | BM#2 | 1563 | 44 | 1670 | 1561 | 33 | 6600 |  | 2 | 0.34 | 20 |  | -1.92 | 1588 | 1644 | 72.4 | 0 | 10 | 30 | 48 | 63 | Y |  | 2018-12-16 17:26 | 95 | 1097 | -257 | -261 | 40 | 40 | 40 | 36 | 32 | 39 | 44 | 46 | 48 | 50 | 51 | 51 | 45 | 51 | 51 | 51 | 0 |  | 15.02 | Y | 0 |  | 3.01 | 3.01 | 2.22 |  |  |  | N | N | N | N | 190 | 0.47 | 59 | 97723 | 96300 | 4550 | 14800 | 14 | 2 | 10 | 2018-12-16 17:33 | 1588 | 147 |  | 40 |  | * T/D 용강량 실측:1190mm / 18.9 TON * T/D FLUX 용탕부: 120 KG / 유탕부: 15KG 투입 * 슬리브 롱노즐( Y자형 ) 사용 * 첫 HEAT 수소측정 기준초과(10분)이상공정 등록 및 생관통보. - 3PPM 초과되어 재 측정 1차: 3.01 PPM 2차: 3.17 PPM | [14 empty] | 94.19 | 100 | 700 | 0 | 0 |  | 650 | 400 | 선택 | 해제 | 700 | 0 | 0 |  | 650 | 400 | 선택 | 해제 | 해제 | 미정 | 미정 | 미정 | 미정 |  | 미정 | RB160.00 | C
B49694 | 2018-12-16 | 2 | B | TUNDISH교체 | 1 | A | SCR415HM | 소입성보증강 | C1 | BM#1 | 1593 | 44 | 1696 | 1557 | 38 | 8800 |  | 1 | 0.41 | 20 |  | -2.91 | 1599 | 1680 | 0 | 0.42 | 0 | 19 | 3 | 57 | Y |  | 2018-12-16 17:48 | 87 | 1085 | 26 | 28 | 26 | 32 | 38 | 40 | 41 | 41 | 41 | 41 | 38 |  |  | 38 | 36 | 41 | 38 | 41 | -0.15 |  | 19.98 | Y | -0.6 |  | 2.19 | 2.19 |  |  |  |  | N | N | N | N | 150 | 0.49 | 58 | 84590 | 90360 | 5040 | 11900 | 8 | 2 |  | 2018-12-16 17:48 | 1599 | 121 |  | 25 |  | *T/Dflux 유15kg 용120kg *T/D잔강 미달 발생 11.9TON ID:105.205 | [14 empty] | 83.5 | 100 | 700 | 0 | 0 |  | 450 |  | 선택 | 선택 | 700 | 0 | 0 |  | 450 |  | 선택 | 선택 | 해제 | 미정 | 선택 | 미정 | 미정 |  | 미정 | BT180180 | H
C48182 | 2018-12-16 | 3 | B |  | 2 | A | SM45C | 탄소강 | SM45C | BM#2 | 1566 | 48 | 1655 | 1536 | 41 | 7000 |  | 2 | 0.34 | 21 |  | -2.19 | 1576 | 1637 | 42.6 | 0 | 10 | 21 | 35 | 69 | Y |  | 2018-12-16 18:31 | 83 | 1095 | 48 | 46 | 45 | 45 | 45 | 43 | 43 | 42 | 40 | 39 | 37 | 37 | 35 | 34 | 42 | 45 | 34 | 45 | -0.2 |  | 55.02 | Y | -0.2 | [7 empty] | N | N | N | N | 180 | 0.45 | 70 | 98551 | 102760 | 1440 | 14100 | 14 | 2 | 20 | 2018-12-16 18:40 | 1576 | 146 |  | 37 |  | * 전공정 요청으로 감속주입 0.40 이상공정 등록 및 생관통보 | [14 empty] | 96.1 | 100 | 0 | 0 | 0 |  | 650 | 400 | 선택 | 해제 | 0 | 0 | 0 |  | 650 | 400 | 선택 | 해제 | 해제 | 미정 | 미정 | 미정 | 미정 |  | 미정 | BM510510 | C
B49695 | 2018-12-16 | 2 | B |  | 2 | A | SCR415HM | 소입성보증강 | C1 | BM#1 | 1615 | 52 | 1635 | 1535 | 40 | 9200 |  | 1 | 0.39 | 16 |  | -2.3 | 1580 | 1637 | 0 | 0.26 | 0 | 33 | 11 | 74 | Y |  | 2018-12-16 19:04 | 68 | 1085 | 32 | 37 | 36 | 36 | 36 | 35 | 34 | 33 | 32 | 31 | 30 | 29 | 28 | 25 | 33 | 36 | 25 | 36 | -0.2 |  | 54.98 | Y | -0.6 | [7 empty] | N | N | N | N | 140 | 0.49 | 66 | 101508 | 108230 | 120 | 15200 | 8 | 2 |  | 2018-12-16 19:10 | 1590 | 119 |  | 7 |  | *T/D잔강 미달 발생 ID:101.201 *전공정 지연 감속주입 *전공정 요청 L/D잔강이월 미실시 | [14 empty] | 95.09 | 100 | 0 | 0 | 0 |  | 450 |  | 선택 | 선택 | 0 | 0 | 0 |  | 450 |  | 선택 | 선택 | 해제 | 미정 | 해제 | 미정 | 미정 |  | 미정 | BT180180 | H
B49696 | 2018-12-16 | 2 | B |  | 3 | A | SCR415HM | 소입성보증강 | C1 | BM#1 | 1625 | 53 | 1657 | 1544 | 40 | 8400 |  | 1 | 0.38 | 17 |  | -2.37 | 1581 | 1641 | 0 | 0.19 | 0 | 20 | 21 | 81 | Y |  | 2018-12-16 19:57 | 69 | 1072 | 23 | 29 | 31 | 33 | 34 | 33 | 33 | 31 | 31 | 30 | 28 | 26 | 24 | 24 | 30 | 34 | 24 | 33 | -0.25 | Y | 40 | Y | -0.4 | [7 empty] | N | N | N | N | 130 | 0.52 | 61 | 101508 | 103350 | 5000 | 15500 | 8 | 2 |  | 2018-12-16 20:04 | 1581 | 119 |  | 22 | [16 empty] | 94.65 | 100 | 0 | 0 | 0 |  | 450 |  | 선택 | 선택 | 0 | 0 | 0 |  | 405 |  | 선택 | 선택 | 해제 | 미정 | 선택 | 미정 | 미정 |  | 미정 | BT180180 | H
C48183 | 2018-12-16 | 3 | B |  | 3 | A | SM45C | 탄소강 | SM45C | BM#2 | 1603 | 44 | 1665 | 1569 | 31 | 5500 |  | 2 | 0.35 | 24 |  | -2.27 | 1570 | 1643 | 53.1 | 0 | 10 | 15 | 2 | 80 | Y |  | 2018-12-16 19:36 | 77 | 1093 | 27 | 25 | 25 | 25 | 25 | 25 | 25 | 25 | 24 | 23 | 22 | 21 | 20 | 20 | 24 | 25 | 20 | 25 | -0.1 |  | 52.25 | Y | 0 | [7 empty] | N | N | N | N | 170 | 0.41 | 63 | 103704 | 87060 | 2940 | 14300 | 14 | 2 | 30 | 2018-12-16 19:47 | 1570 | 155 |  | 47 |  | * 전공정 요청으로 감속주입 0.40 이상공정 등록 및 생관통보 | [14 empty] | 117.58 | 100 | 0 | 0 | 0 |  | 650 | 400 | 선택 | 해제 | 0 | 0 | 0 |  | 650 | 400 | 선택 | 해제 | 해제 | 미정 | 미정 | 미정 | 미정 |  | 미정 | SB180180 | C
A49784 | 2018-12-16 | 1 | D |  | 4 | A | SCR415HM | 소입성보증강 | C1 | BM#1 | 1617 | 41 | 1622 | 1573 | 31 | 5700 |  | 3 | 0.29 | 16 |  | -2.02 | 1581 | 1622 | 0 | 10.36 |  | 2 | 33 | 69 | Y |  | 2018-12-16 20:31 | 69 | 1086 | 22 | 23 | 24 | 26 | 27 | 27 | 27 | 26 | 25 | 26 | 26 | 26 |  | 26 | 25 | 27 | 25 | 27 | -0.03 | Y | 20 | Y | 0 | [7 empty] | N | N | N | N | 120 | 0.53 | 56 | 101508 | 93770 | 7580 | 14400 | 8 | 2 |  | 2018-12-16 20:38 | 1581 | 132 |  | 51 | [16 empty] | 100.6 | 100 | 0 | 0 | 0 |  | 450 |  | 선택 | 선택 | 0 | 0 | 0 |  | 450 |  | 선택 | 선택 | 해제 | 미정 | 미정 | 선택 | 미정 |  | 미정 | BT180180 | H
A49785 | 2018-12-16 | 1 | D |  | 4 | A | SM45C | 탄소강 | SM45C | BM#2 | 1589 | 27 | 1589 | 1542 | 21 | 3700 |  | 3 | 0.29 | 15 |  | -1.63 | 1558 | 1589 | 0 | 11.1 |  | 16 | 49 | 59 | Y |  | 2018-12-16 21:07 | 65 | 1089 | 16 | 23 | 25 | 28 | 28 | 29 | 29 | 29 | 28 | 28 | 28 | 27 | 27 | 27 | 27 | 29 | 27 | 29 | -0.06 | Y | 35 | Y | 0 | [7 empty] | Y | Y | Y | Y | 160 | 0.47 | 64 | 96661 | 100990 | 3160 | 13700 | 14 | 2 | 50 | 2018-12-16 21:10 | 1558 | 77 |  | 23 | [16 empty] | 93.21 | 100 | 0 | 0 | 0 |  | 650 | 700 | 선택 | 해제 | 0 | 0 | 0 |  | 650 | 700 | 선택 | 해제 | 해제 | 미정 | 미정 | 미정 | 미정 |  | 미정 | RB350.00 | C
B49697 | 2018-12-16 | 2 | D |  | 5 | A | SCR415HM | 소입성보증강 | C1 | BM#1 | 1572 | 61 | 1675 | 1534 | 50 | 9800 |  | 1 | 0.42 | 16 |  | -2.68 | 1596 | 1677 | 0 | 0.59 | 0 | 32 | 68 | 78 | Y |  | 2018-12-16 21:27 | 84 | 1099 | 23 | 34 | 36 | 39 | 40 | 39 | 38 | 37 | 36 | 34 | 33 | 30 | 26 | 26 | 35 | 40 | 26 | 0 | -0.35 | Y | 40.02 | Y | -0.8 | [7 empty] | N | N | N | N | 110 | 0.52 | 60 | 101508 | 102360 | 5940 | 15600 | 8 | 2 |  | 2018-12-16 21:33 | 1596 | 177 |  | 53 | [16 empty] | 95.18 | 100 | 0 | 0 | 0 |  | 450 |  | 선택 | 선택 | 0 | 0 | 0 |  | 450 |  | 선택 | 선택 | 해제 | 미정 | 선택 | 미정 | 미정 |  | 미정 | BT180180 | H
B49698 | 2018-12-16 | 2 | D |  | 5 | A | SM45C | 탄소강 | SM45C | BM#2 | 1612 | 40 | 1627 | 1590 | 25 | 4600 |  | 1 | 0.39 | 16 |  | -2.27 | 1542 | 1609 | 0 | 0.26 | 0 | 19 | 4 | 70 | Y |  | 2018-12-16 22:11 | 49 | 1090 | 24 | 23 | 21 | 20 | 20 | 18 | 17 | 16 | 15 | 14 | 12 | 12 |  | 12 | 18 | 21 | 12 | 0 | -0.2 |  | 45.02 | Y | 0 | [7 empty] | Y | Y | Y | Y | 150 | 0.47 | 59 | 103704 | 92980 | 1420 | 14700 | 14 | 2 | 40 | 2018-12-16 22:25 | 1542 | 126 |  | 27 | [16 empty] | 111.69 | 100 | 0 | 0 | 0 |  | 650 | 700 | 선택 | 해제 | 0 | 0 | 0 |  | 650 | 700 | 선택 | 해제 | 해제 | 미정 | 미정 | 미정 | 미정 |  | 미정 | RB280.00 | C
A49786 | 2018-12-16 | 1 | D |  | 6 | A | SCR415HM | 소입성보증강 | C1 | BM#1 | 1594 | 43 | 1604 | 1556 | 35 | 6400 |  | 3 | 0.3 | 16 |  | -1.88 | 1566 | 1604 | 0 | 10.71 |  | 5 | 38 | 63 | Y |  | 2018-12-16 22:33 | 54 | 1075 | 25 | 18 | 16 | 15 | 15 | 15 | 14 | 14 | 12 | 12 | 12 |  |  | 12 | 15 | 16 | 12 | 15 | -0.08 |  | 39.98 | Y | 0 | [7 empty] | N | N | N | N | 100 | 0.53 | 55 | 101508 | 91870 | 7580 | 16200 | 8 | 2 |  | 2018-12-16 22:40 | 1566 | 127 |  | 48 | [16 empty] | 101.41 | 100 | 0 | 0 | 0 |  | 450 |  | 선택 | 선택 | 0 | 0 | 0 |  | 450 |  | 선택 | 선택 | 해제 | 미정 | 미정 | 선택 | 미정 |  | 미정 | BT180180 | H
B49699 | 2018-12-16 | 2 | D |  | 6 | A | SM45CB | 탄소강 | SM45C | BM#2 | 1567 | 38 | 1626 | 1554 | 28 | 5300 |  | 1 | 0.42 | 15 |  | -2.16 | 1548 | 1610 | 0 | 0.32 | 0 | 33 | 12 | 57 | Y |  | 2018-12-16 23:15 | 55 | 1085 | 8 | 13 | 17 | 19 | 20 | 20 | 19 | 18 | 17 | 17 | 16 | 15 | 14 | 14 | 16 | 20 | 14 | 17 | -0.15 | Y | 39.98 | Y | -0.2 | [7 empty] | Y | Y | Y | Y | 190 | 0.47 | 63 | 86420 | 97020 | 1930 | 13900 | 14 | 2 | 10 | 2018-12-16 23:14 | 1548 | 129 |  | 25 | [16 empty] | 88.64 | 100 | 0 | 0 | 0 |  | 650 | 700 | 선택 | 해제 | 0 | 0 | 0 |  | 650 | 700 | 선택 | 해제 | 해제 | 미정 | 미정 | 미정 | 미정 |  | 미정 | RB130.00 | C
A49787 | 2018-12-16 | 1 | D |  | 7 | A | SCR415HM | 소입성보증강 | C1 | BM#1 | 1637 | 56 | 1615 | 1595 | 38 | 4900 |  | 3 | 0.28 | 16 |  | -1.89 | 1578 | 1615 | 0 | 9.98 |  | 18 | 32 | 68 | Y |  | 2018-12-16 23:37 | 66 | 1087 | 10 | 19 | 24 | 28 | 30 | 30 | 30 | 29 | 28 | 28 | 28 | 27 | 28 | 28 | 26 | 30 | 27 | 30 | -0.05 | Y | 35 | Y | 0.2 | [7 empty] | N | N | N | N | 150 | 0.51 | 62 | 101508 | 100680 | 120 | 14300 | 8 | 2 |  | 2018-12-16 23:46 | 1578 | 118 |  | 40 | 6 | *전공정 요청 L/D잔강 미이월 *몰드냉각수이상으로 감속주입함 이상공정등록 ID102~104.202~204 | [14 empty] | 95.63 | 100 | 0 | 0 | 0 |  | 450 |  | 선택 | 선택 | 0 | 0 | 0 |  | 450 |  | 선택 | 선택 | 해제 | 미정 | 미정 | 미정 | 미정 |  | 미정 | BT180180 | H
B49700 | 2018-12-16 | 2 | D |  | 7 | A | SM45CB | 탄소강 | SM45C | BM#2 | 1617 | 38 | 1617 | 1555 | 35 | 5900 |  | 1 | 0.41 | 15 |  | -2.09 | 1565 | 1607 | 0 | 0.25 | 0 | 20 | 22 | 53 | Y |  | 2018-12-17 00:09 | 72 | 1087 | 10 | 19 | 22 | 25 | 27 | 27 | 26 | 26 | 26 | 25 | 24 | 23 | 21 | 21 | 23 | 27 | 21 | 26 | -0.15 | Y | 40.02 | Y | -0.4 | [7 empty] | N | N | N | N | 180 | 0.47 | 61 | 97017 | 95790 | 2410 | 14700 | 14 | 2 | 20 | 2018-12-17 00:11 | 1565 | 141 |  | 36 | [16 empty] | 99.25 | 0 | 0 | 0 | 0 |  | 650 | 400 | 선택 | 해제 | 0 | 0 | 0 |  | 650 | 400 | 선택 | 해제 | 해제 | 미정 | 미정 | 미정 | 선택 | 6 | 미정 | RB140.00 | C
A49788 | 2018-12-16 | 1 | D |  | 8 | A | SCR415HM | 소입성보증강 | C1 | BM#1 | 1620 | 45 | 1630 | 1570 | 31 | 5700 |  | 3 | 0.3 | 16 |  | -2.18 | 1585 | 1630 | 0 | 12.81 |  | 2 | 34 | 52 | Y |  | 2018-12-17 00:31 | 73 | 1087 | 24 | 29 | 31 | 33 | 34 | 34 | 34 | 34 | 34 | 34 | 33 | 33 |  | 33 | 32 | 34 | 33 | 34 | -0.03 | Y | 35.02 | Y | 0 | [7 empty] | N | N | N | N | 140 | 0.52 | 59 | 101508 | 99280 | 4270 | 16200 | 8 | 2 |  | 2018-12-17 00:39 | 1585 | 118 |  | 50 |  | *전공정 요청 L/D잔강 미이월 | [14 empty] | 97.98 | 100 | 0 | 0 | 0 |  | 450 |  | 선택 | 선택 | 0 | 0 | 0 |  | 450 |  | 선택 | 선택 | 해제 | 미정 | 미정 | 미정 | 미정 |  | 미정 | BT180180 | H
B49701 | 2018-12-16 | 2 | D | TUNDISH교체전 | 8 | A | SM45CB | 탄소강 | SM45C | BM#2 | 1603 | 38 | 1626 | 1545 | 31 | 5900 |  | 1 | 0.4 | 15 |  | -2.07 | 1561 | 1601 | 0 | 0.18 | 0 | 16 | 50 | 44 | Y |  | 2018-12-17 01:11 | 68 | 1089 | 18 | 21 | 23 | 25 | 25 | 25 | 25 | 24 | 23 | 23 | 22 | 21 |  | 21 | 23 | 25 | 21 | 25 | -0.1 | Y | 40 | Y | -0.2 | [7 empty] | N | N | N | N | 170 | 0.52 | 58 | 84009 | 100290 | 1110 | 2000 | 14 | 2 | 30 | 2018-12-17 01:15 | 1561 | 142 |  | 39 |  |  | FBC53F0A6B214BA4924FC280F8A1B664 | E35333182AC843D19AECED85E99C8BF5 | E9F302E3A43340E3AB5CD5033C63F170 | [11 empty] | 84.01 | 100 | 0 | 2710 | 0 |  | 650 | 400 | 선택 | 해제 | 0 | 3370 | 0 |  | 650 | 400 | 선택 | 해제 | 해제 | 미정 | 미정 | 미정 | 미정 |  | 미정 | RB130.00 | C
A49789 | 2018-12-16 | 1 | D | TUNDISH교체전 | 9 | A | SCR415HM | 소입성보증강 | C1 | BM#1 | 1684 | 62 | 1615 | 1628 | 26 | 2400 |  | 3 | 0.3 | 16 |  | -1.51 | 1585 | 1615 | 0 | 13.15 |  | 19 | 5 | 29 | Y |  | 2018-12-17 01:59 | 73 | 1088 | 31 | 36 | 39 | 40 | 40 | 39 | 38 | 38 | 37 | 36 | 35 |  |  | 35 | 37 | 40 | 35 | 0 | -0.14 | Y | 35.02 | Y | -0.2 | [7 empty] | N | N | N | N | 130 | 0.52 | 63 | 94483 | 103110 | 5340 | 1500 | 8 | 2 |  | 2018-12-17 02:06 | 1585 | 119 |  | 22 |  | *전공정 요청 L/D잔강 미이월 | 627BBA83B9C247B1A72024603892AAEE | 91931EDDCC4A497AB4F10F8547EB9C57 | DD2EE2E240E3490298A72C556C48DB57 | [11 empty] | 88.72 | 100 | 0 | 2500 | 0 |  | 450 |  | 선택 | 선택 | 0 | 2700 | 0 |  | 450 |  | 선택 | 선택 | 해제 | 미정 | 미정 | 미정 | 미정 |  | 미정 | BT180180 | H
B49702 | 2018-12-16 | 2 | D | TUNDISH교체 | 1 | A | SCR420HB | 소입성보증강 | C2 | BM#2 | 1626 | 44 | 1685 | 1596 | 38 | 8000 |  | 1 | 0.43 | 18 |  | -2.44 | 1599 | 1672 | 0 | 0.3 | 0 | 32 | 69 | 64 | Y |  | 2018-12-17 02:08 | 91 | 1088 | -721 | -180 | 19 | 15 | 25 | 32 | 37 | 40 | 42 | 44 | 45 |  |  | 45 | 31 | 45 | 45 | 0 | 0 |  |  | Y | 0.2 |  | 2.33 | 2.33 |  |  |  |  | N | N | N | N | 150 | 0.53 | 51 | 84590 | 91850 | 5450 | 14500 | 16 | 1 | 10 | 2018-12-17 02:13 | 1599 | 160 |  | 66 |  | * T/D FLUX 용탕부: 225KG / 유탕부: 15KG 투입 | [14 empty] | 87.98 | 100 | 1020 | 0 | 0 |  | 450 | 300 | 선택 | 선택 | 1010 | 0 | 0 |  | 450 | 300 | 선택 | 선택 | 해제 | 미정 | 선택 | 미정 | 미정 |  | 미정 | BT180180 | H
A49790 | 2018-12-16 | 1 | D | TUNDISH교체 | 1 | A | STB2 | 베어링강 | STB (SF) | BM#1 | 1565 | 46 | 1574 | 1531 | 44 | 7300 |  | 3 | 0.31 | 25 |  | -1.29 | 1536 | 1574 | 0.13 | 0 |  | 5 | 39 | 74 | Y |  | 2018-12-17 03:24 | 80 | 1090 | 32 | 28 | 26 | 31 | 34 | 35 | 37 | 38 | 38 | 38 | 38 |  |  | 38 | 34 | 38 | 38 | 38 | 0 |  | 15.02 | Y | 0 |  | 2.22 | 2 |  |  |  |  | N | N | N | N | 230 | 0.47 | 59 | 84590 | 91900 | 8000 | 15400 | 15 | 1 |  | 2018-12-17 03:32 | 1536 | 113 |  | 23 |  | *T/Dflux 유15kg 용275kg | [14 empty] | 85.44 | 100 | 1500 | 0 | 0 |  | 650 |  | 선택 | 해제 | 1500 | 0 | 0 |  | 650 |  | 선택 | 해제 | 선택 | 미정 | 미정 | 선택 | 선택 |  | 미정 | BT180180 | H
B49703 | 2018-12-16 | 2 | D |  | 2 | A | SCR420HB | 소입성보증강 | C2 | BM#2 | 1641 | 41 | 1665 | 1595 | 37 | 7400 |  | 1 | 0.43 | 18 |  | -2.15 | 1592 | 1662 | 0 | 0.22 | 0 | 33 | 13 | 38 | Y |  | 2018-12-17 03:11 | 84 | 1089 | 43 | 42 | 41 | 41 | 40 | 39 | 39 | 38 | 37 | 36 | 35 |  |  | 35 | 39 | 41 | 35 | 0 | -0.15 |  | 39.98 | Y | -0.2 | [7 empty] | N | N | N | N | 140 | 0.55 | 51 | 93049 | 94490 | 5060 | 14800 | 16 | 1 | 10 | 2018-12-17 03:17 | 1592 | 156 |  | 56 | [16 empty] | 94.23 | 100 | 0 | 0 | 300 |  | 450 | 300 | 선택 | 선택 | 0 | 0 | 300 |  | 450 | 300 | 선택 | 선택 | 해제 | 미정 | 선택 | 미정 | 미정 |  | 미정 | BT180180 | H
A49791 | 2018-12-16 | 1 | D |  | 2 | A | STB2 | 베어링강 | STB (SF) | BM#1 | 1652 | 39 | 1568 | 1596 | 27 | 3800 |  | 3 | 0.3 | 25 |  | -1.43 | 1526 | 1568 | 0.17 | 0 |  | 18 | 33 | 90 | Y |  | 2018-12-17 04:19 | 70 | 1087 | 36 | 35 | 35 | 35 | 35 | 35 | 34 | 34 | 34 | 33 | 33 | 33 | 33 | 33 | 34 | 35 | 33 | 35 | -0.04 | Y | 50 | Y | 0 |  |  |  | 1.26 |  |  |  | Y | Y | Y | Y | 220 | 0.48 | 62 | 101508 | 95610 | 7590 | 16360 | 15 | 1 |  | 2018-12-17 04:26 | 1526 | 111 |  | 29 | [16 empty] | 98.31 | 100 | 0 | 0 | 0 |  | 650 |  | 선택 | 해제 | 0 | 0 | 0 |  | 650 |  | 선택 | 해제 | 선택 | 미정 | 미정 | 선택 | 미정 |  | 미정 | BT180180 | H
B49704 | 2018-12-16 | 2 | D |  | 3 | A | SCR420HB | 소입성보증강 | C2 | BM#2 | 1610 | 41 | 1666 | 1585 | 37 | 7400 |  | 1 | 0.46 | 18 |  | -2.47 | 1594 | 1662 | 0 | 0.27 | 0 | 20 | 23 | 29 | Y |  | 2018-12-17 04:10 | 86 | 1089 | 32 | 37 | 41 | 42 | 43 | 42 | 42 | 41 | 40 | 38 | 36 |  |  | 36 | 40 | 43 | 36 | 42 | -0.23 | Y | 30 | Y | -0.4 | [7 empty] | N | N | N | N | 130 | 0.55 | 53 | 93049 | 96030 | 5070 | 14000 | 16 | 1 | 10 | 2018-12-17 04:37 | 1594 | 154 |  | 52 | [16 empty] | 96.47 | 100 | 0 | 0 | 0 |  | 450 | 300 | 선택 | 선택 | 0 | 0 | 0 |  | 450 | 300 | 선택 | 선택 | 해제 | 미정 | 선택 | 미정 | 미정 |  | 미정 | BT180180 | C
B49705 | 2018-12-16 | 2 | A |  | 4 | A | SCR420HB | 소입성보증강 | C2 | BM#2 | 1583 | 42 | 1664 | 1576 | 35 | 7300 |  | 1 | 0.5 | 18 |  | -2.16 | 1590 | 1652 | 0 | 0.41 | 0 | 16 | 51 | 25 | Y |  | 2018-12-17 05:09 | 82 | 1088 | 32 | 37 | 40 | 42 | 42 | 42 | 41 | 40 | 39 | 38 | 36 |  |  | 36 | 39 | 42 | 36 | 42 | -0.17 | Y | 35 | Y | -0.4 | [7 empty] | N | N | N | N | 120 | 0.55 | 53 | 101508 | 97890 | 5010 | 14300 | 16 | 1 |  | 2018-12-17 05:16 | 1590 | 152 |  | 49 | [16 empty] | 101.51 | 100 | 0 | 0 | 0 |  | 450 | 300 | 선택 | 선택 | 0 | 0 | 0 |  | 450 | 300 | 선택 | 선택 | 해제 | 미정 | 선택 | 미정 | 미정 |  | 미정 | BT180180 | C
A49792 | 2018-12-16 | 1 | A |  | 3 | A | STB2 | 베어링강 | STB (SF) | BM#1 | 1616 | 39 | 1557 | 1555 | 33 | 5100 |  | 3 | 0.3 | 25 |  | -1.48 | 1514 | 1557 | 0.19 | 0 |  | 2 | 35 | 80 | Y |  | 2018-12-17 05:16 | 58 | 1087 | 32 | 28 | 27 | 26 | 26 | 25 | 24 | 22 | 22 | 22 | 21 | 21 | 21 | 21 | 25 | 27 | 21 | 22 | -0.12 |  | 50 | Y | 0 |  |  |  | 1.55 |  |  |  | Y | Y | Y | Y | 210 | 0.48 | 62 | 84590 | 97180 | 6970 | 14940 | 15 | 1 |  | 2018-12-17 05:26 | 1514 | 116 |  | 35 | [16 empty] | 81.89 | 100 | 0 | 0 | 0 |  | 650 |  | 선택 | 해제 | 0 | 0 | 0 |  | 650 |  | 선택 | 해제 | 선택 | 미정 | 미정 | 선택 | 미정 |  | 미정 | BT180180 | H
B49706 | 2018-12-16 | 2 | A |  | 5 | A | SCR420HB | 소입성보증강 | C2 | BM#2 | 1611 | 46 | 1677 | 1565 | 36 | 7700 |  | 1 | 0.54 | 18 |  | -2.83 | 1594 | 1670 | 0 | 0.28 | 0 | 37 | 1 | 23215 | Y |  | 2018-12-17 06:01 | 86 | 1193 | 31 | 26 | 27 | 28 | 29 | 29 | 28 | 28 | 27 | 26 |  |  |  | 26 | 28 | 29 | 26 | 28 | -0.06 | Y | 25 | Y | -0.2 |  |  |  | 1.05 |  |  |  | N | N | N | N | 110 | 0.55 | 49 | 101508 | 90910 |  | 13700 | 16 | 1 |  | 2018-12-17 06:04 | 1594 | 153 |  | 54 |  | *대보수 L./D 수소측정 | [14 empty] | 105.74 | 100 | 0 | 0 | 0 |  | 450 | 300 | 선택 | 선택 | 0 | 0 | 0 |  | 450 | 300 | 선택 | 선택 | 해제 | 미정 | 선택 | 미정 | 미정 |  | 미정 | BT180180 | C
A49793 | 2018-12-16 | 1 | A |  | 4 | A | STB2 | 베어링강 | STB (SF) | BM#1 | 1627 | 47 | 1566 | 1548 | 31 | 4400 |  | 3 | 0.3 | 28 |  | -1.37 | 1523 | 1566 | 0.17 | 0 |  | 19 | 6 | 76 | Y |  | 2018-12-17 06:13 | 67 | 1089 | 18 | 22 | 25 | 27 | 28 | 28 | 28 | 28 | 28 | 27 | 27 | 26 | 26 | 26 | 26 | 28 | 26 | 28 | -0.05 | Y | 40 | Y | 0 |  |  |  | 0.98 |  |  |  | Y | Y | Y | Y | 200 | 0.48 | 61 | 100716 | 98070 | 6980 | 15700 | 15 | 1 |  | 2018-12-17 06:22 | 1523 | 121 |  | 43 | [16 empty] | 96.43 | 100 | 0 | 0 | 0 |  | 650 |  | 선택 | 해제 | 0 | 0 | 0 |  | 650 |  | 선택 | 해제 | 선택 | 미정 | 미정 | 선택 | 미정 |  | 미정 | BT180180 | H
B49707 | 2018-12-16 | 2 | A |  | 6 | A | SCR420HB | 소입성보증강 | C2 | BM#2 | 1601 | 46 | 1646 | 1544 | 38 | 7900 |  | 1 | 0.43 | 18 |  | -2.36 | 1578 | 1636 | 0 | 0.34 | 0 | 32 | 70 | 65 | Y |  | 2018-12-17 07:13 | 70 | 1090 | 21 | 28 | 31 | 33 | 33 | 33 | 32 | 32 | 31 | 30 | 29 | 27 |  | 27 | 30 | 33 | 27 | 33 | -0.15 | Y | 40.03 | Y | -0.4 | [7 empty] | N | N | N | N | 100 | 0.54 | 57 | 101508 | 102270 | 5030 | 14900 | 16 | 1 |  | 2018-12-17 07:14 | 1578 | 130 |  | 34 | 17 | [15 empty] | 95.58 | 100 | 0 | 0 | 0 |  | 450 | 300 | 선택 | 선택 | 0 | 0 | 0 |  | 450 | 300 | 선택 | 선택 | 해제 | 미정 | 선택 | 미정 | 미정 |  | 미정 | BT180180 | C
A49794 | 2018-12-16 | 1 | A |  | 5 | A | STB2 | 베어링강 | STB (SF) | BM#1 | 1655 | 41 | 1570 | 1573 | 26 | 4300 |  | 3 | 0.3 | 25 |  | -1.2 | 1516 | 1551 | 0.18 | 0 |  | 5 | 40 | 50 | Y |  | 2018-12-17 07:25 | 60 | 1092 | 25 | 26 | 26 | 27 | 28 | 28 | 28 | 27 | 27 | 26 | 26 | 26 | 26 | 26 | 27 | 28 | 26 | 28 | -0.05 | Y | 40.02 | Y | 0 |  |  |  | 1.12 |  |  |  | Y | Y | Y | Y | 190 | 0.48 | 61 | 101508 | 95870 | 7030 | 15700 | 15 | 1 |  | 2018-12-17 07:32 | 1516 | 126 |  | 35 | [16 empty] | 96.54 | 100 | 0 | 0 | 0 |  | 650 |  | 선택 | 해제 | 0 | 0 | 0 |  | 650 |  | 선택 | 해제 | 선택 | 미정 | 미정 | 선택 | 미정 |  | 미정 | BT180180 | H
B49708 | 2018-12-17 | 2 | A |  | 7 | A | SCR420HB | 소입성보증강 | C2 | BM#2 | 1615 | 49 | 1646 | 1576 | 34 | 6700 |  | 1 | 0.39 | 18 |  | -1.91 | 1574 | 1626 | 0 | 0.33 | 0 | 20 | 24 | 29 | Y |  | 2018-12-17 08:17 | 66 | 1134 | 23 | 31 | 35 | 37 | 37 | 37 | 37 | 36 | 35 | 34 | 33 |  |  | 33 | 34 | 37 | 33 | 37 | -0.11 | Y | 35.02 | Y | -0.2 | [7 empty] | N | N | N | N | 150 | 0.52 | 51 | 98988 | 89880 | 5120 | 14100 | 16 | 1 |  | 2018-12-17 08:14 | 1583 | 132 |  | 30 | [16 empty] | 104.53 | 100 | 0 | 0 | 0 |  | 450 | 300 | 선택 | 선택 | 0 | 0 | 0 |  | 450 | 300 | 선택 | 선택 | 해제 | 미정 | 선택 | 미정 | 미정 |  | 미정 | LT180180 | C
A49795 | 2018-12-17 | 1 | A |  | 6 | A | STB2 | 베어링강 | STB (SF) | BM#1 | 1610 | 42 | 1568 | 1530 | 36 | 5000 |  | 3 | 0.29 | 25 |  | 52.07 | 1511 | 0 | 0.19 | 0 |  | 18 | 34 | 45 | Y |  | 2018-12-17 08:30 | 55 | 1097 | 24 | 23 | 24 | 24 | 24 | 24 | 23 | 23 | 21 | 21 | 20 | 19 | 18 | 18 | 22 | 24 | 18 | 24 | -0.12 |  | 49.97 | Y | -0.2 |  |  |  | 1.14 |  |  |  | Y | Y | Y | Y | 180 | 0.48 | 61 | 101508 | 97730 | 7020 | 16080 | 15 | 1 |  | 2018-12-17 08:44 | 1511 | 133 |  | 34 | [16 empty] | 98.22 | 100 | 0 | 0 | 0 |  | 650 |  | 선택 | 해제 | 0 | 0 | 0 |  | 650 |  | 선택 | 해제 | 선택 | 미정 | 미정 | 선택 | 미정 |  | 미정 | BT180180 | H
B49709 | 2018-12-17 | 2 | A |  | 8 | A | SCR420HB | 소입성보증강 | C2 | BM#2 | 1603 | 42 | 1647 | 1604 | 29 | 5700 |  | 1 | 0.41 | 18 |  | -2.25 | 1582 | 1635 | 0 | 0.36 | 0 | 33 | 14 | 151 | Y |  | 2018-12-17 09:10 | 74 | 1136 | 28 | 33 | 35 | 36 | 36 | 35 | 34 | 34 | 33 | 32 | 31 | 29 |  | 29 | 33 | 36 | 29 | 0 | -0.18 | Y | 39.98 | Y | -0.4 | [7 empty] | N | N | N | N | 140 | 0.52 | 57 | 98988 | 101450 | 5100 | 14100 | 16 | 1 |  | 2018-12-17 09:09 | 1582 | 124 |  | 33 | [16 empty] | 93.25 | 100 | 0 | 0 | 0 |  | 450 | 300 | 선택 | 선택 | 0 | 0 | 0 |  | 450 | 300 | 선택 | 선택 | 해제 | 미정 | 선택 | 미정 | 선택 | 7 | 미정 | LT180180 | C
A49796 | 2018-12-17 | 1 | A |  | 7 | A | STB2 | 베어링강 | STB (SF) | BM#1 | 1626 | 43 | 1574 | 1560 | 35 | 4900 |  | 3 | 0.31 | 26 |  | -1.45 | 1522 | 1565 | 0.22 | 0 |  | 2 | 36 | 49 | Y |  | 2018-12-17 09:32 | 66 | 1132 | 16 | 23 | 28 | 31 | 32 | 32 | 32 | 30 | 30 | 30 | 30 | 30 | 29 | 29 | 29 | 32 | 29 | 32 | -0.07 | Y | 40 | Y | -0.2 |  |  |  | 1.27 |  |  |  | Y | Y | Y | Y | 230 | 0.48 | 63 | 84590 | 99670 | 6980 | 15870 | 15 | 1 |  | 2018-12-17 09:41 | 1522 | 140 |  | 36 | [16 empty] | 80.68 | 100 | 0 | 0 | 0 |  | 650 |  | 선택 | 해제 | 0 | 0 | 0 |  | 650 |  | 선택 | 해제 | 선택 | 미정 | 미정 | 선택 | 미정 |  | 미정 | BT180180 | H
B49710 | 2018-12-17 | 2 | A |  | 9 | A | SCR420HB | 소입성보증강 | C2 | BM#2 | 1574 | 44 | 1634 | 1566 | 34 | 7300 |  | 1 | 0.39 | 18 |  | -2.3 | 1579 | 1635 | 0 | 0.33 | 0 | 37 | 2 | 41 | Y |  | 2018-12-17 10:17 | 71 | 1121 | 25 | 28 | 30 | 30 | 30 | 29 | 29 | 28 | 27 | 26 | 24 | 23 |  | 23 | 28 | 30 | 23 | 30 | -0.16 |  | 45 | Y | -0.2 | [7 empty] | N | N | N | N | 130 | 0.54 | 55 | 98988 | 100130 | 5070 | 14900 | 16 | 1 |  | 2018-12-17 10:22 | 1579 | 120 |  | 27 | [16 empty] | 95.04 | 100 | 0 | 0 | 0 |  | 450 | 300 | 선택 | 선택 | 0 | 0 | 0 |  | 450 | 300 | 선택 | 선택 | 해제 | 미정 | 선택 | 미정 | 미정 |  | 미정 | LT180180 | C
A49797 | 2018-12-17 | 1 | A |  | 8 | A | STB2 | 베어링강 | STB (SF) | BM#1 | 1586 | 44 | 1562 | 1558 | 37 | 5900 |  | 3 | 0.29 | 25 |  | -1.28 | 1525 | 1562 | 0.19 | 0 |  | 19 | 7 | 46 | Y |  | 2018-12-17 10:19 | 69 | 1115 | 28 | 27 | 27 | 27 | 27 | 27 | 26 | 26 | 25 | 25 | 25 | 24 | 24 | 24 | 26 | 27 | 24 | 27 | -0.05 | Y | 50 | Y | 0 |  |  |  | 1.08 |  |  |  | Y | Y | Y | Y | 220 | 0.48 | 64 | 101508 | 100930 | 6970 | 16400 | 15 | 1 |  | 2018-12-17 10:27 | 1525 | 142 |  | 55 | [16 empty] | 94.56 | 100 | 0 | 0 | 0 |  | 650 |  | 선택 | 해제 | 0 | 0 | 0 |  | 650 |  | 선택 | 해제 | 선택 | 미정 | 미정 | 선택 | 미정 |  | 미정 | BT180180 | H
B49711 | 2018-12-17 | 2 | A |  | 10 | A | SCR420HB | 소입성보증강 | C2 | BM#2 | 1582 | 42 | 1636 | 1575 | 30 | 6100 |  | 3 | 0.27 | 19 |  | -2.22 | 1583 | 1636 | 0 | 8.3 |  | 32 | 71 | 40 | Y |  | 2018-12-17 11:00 | 75 | 1123 | 20 | 31 | 36 | 39 | 41 | 42 | 42 | 42 | 41 | 40 | 40 | 39 |  | 39 | 38 | 42 | 39 | 42 | -0.09 | Y | 30.02 | Y | -0.2 | [7 empty] | N | N | N | N | 120 | 0.52 | 58 | 100038 | 101050 | 5050 | 14700 | 16 | 1 |  | 2018-12-17 11:04 | 1583 | 118 |  | 43 | [16 empty] | 94.87 | 100 | 0 | 0 | 0 |  | 450 | 300 | 선택 | 선택 | 0 | 0 | 0 |  | 450 | 300 | 선택 | 선택 | 해제 | 미정 | 선택 | 미정 | 미정 |  | 미정 | BT180180 | C
A49798 | 2018-12-17 | 1 | A |  | 9 | A | STB2 | 베어링강 | STB (SF) | BM#1 | 1644 | 68 | 1593 | 1586 | 35 | 5300 |  | 3 | 0.29 | 26 |  | -0.81 | 1531 | 1556 | 0.19 | 0 |  | 5 | 41 | 39 | Y |  | 2018-12-17 11:46 | 75 | 1115 | 22 | 31 | 36 | 40 | 42 | 42 | 43 | 42 | 42 | 42 | 41 | 41 | 40 | 40 | 39 | 43 | 40 | 42 | -0.05 | Y | 30 | Y | -0.2 |  |  |  | 1.1 |  |  |  | Y | Y | Y | Y | 210 | 0.48 | 63 | 101508 | 100710 | 6990 | 17150 | 15 | 1 |  | 2018-12-17 12:03 | 1531 | 149 |  | 35 | [16 empty] | 94.78 | 100 | 0 | 0 | 0 |  | 650 |  | 선택 | 해제 | 0 | 0 | 0 |  | 650 |  | 선택 | 해제 | 선택 | 미정 | 미정 | 선택 | 미정 |  | 미정 | BT180180 | H
B49712 | 2018-12-17 | 2 | A |  | 11 | A | SCR420HB | 소입성보증강 | C2 | BM#2 | 1582 | 46 | 1645 | 1585 | 39 | 6400 |  | 1 | 0.39 | 18 |  | -2.34 | 1577 | 1630 | 0 | 0.31 | 0 | 20 | 25 | 43 | Y |  | 2018-12-17 12:16 | 69 | 1137 | 34 | 35 | 35 | 35 | 35 | 33 | 33 | 31 | 30 | 28 | 27 |  |  | 27 | 33 | 35 | 27 | 35 | -0.2 |  | 40.03 | Y | -0.2 | [7 empty] | N | N | N | N | 110 | 0.51 | 53 | 101508 | 91290 |  | 13100 | 16 | 1 |  | 2018-12-17 12:16 | 1577 | 123 |  | 29 |  | *주입말 전공정 지연 감속주입 | [14 empty] | 68.54 | 100 | 0 | 0 | 0 |  | 450 | 300 | 선택 | 선택 | 0 | 0 | 0 |  | 450 | 300 | 선택 | 선택 | 해제 | 미정 | 선택 | 미정 | 미정 |  | 미정 | BT180180 | C
C48199 | 2018-12-17 | 3 | B |  | 10 | A | STB2 | 베어링강 | STB (SF) | BM#1 | 1596 | 51 | 1575 | 1553 | 41 | 6600 |  | 3 | 0.29 | 27 |  | -1.17 | 1524 | 1561 | 0.17 | 0 |  | 18 | 35 | 28 | Y |  | 2018-12-17 12:48 | 68 | 1079 | 38 | 34 | 32 | 31 | 30 | 29 | 28 | 27 | 27 | 26 | 25 | 24 | 23 | 22 | 28 | 32 | 22 | 0 | -0.18 |  | 55.02 | Y | -0.2 |  |  |  | 1.27 |  |  |  | Y | Y | Y | Y | 200 | 0.48 | 69 | 101508 | 107450 | 7000 | 16000 | 15 | 1 |  | 2018-12-17 12:56 | 1524 | 152 |  | 39 | [16 empty] | 89.59 | 100 | 0 | 0 | 0 |  | 650 |  | 선택 | 해제 | 0 | 0 | 0 |  | 650 |  | 선택 | 해제 | 선택 | 미정 | 미정 | 선택 | 미정 |  | 미정 | BT180180 | H
B49713 | 2018-12-17 | 2 | B |  | 12 | A | SCR420HB | 소입성보증강 | C2 | BM#2 | 1603 | 48 | 1645 | 1586 | 33 | 6700 |  | 1 | 0.41 | 18 |  | 0 | 1631 | 1631 | 0.35 | 0.18 | 0 | 33 | 15 | 62 | Y |  | 2018-12-17 13:30 | 123 | 1136 | 20 | 33 | 36 | 39 | 39 | 39 | 38 | 37 | 36 | 36 | 34 | 32 | 31 | 30 | 35 | 39 | 30 | 39 | -0.19 | Y | 46.85 | Y | -0.55 | [7 empty] | N | N | N | N | 100 | 0.47 | 64 | 93049 | 102600 | 5050 | 15000 | 16 | 1 |  | 2018-12-17 13:27 | 1578 | 113 |  | 13 |  | * 전공정 요청으로 감속주입 0.47 | [14 empty] | 86.92 | 100 | 0 | 0 | 0 |  | 450 | 300 | 선택 | 선택 | 0 | 0 | 0 |  | 450 | 300 | 선택 | 선택 | 해제 | 미정 | 선택 | 미정 | 선택 | 4 | 미정 | BT180180 | C
A49799 | 2018-12-17 | 1 | B |  | 11 | A | STB2 | 베어링강 | STB (SF) | BM#1 | 1600 | 43 | 1559 | 1560 | 30 | 5000 |  | 3 | 0.29 | 28 |  | -1.31 | 1517 | 1559 | 0.22 | 0 |  | 2 | 37 | 56 | Y |  | 2018-12-17 13:48 | 61 | 1124 | 19 | 21 | 23 | 25 | 25 | 25 | 25 | 25 | 25 | 25 | 25 | 25 | 25 | 25 | 24 | 25 | 25 | 25 | 0 |  | 45 | Y | 0 |  |  |  | 1.18 |  |  |  | Y | Y | Y | Y | 190 | 0.48 | 62 | 101508 | 95400 | 7000 | 15900 | 15 | 1 |  | 2018-12-17 14:00 | 1517 | 131 |  | 50 | [16 empty] | 100.25 | 100 | 0 | 0 | 0 |  | 650 |  | 선택 | 해제 | 0 | 0 | 0 |  | 650 |  | 선택 | 해제 | 선택 | 미정 | 미정 | 선택 | 미정 |  | 미정 | BT180180 | H
B49714 | 2018-12-17 | 2 | B | TUNDISH교체전 | 13 | B | SCR420HB | 소입성보증강 | C2 | BM#2 | 1572 | 44 | 1637 | 1566 | 35 | 6700 |  | 3 | 146.31 | 21 |  | -1.26 | 1580 | 1611 | 0.01 | 15.53 |  | 37 | 3 | 59 | Y |  | 2018-12-17 14:26 | 72 | 1134 | 28 | 37 | 42 | 45 | 46 | 46 | 46 | 45 | 45 | 44 | 44 | 44 |  | 44 | 43 | 46 | 44 | 46 | -0.06 | Y | 35 | Y | 0 | [7 empty] | N | N | N | N | 100 | 0.52 | 55 | 83773 | 95150 | 7050 | 2000 | 16 | 1 |  | 2018-12-17 14:32 | 1580 | 120 |  | 24 |  |  | 7289DA5F01E0454E8989EEB734759067 | 80E8C5DEE0BE46D691087F783D2669BD | 118C6EE778384A09AC0E4F365C3AAD16 | [11 empty] | 83.31 | 100 | 0 | 3000 | 0 |  | 450 | 300 | 선택 | 선택 | 0 | 3100 | 0 |  | 450 | 300 | 선택 | 선택 | 해제 | 미정 | 미정 | 선택 | 미정 |  | 미정 | BT180180 | C
A49800 | 2018-12-17 | 1 | B |  | 12 | A | STB2 | 베어링강 | STB (SF) | BM#1 | 1581 | 51 | 1568 | 1534 | 41 | 6300 |  | 3 | 0.3 | 28 |  | 46.96 | 1519 | 0 | 0.2 | 0 |  | 19 | 8 | 50 | Y |  | 2018-12-17 15:22 | 63 | 1132 | 29 | 32 | 34 | 35 | 34 | 34 | 34 | 34 | 33 | 33 | 32 |  |  | 32 | 33 | 35 | 32 | 34 | -0.04 | Y | 35 | Y | -0.2 |  |  |  | 1.17 |  |  |  | Y | Y | Y | Y | 180 | 0.48 | 60 | 101508 | 94600 | 7000 | 16200 | 15 | 1 |  | 2018-12-17 15:29 | 1519 | 131 |  | 20 | [16 empty] | 99.91 | 100 | 0 | 0 | 0 |  | 650 |  | 선택 | 해제 | 0 | 0 | 0 |  | 650 |  | 선택 | 해제 | 선택 | 미정 | 미정 | 선택 | 미정 |  | 미정 | BT180180 | H
B49715 | 2018-12-17 | 2 | B | TUNDISH교체 | 1 | A | AE1510M2 | 합금강 | C | BM#2 | 1661 | 50 | 1687 | 1634 | 39 | 7200 |  | 1 | 0.42 | 20 |  | -2.57 | 1598 | 1672 | 0.2 | 0 | 0 | 32 | 72 | 49 | N | 2 | 2018-12-17 15:30 | 82 | 1136 | -295 | 12 | 25 | 21 | 26 | 31 | 33 | 34 | 35 | 35 | 35 | 35 | 35 | 34 | 31 | 35 | 34 | 35 | -0.04 |  | 24.98 | Y | -0.2 |  | 1.89 | 1.89 |  |  |  |  | N | N | N | N | 150 | 0.47 | 64 | 91685 | 107090 | 2710 | 15000 | 10 | 2 | 10 | 2018-12-17 15:33 | 1598 | 145 |  | 46 |  | * T/D 용강량 실측:1180mm / 18.5 TON * T/D FLUX 용탕부: 120 KG / 유탕부: 15KG 투입 * 슬리브 롱노즐( Y자형 ) 사용 * L/D 자연개공 되지 않아 강제랜싱 실시 대기시간 지연으로 조기주입 HEAD 길이 추가절단 500 실시 * 전공정 요청으로 감속주입 0.47 | [14 empty] | 83.5 | 100 | 1500 | 0 | 0 |  | 510 | 300 | 선택 | 선택 | 1500 | 0 | 0 |  | 510 | 300 | 선택 | 선택 | 해제 | 미정 | 미정 | 미정 | 미정 |  | 미정 | RB150.00 | H
A49801 | 2018-12-17 | 1 | B |  | 13 | A | STB2 | 베어링강 | STB (SF) | BM#1 | 1653 | 45 | 1570 | 1597 | 33 | 4200 |  | 3 | 0.29 | 28 |  | -0.85 | 1529 | 1556 | 0.21 | 0 |  | 5 | 42 | 59 | Y |  | 2018-12-17 16:07 | 73 | 1088 | 31 | 34 | 35 | 38 | 38 | 39 | 39 | 39 | 38 | 38 | 37 | 36 | 35 | 35 | 37 | 39 | 35 | 39 | -0.11 | Y | 34.98 | Y | -0.2 |  |  |  | 1.03 |  |  |  | Y | Y | Y | Y | 230 | 0.48 | 62 | 101508 | 95830 | 6970 | 15600 | 15 | 1 |  | 2018-12-17 16:14 | 1529 | 126 |  | 37 | [16 empty] | 98.84 | 100 | 0 | 0 | 0 |  | 650 |  | 선택 | 해제 | 0 | 0 | 0 |  | 650 |  | 선택 | 해제 | 선택 | 미정 | 미정 | 선택 | 미정 |  | 미정 | BT180180 | H
B49716 | 2018-12-17 | 2 | B |  | 2 | A | AE1510M2 | 합금강 | C | BM#2 | 1655 | 70 | 1674 | 1565 | 43 | 6900 |  | 1 | 0.42 | 18 |  | -2.45 | 1596 | 1661 | 0.19 | 0 | 0 | 20 | 26 | 57 | Y |  | 2018-12-17 16:51 | 80 | 1090 | 36 | 40 | 41 | 42 | 41 | 40 | 39 | 38 | 36 | 35 | 33 |  |  | 33 | 38 | 42 | 33 | 0 | -0.26 | Y | 35 | Y | -0.4 | [7 empty] | N | N | N | N | 140 | 0.47 | 59 | 91685 | 92260 | 990 | 15000 | 10 | 2 | 20 | 2018-12-17 16:56 | 1596 | 155 |  | 33 |  | * 전공정 요청으로 감속주입 0.47 | [14 empty] | 100.42 | 100 | 0 | 0 | 0 |  | 510 | 300 | 선택 | 선택 | 0 | 0 | 0 |  | 510 | 300 | 선택 | 선택 | 해제 | 미정 | 미정 | 미정 | 미정 |  | 미정 | RB150.00 | H
A49802 | 2018-12-17 | 1 | B | TUNDISH교체전 | 14 | A | STB2 | 베어링강 | STB (SF) | BM#1 | 1607 | 43 | 1550 | 1565 | 35 | 5000 |  | 3 | 0.29 | 28 |  | -1.41 | 1505 | 1550 | 0.22 | 0 |  | 18 | 36 | 51 | Y |  | 2018-12-17 17:30 | 49 | 1094 | 34 | 32 | 30 | 29 | 28 | 28 | 27 | 26 | 25 | 24 | 24 | 24 |  | 24 | 28 | 30 | 24 | 24 | -0.13 |  | 45.02 | Y | 0 |  |  |  | 1.12 |  |  |  | N | N | N | N | 220 | 0.48 | 60 | 89454 | 95940 | 6960 | 2000 | 15 | 1 |  | 2018-12-17 17:36 | 1505 | 112 |  | 17 |  |  |  | 8821EC6B2F9B41BDB42F8780CD38FBA3 | B4AFE16421C544068956CD18D7F301A8 | CFE0BFF3834247CD9BB505677D2E7A84 | [10 empty] | 86.89 | 100 | 0 | 3500 | 0 |  | 650 |  | 선택 | 해제 | 0 | 3500 | 0 |  | 650 |  | 선택 | 해제 | 선택 | 미정 | 미정 | 선택 | 미정 |  | 미정 | BT180180 | H
B49717 | 2018-12-17 | 2 | B |  | 3 | A | AE1510M2 | 합금강 | C | BM#2 | 1635 | 47 | 1656 | 1567 | 36 | 7600 |  | 1 | 0.42 | 18 |  | -2.58 | 1580 | 1645 | 0.16 | 0 | 0 | 33 | 16 | 73 | Y |  | 2018-12-17 17:48 | 64 | 1083 | 28 | 28 | 28 | 27 | 27 | 26 | 26 | 24 | 22 | 20 | 19 | 17 | 15 | 15 | 24 | 28 | 15 | 28 | -0.26 |  | 49.98 | Y | -0.4 | [7 empty] | N | N | N | N | 130 | 0.47 | 62 | 100020 | 97530 | 2070 | 14200 | 10 | 2 | 30 | 2018-12-17 17:56 | 1580 | 132 |  | 38 |  | * 전공정 요청으로 감속주입 0.47 | [14 empty] | 103.59 | 100 | 0 | 0 | 0 |  | 510 | 300 | 선택 | 선택 | 0 | 0 | 0 |  | 510 | 300 | 선택 | 선택 | 해제 | 미정 | 미정 | 미정 | 미정 |  | 미정 | RB150.00 | H
A49803 | 2018-12-17 | 1 | B | TUNDISH교체 | 1 | A | STB3D | 베어링강 | STB (SF) | BM#1 | 1620 | 48 | 1577 | 1533 | 41 | 6900 |  | 3 | 0.29 | 28 |  | -1.2 | 1539 | 1577 | 0.21 | 0 |  | 2 | 38 | 60 | Y |  | 2018-12-17 18:36 | 88 | 1072 | 34 | 24 | 29 | 33 | 37 | 40 | 41 | 41 | 42 | 42 | 43 | 42 |  | 42 | 37 | 43 | 42 | 42 | -0.2 |  | 5 | Y | -0.2 |  | 1.92 | 1.92 |  |  |  |  | Y | N | N | M | 230 | 0.47 | 64 | 101508 | 98280 | 6970 | 14500 | 11 | 2 |  | 2018-12-17 18:42 | 1539 | 126 |  | 37 |  | *T/Dflux 유15kg 용275kg | [14 empty] | 97.14 | 100 | 1500 | 0 | 0 |  | 650 |  | 선택 | 해제 | 1500 | 0 | 0 |  | 650 |  | 선택 | 해제 | 선택 | 미정 | 미정 | 선택 | 미정 |  | 미정 | BT180180 | H
B49718 | 2018-12-17 | 2 | B |  | 4 | A | AE1510M2 | 합금강 | C | BM#2 | 1583 | 46 | 1645 | 1537 | 38 | 7500 |  | 1 | 0.39 | 18 |  | -2.79 | 1569 | 1638 | 0.12 | 0 | 0 | 37 | 4 | 75 | Y |  | 2018-12-17 19:12 | 53 | 1088 | 12 | 18 | 20 | 21 | 20 | 19 | 18 | 17 | 16 | 15 | 13 |  |  | 13 | 17 | 21 | 13 | 0 | -0.23 | Y | 34.98 | Y | -0.4 | [7 empty] | N | N | N | N | 120 | 0.53 | 54 | 100020 | 95610 | 2340 | 13600 | 10 | 2 | 50 | 2018-12-17 19:13 | 1569 | 113 |  | 19 | [16 empty] | 96.17 | 100 | 0 | 0 | 0 |  | 510 | 300 | 선택 | 선택 | 0 | 0 | 0 |  | 510 | 300 | 선택 | 선택 | 해제 | 미정 | 미정 | 미정 | 미정 |  | 미정 | RB150.00 | C
A49804 | 2018-12-17 | 1 | B |  | 2 | A | STB3D | 베어링강 | STB (SF) | BM#1 | 1636 | 46 | 1545 | 1579 | 31 | 4600 |  | 3 | 0.29 | 28 |  | -0.91 | 1516 | 1545 | 0.21 | 0 |  | 19 | 9 | 69 | Y |  | 2018-12-17 19:40 | 65 | 1085 | 39 | 31 | 28 | 26 | 24 | 24 | 23 | 22 | 22 | 22 | 22 | 22 | 21 | 21 | 25 | 28 | 21 | 22 | -0.14 |  | 49.97 | Y | -0.2 | [7 empty] | Y | Y | Y | Y | 220 | 0.48 | 63 | 84590 | 99120 | 7030 | 15800 | 11 | 2 |  | 2018-12-17 19:47 | 1516 | 124 |  | 37 | [16 empty] | 79.8 | 100 | 0 | 0 | 0 |  | 650 |  | 선택 | 해제 | 0 | 0 | 0 |  | 650 |  | 선택 | 해제 | 선택 | 미정 | 미정 | 선택 | 미정 |  | 미정 | BT180180 | H
B49719 | 2018-12-17 | 2 | B |  | 5 | A | AE1510M2 | 합금강 | C | BM#2 | 1635 | 45 | 1654 | 1586 | 38 | 6600 |  | 1 | 0.42 | 18 |  | -2.15 | 1584 | 1637 | 0.11 | 0 | 0 | 32 | 73 | 59 | Y |  | 2018-12-17 20:05 | 68 | 1090 | 9 | 25 | 29 | 32 | 33 | 33 | 32 | 32 | 31 | 30 | 28 | 26 | 24 | 24 | 28 | 33 | 24 | 32 | -0.22 | Y | 40 | Y | -0.4 | [7 empty] | N | N | N | N | 110 | 0.52 | 62 | 100020 | 107740 | 1810 | 14100 | 10 | 2 | 40 | 2018-12-17 20:07 | 1584 | 115 |  | 23 | [16 empty] | 92.4 | 100 | 0 | 0 | 0 |  | 510 | 300 | 선택 | 선택 | 0 | 0 | 0 |  | 510 | 300 | 선택 | 선택 | 해제 | 미정 | 미정 | 미정 | 미정 |  | 미정 | RB150.00 | C
A49805 | 2018-12-17 | 1 | D |  | 3 | A | STB3D | 베어링강 | STB (SF) | BM#1 | 1546 | 43 | 1542 | 1539 | 41 | 5400 |  | 3 | 0.29 | 28 |  | -1.01 | 1510 | 1542 | 0.23 | 0 |  | 5 | 43 | 74 | Y |  | 2018-12-17 20:58 | 59 | 1087 | 21 | 21 | 24 | 26 | 26 | 26 | 27 | 26 | 26 | 26 | 24 | 24 | 25 | 25 | 25 | 27 | 24 | 26 | -0.02 | Y | 24.98 | Y | 0.2 | [7 empty] | Y | Y | Y | Y | 210 | 0.48 | 61 | 84590 | 92310 | 7590 | 15900 | 11 | 2 |  | 2018-12-17 21:06 | 1510 | 110 |  | 23 | [16 empty] | 84.55 | 100 | 0 | 0 | 0 |  | 650 |  | 선택 | 해제 | 0 | 0 | 0 |  | 650 |  | 선택 | 해제 | 선택 | 미정 | 미정 | 선택 | 미정 |  | 미정 | BT180180 | H
B49720 | 2018-12-17 | 2 | D |  | 6 | A | AE1510M2 | 합금강 | C | BM#2 | 1600 | 47 | 1667 | 1545 | 38 | 7500 |  | 1 | 0.45 | 18 |  | -2.43 | 1586 | 1647 | 0.11 | 0 | 0 | 20 | 27 | 82 | Y |  | 2018-12-17 21:06 | 70 | 1090 | 19 | 29 | 33 | 35 | 36 | 35 | 34 | 33 | 32 | 30 | 28 |  |  | 28 | 31 | 36 | 28 | 0 | -0.27 | Y | 30.02 | Y | -0.4 | [7 empty] | N | N | N | N | 100 | 0.52 | 53 | 100020 | 91950 | 1800 | 13100 | 10 | 2 | 40 | 2018-12-17 21:06 | 1586 | 122 |  | 28 | [16 empty] | 108.07 | 100 | 0 | 0 | 0 |  | 510 | 300 | 선택 | 선택 | 0 | 0 | 0 |  | 510 | 300 | 선택 | 선택 | 해제 | 미정 | 미정 | 미정 | 미정 |  | 미정 | RB150.00 | C
A49806 | 2018-12-17 | 1 | D |  | 4 | A | STB3D | 베어링강 | STB (SF) | BM#1 | 1631 | 44 | 1549 | 1566 | 37 | 5300 |  | 3 | 0.3 | 25 |  | -1.24 | 1513 | 1549 | 0.19 | 0 |  | 18 | 37 | 80 | Y |  | 2018-12-17 21:59 | 62 | 1081 | 25 | 27 | 28 | 28 | 29 | 28 | 27 | 26 | 26 | 25 | 25 | 24 | 23 | 23 | 26 | 29 | 23 | 28 | -0.13 | Y | 44.98 | Y | 0 | [7 empty] | Y | Y | Y | Y | 200 | 0.48 | 66 | 101508 | 102360 | 7640 | 16100 | 11 | 2 |  | 2018-12-17 22:08 | 1513 | 108 |  | 24 | [16 empty] | 92.41 | 100 | 0 | 0 | 0 |  | 650 |  | 선택 | 해제 | 0 | 0 | 0 |  | 650 |  | 선택 | 해제 | 선택 | 미정 | 미정 | 선택 | 미정 |  | 미정 | BT180180 | H
B49721 | 2018-12-17 | 2 | D |  | 7 | A | AE1510M2 | 합금강 | C | BM#2 | 1617 | 50 | 1667 | 1564 | 43 | 7700 |  | 1 | 0.46 | 18 |  | -2.41 | 1594 | 1658 | 0.1 | 0 | 0 | 33 | 17 | 57 | Y |  | 2018-12-17 22:18 | 78 | 1091 | 22 | 38 | 45 | 47 | 48 | 48 | 47 | 47 | 46 | 45 | 43 | 42 | 40 | 40 | 43 | 48 | 40 | 47 | -0.2 | Y | 40 | Y | -0.4 | [7 empty] | N | N | N | N | 150 | 0.48 | 65 | 100020 | 103430 | 620 | 13900 | 10 | 2 | 10 | 2018-12-17 22:21 | 1594 | 110 |  | 12 |  | * 전공정 작업지연 감속주입 요청 함. | [14 empty] | 96.5 | 100 | 0 | 0 | 0 |  | 510 | 300 | 선택 | 선택 | 0 | 0 | 0 |  | 510 | 300 | 선택 | 선택 | 해제 | 미정 | 미정 | 미정 | 미정 |  | 미정 | RB150.00 | C
B49722 | 2018-12-17 | 2 | D | 잔강최소화전 | 8 | A | AE1510M2 | 합금강 | C | BM#2 | 1627 | 47 | 1667 | 1555 | 37 | 7400 |  | 1 | 0.43 | 18 |  | -2.3 | 1579 | 1645 | 0.09 | 0 | 0 | 37 | 5 | 65 | Y |  | 2018-12-17 23:19 | 63 | 1085 | 34 | 34 | 35 | 34 | 34 | 33 | 31 | 30 | 29 | 27 | 26 | 24 |  | 24 | 31 | 35 | 24 | 34 | -0.24 |  | 44.98 | Y | -0.4 | [7 empty] | N | N | N | N | 140 | 0.52 | 56 | 97990 | 96220 | 3530 | 3000 | 10 | 2 | 40 | 2018-12-17 23:20 | 1579 | 118 |  | 19 | [16 empty] | 99.38 | 100 | 0 | 3400 | 0 |  | 510 | 300 | 선택 | 선택 | 0 | 3100 | 0 |  | 510 | 300 | 선택 | 선택 | 해제 | 미정 | 미정 | 미정 | 미정 |  | 미정 | RB150.00 | C
A49807 | 2018-12-17 | 1 | D |  | 5 | A | STB3D | 베어링강 | STB (SF) | BM#1 | 1637 | 45 | 1559 | 1563 | 37 | 4700 |  | 3 | 0.31 | 25 |  | -1.32 | 1520 | 1559 | 0.2 | 0 |  | 2 | 39 | 59 | Y |  | 2018-12-17 23:03 | 69 | 1088 | 22 | 27 | 32 | 34 | 34 | 34 | 34 | 33 | 33 | 33 | 32 | 32 | 31 | 31 | 32 | 34 | 31 | 34 | -0.06 | Y | 44.98 | Y | -0.2 | [7 empty] | Y | Y | Y | Y | 190 | 0.48 | 64 | 101508 | 97520 | 7630 | 15800 | 11 | 2 |  | 2018-12-17 23:11 | 1520 | 111 |  | 28 | [16 empty] | 96.08 | 100 | 0 | 0 | 0 |  | 650 |  | 선택 | 해제 | 0 | 0 | 0 |  | 650 |  | 선택 | 해제 | 선택 | 미정 | 미정 | 선택 | 미정 |  | 미정 | BT180180 | H
A49808 | 2018-12-17 | 1 | D |  | 6 | A | STB3D | 베어링강 | STB (SF) | BM#1 | 1598 | 57 | 1561 | 1532 | 34 | 5300 |  | 3 | 0.36 | 25 |  | -1.7 | 1511 | 1561 | 0.19 | 0 |  | 19 | 10 | 65 | Y |  | 2018-12-18 00:23 | 60 | 1087 | 30 | 32 | 34 | 34 | 34 | 33 | 33 | 32 | 30 | 30 | 29 | 28 | 28 | 28 | 31 | 34 | 28 | 34 | -0.12 |  | 50.02 | Y | 0 | [7 empty] | Y | Y | Y | Y | 180 | 0.48 | 63 | 101508 | 97400 | 7600 | 15200 | 11 | 2 |  | 2018-12-18 00:31 | 1511 | 119 |  | 12 | [16 empty] | 95.9 | 100 | 0 | 0 | 0 |  | 650 |  | 선택 | 해제 | 0 | 0 | 0 |  | 650 |  | 선택 | 해제 | 선택 | 미정 | 미정 | 선택 | 미정 |  | 미정 | BT180180 | H
B49723 | 2018-12-17 | 2 | D | 잔강최소화 | 9 | A | SBC70L | 특수용도강 | D3 | BM#2 | 1577 | 43 | 1643 | 1535 | 40 | 8000 |  | 1 | 0.46 | 20 |  | -2.09 | 1577 | 1636 | 0.22 | 0 | 0 | 32 | 74 | 65 | Y |  | 2018-12-18 00:20 | 79 | 1089 | -149 | 20 | 42 | 42 | 43 | 42 | 42 | 41 | 40 | 39 | 38 | 37 | 34 | 34 | 34 | 43 | 34 | 42 | -0.22 | Y | 40.02 | Y | -0.6 |  |  |  | 1.04 |  |  |  | N | N | N | Y | 130 | 0.49 | 60 | 100140 | 109490 | 1610 | 14200 | 10 | 2 | 10 | 2018-12-18 00:20 | 1577 | 123 |  | 28 | [16 empty] | 91.08 | 100 | 2500 | 0 | 0 |  | 650 | 400 | 선택 | 선택 | 2500 | 0 | 0 |  | 650 | 400 | 선택 | 선택 | 선택 | 미정 | 미정 | 미정 | 선택 | 8 | 미정 | RB151.00 | C
A49809 | 2018-12-17 | 1 | D |  | 7 | A | STB3D | 베어링강 | STB (SF) | BM#1 | 1615 | 42 | 1558 | 1551 | 32 | 5100 |  | 3 | 0.3 | 25 |  | -1.29 | 1518 | 1558 | 0.21 | 0 |  | 5 | 44 | 81 | Y |  | 2018-12-18 01:20 | 67 | 1089 | 27 | 30 | 33 | 34 | 34 | 33 | 33 | 33 | 32 | 32 | 31 | 32 | 31 | 31 | 32 | 34 | 31 | 33 | -0.07 | Y | 45 | Y | -0.2 | [7 empty] | Y | Y | Y | Y | 230 | 0.48 | 62 | 101508 | 96830 | 7620 | 16100 | 11 | 2 |  | 2018-12-18 01:26 | 1518 | 107 |  | 21 | 16 | [15 empty] | 97.79 | 100 | 0 | 0 | 0 |  | 650 |  | 선택 | 해제 | 0 | 0 | 0 |  | 650 |  | 선택 | 해제 | 선택 | 미정 | 미정 | 선택 | 미정 |  | 미정 | BT180180 | H
B49724 | 2018-12-17 | 2 | D |  | 10 | A | SBC70L | 특수용도강 | D3 | BM#2 | 1589 | 39 | 1645 | 1557 | 32 | 6600 |  | 1 | 0.43 | 21 |  | -2.59 | 1566 | 1640 | 0.14 | 0 | 0 | 20 | 28 | 66 | Y |  | 2018-12-18 01:24 | 68 | 1088 | 32 | 34 | 36 | 37 | 36 | 36 | 34 | 33 | 32 | 30 | 28 |  |  | 28 | 34 | 37 | 28 | 36 | -0.26 | Y | 34.97 | Y | -0.4 |  |  |  | 0.91 |  |  |  | N | N | N | Y | 120 | 0.5 | 54 | 91795 | 89710 | 2090 | 13900 | 10 | 2 | 20 | 2018-12-18 01:32 | 1566 | 127 |  | 28 | [16 empty] | 100.43 | 100 | 0 | 0 | 0 |  | 650 | 400 | 선택 | 선택 | 0 | 0 | 0 |  | 650 | 400 | 선택 | 선택 | 선택 | 미정 | 미정 | 미정 | 미정 |  | 미정 | RB151.00 | H
A49810 | 2018-12-17 | 1 | D |  | 8 | A | STB3D | 베어링강 | STB (SF) | BM#1 | 1586 | 46 | 1552 | 1531 | 42 | 6300 |  | 3 | 0.3 | 25 |  | -1.09 | 1520 | 1552 | 0.2 | 0 |  | 18 | 38 | 74 | Y |  | 2018-12-18 02:15 | 69 | 1089 | 30 | 32 | 34 | 35 | 34 | 34 | 34 | 34 | 33 | 33 | 32 | 32 | 31 | 31 | 33 | 35 | 31 | 34 | -0.09 | Y | 45 | Y | -0.2 | [7 empty] | Y | Y | Y | Y | 220 | 0.48 | 64 | 101508 | 99160 | 7640 | 15000 | 11 | 2 |  | 2018-12-18 02:24 | 1520 | 113 |  | 29 | [16 empty] | 95.18 | 100 | 0 | 0 | 0 |  | 650 |  | 선택 | 해제 | 0 | 0 | 0 |  | 650 |  | 선택 | 해제 | 선택 | 미정 | 미정 | 선택 | 미정 |  | 미정 | BT180180 | H
B49725 | 2018-12-17 | 2 | D |  | 11 | A | SBC70L | 특수용도강 | D3 | BM#2 | 1575 | 43 | 1640 | 1534 | 35 | 7100 |  | 1 | 0.41 | 20 |  | -2.23 | 1577 | 1630 | 0.11 | 0 | 0 | 33 | 18 | 55 | Y |  | 2018-12-18 02:28 | 79 | 1089 | 24 | 33 | 38 | 40 | 41 | 40 | 40 | 38 | 38 | 37 | 36 | 35 | 34 | 34 | 37 | 41 | 34 | 40 | -0.18 | Y | 39.98 | Y | -0.2 |  |  |  | 0.97 |  |  |  | N | N | N | Y | 110 | 0.5 | 61 | 91795 | 101000 | 2850 | 13900 | 10 | 2 | 30 | 2018-12-18 02:35 | 1577 | 118 |  | 21 | [16 empty] | 89.56 | 100 | 0 | 0 | 0 |  | 650 | 400 | 선택 | 선택 | 0 | 0 | 0 |  | 650 | 400 | 선택 | 선택 | 선택 | 미정 | 미정 | 미정 | 미정 |  | 미정 | RB151.00 | C
B49726 | 2018-12-17 | 2 | D |  | 12 | A | SBC70L | 특수용도강 | D3 | BM#2 | 1562 | 42 | 1645 | 1557 | 38 | 7500 |  | 1 | 0.42 | 21 |  | -2.43 | 1578 | 1657 | 0.23 | 0 | 0 | 16 | 52 | 1124 | Y |  | 2018-12-18 03:28 | 80 | 1089 | 30 | 42 | 47 | 50 | 51 | 51 | 50 | 49 | 48 | 46 | 44 | 42 | 39 | 39 | 46 | 51 | 39 | 0 | -0.3 | Y | 39.98 | Y | -0.6 |  |  |  | 0.78 |  |  |  | N | N | N | Y | 100 | 0.5 | 60 | 100140 | 99830 | 2120 | 15500 | 10 | 2 | 40 | 2018-12-18 03:30 | 1578 | 126 |  | 25 | [16 empty] | 99.89 | 100 | 0 | 0 | 0 |  | 650 | 400 | 선택 | 선택 | 0 | 0 | 0 |  | 650 | 400 | 선택 | 선택 | 선택 | 미정 | 미정 | 미정 | 미정 |  | 미정 | RB151.00 | C
A49811 | 2018-12-17 | 1 | D |  | 9 | A | STB3D | 베어링강 | STB (SF) | BM#1 | 1591 | 47 | 1562 | 1537 | 38 | 5700 |  | 3 | 0.34 | 25 |  | -1.52 | 1518 | 1562 | 0.19 | 0 |  | 37 | 6 | 74 | Y |  | 2018-12-18 03:23 | 67 | 1088 | 28 | 31 | 32 | 33 | 34 | 34 | 34 | 33 | 33 | 32 | 32 | 31 | 31 | 31 | 32 | 34 | 31 | 34 | -0.07 | Y | 40.02 | Y | 0 | [7 empty] | Y | Y | Y | Y | 210 | 0.48 | 64 | 101508 | 98210 | 7640 | 16000 | 11 | 2 |  | 2018-12-18 03:30 | 1518 | 118 |  | 29 | [16 empty] | 97.6 | 100 | 0 | 0 | 0 |  | 650 |  | 선택 | 해제 | 0 | 0 | 0 |  | 650 |  | 선택 | 해제 | 선택 | 미정 | 미정 | 선택 | 선택 | 8 | 미정 | BT180180 | H
B49727 | 2018-12-17 | 2 | D |  | 13 | A | SBC70L | 특수용도강 | D3 | BM#2 | 1597 | 40 | 1644 | 1554 | 34 | 6700 |  | 1 | 0.42 | 21 |  | -2.4 | 1572 | 1640 | 0.15 | 0 | 0 | 32 | 75 | 46 | Y |  | 2018-12-18 04:22 | 74 | 1090 | 37 | 37 | 39 | 40 | 40 | 40 | 38 | 37 | 36 | 35 | 34 | 32 | 30 | 30 | 37 | 40 | 30 | 40 | -0.22 | Y | 44.98 | Y | -0.4 |  |  |  | 0.9 |  |  |  | N | N | N | Y | 150 | 0.5 | 61 | 100140 | 101110 | 1140 | 14600 | 10 | 2 | 10 | 2018-12-18 04:28 | 1572 | 129 |  | 35 | [16 empty] | 98.85 | 100 | 0 | 0 | 0 |  | 650 | 400 | 선택 | 선택 | 0 | 0 | 0 |  | 650 | 400 | 선택 | 선택 | 선택 | 미정 | 미정 | 미정 | 미정 |  | 미정 | RB151.00 | H
A49812 | 2018-12-17 | 1 | A |  | 10 | B | STB3D | 베어링강 | STB (SF) | BM#1 | 1566 | 45 | 1550 | 1535 | 42 | 6100 |  | 3 | 0.3 | 25 |  | -1.02 | 1520 | 1550 | 0.14 | 0 |  | 19 | 11 | 68 | Y |  | 2018-12-18 04:28 | 69 | 1089 | 29 | 31 | 33 | 33 | 33 | 34 | 33 | 32 | 32 | 31 | 31 | 30 | 29 | 29 | 32 | 34 | 29 | 33 | -0.13 | Y | 39.98 | Y | 0 | [7 empty] | Y | Y | Y | Y | 200 | 0.45 | 66 | 101508 | 96760 | 6990 | 16410 | 11 | 2 |  | 2018-12-18 04:35 | 1520 | 112 |  | 28 | 12 | *전공정작업지연, 감속주입(정속유지강종) | [14 empty] | 98.55 | 100 | 0 | 0 | 0 |  | 650 |  | 선택 | 해제 | 0 | 0 | 0 |  | 650 |  | 선택 | 해제 | 선택 | 미정 | 미정 | 선택 | 미정 |  | 미정 | BT180180 | H
B49728 | 2018-12-17 | 2 | A |  | 14 | A | SBC70L | 특수용도강 | D3 | BM#2 | 1578 | 39 | 1653 | 1527 | 35 | 7300 |  | 1 | 0.41 | 22 |  | -2.45 | 1570 | 1642 | 0.15 | 0 | 0 | 20 | 29 | 39 | Y |  | 2018-12-18 05:27 | 72 | 1088 | 27 | 30 | 34 | 35 | 35 | 34 | 33 | 32 | 31 | 29 | 28 | 25 |  | 25 | 31 | 35 | 25 | 0 | -0.25 | Y | 39.98 | Y | -0.6 |  |  |  | 0.76 |  |  |  | N | N | N | Y | 140 | 0.5 | 59 | 100140 | 98380 |  | 14600 | 10 | 2 | 10 | 2018-12-18 05:25 | 1570 | 136 |  | 34 | [16 empty] | 99.84 | 100 | 0 | 0 | 0 |  | 650 | 400 | 선택 | 선택 | 0 | 0 | 0 |  | 650 | 400 | 선택 | 선택 | 선택 | 미정 | 미정 | 미정 | 미정 |  | 미정 | RB151.00 | H
A49813 | 2018-12-17 | 1 | A |  | 11 | A | STB3D | 베어링강 | STB (SF) | BM#1 | 1578 | 51 | 1565 | 1531 | 40 | 6300 |  | 3 | 0.29 | 26 |  | -1.77 | 1512 | 1565 | 0.18 | 0 |  | 5 | 45 | 49 | Y |  | 2018-12-18 05:54 | 61 | 1089 | 27 | 32 | 34 | 35 | 36 | 36 | 35 | 34 | 33 | 33 | 32 | 32 | 31 | 31 | 33 | 36 | 31 | 32 | -0.12 | Y | 40 | Y | -0.2 | [7 empty] | Y | Y | Y | Y | 190 | 0.47 | 64 | 101508 | 99560 | 6990 | 16140 | 11 | 2 |  | 2018-12-18 06:02 | 1512 | 123 |  | 12 | [16 empty] | 93.99 | 100 | 0 | 0 | 0 |  | 650 |  | 선택 | 해제 | 0 | 0 | 0 |  | 650 |  | 선택 | 해제 | 선택 | 미정 | 미정 | 선택 | 미정 |  | 미정 | BT180180 | H
B49729 | 2018-12-17 | 2 | A |  | 15 | A | SBC70L | 특수용도강 | D3 | BM#2 | 1600 | 40 | 1646 | 1567 | 35 | 6400 |  | 1 | 0.41 | 20 |  | -2.52 | 1562 | 1634 | 0.29 | 0 | 0 | 33 | 19 | 38 | Y |  | 2018-12-18 06:29 | 64 | 1087 | 21 | 24 | 29 | 31 | 32 | 31 | 31 | 30 | 30 | 29 | 28 | 27 |  | 27 | 29 | 32 | 27 | 31 | -0.14 | Y | 35.02 | Y | -0.2 |  |  |  | 0.72 |  |  |  | N | N | N | Y | 130 | 0.5 | 58 | 100140 | 97520 | 230 | 13200 | 10 | 2 |  | 2018-12-18 06:19 | 1562 | 140 |  | 35 | [16 empty] | 103.24 | 100 | 0 | 0 | 0 |  | 650 | 400 | 선택 | 선택 | 0 | 0 | 0 |  | 650 | 400 | 선택 | 선택 | 선택 | 미정 | 미정 | 미정 | 미정 |  | 미정 | RB151.00 | H
A49814 | 2018-12-17 | 1 | A |  | 12 | A | STB3D | 베어링강 | STB (SF) | BM#1 | 1591 | 40 | 1559 | 1538 | 34 | 5400 |  | 3 | 0.31 | 25 |  | -1.52 | 1515 | 1559 | 0.19 | 0 |  | 18 | 39 | 71 | Y |  | 2018-12-18 06:38 | 64 | 1090 | 29 | 29 | 29 | 30 | 30 | 30 | 29 | 29 | 28 | 27 | 27 | 26 | 26 | 26 | 29 | 30 | 26 | 30 | -0.09 | Y | 45.02 | Y | 0 | [7 empty] | Y | Y | Y | Y | 180 | 0.48 | 61 | 101508 | 96610 | 6990 | 16960 | 11 | 2 |  | 2018-12-18 06:43 | 1515 | 113 |  | 35 | 16 | [15 empty] | 98.55 | 100 | 0 | 0 | 0 |  | 650 |  | 선택 | 해제 | 0 | 0 | 0 |  | 650 |  | 선택 | 해제 | 선택 | 미정 | 미정 | 선택 | 미정 |  | 미정 | BT180180 | H
B49730 | 2018-12-17 | 2 | A |  | 16 | A | SBC70L | 특수용도강 | D3 | BM#2 | 1588 | 43 | 1656 | 1544 | 38 | 7200 |  | 1 | 0.41 | 20 |  | -2.82 | 1567 | 1652 | 0.44 | 0 | 0 | 16 | 53 | 34 | Y |  | 2018-12-18 07:23 | 69 | 1090 | 23 | 32 | 36 | 39 | 41 | 43 | 44 | 44 | 44 | 43 | 43 | 42 | 41 | 41 | 40 | 44 | 41 | 44 | -0.1 | Y | 29.98 | Y | -0.2 |  |  |  | 0.71 |  |  |  | N | N | N | Y | 120 | 0.5 | 58 | 100140 | 97720 |  | 15500 | 10 | 2 |  | 2018-12-18 07:15 | 1577 | 145 |  | 43 | [16 empty] | 101.15 | 100 | 0 | 0 | 0 |  | 650 | 400 | 선택 | 선택 | 0 | 0 | 0 |  | 650 | 400 | 선택 | 선택 | 선택 | 미정 | 미정 | 미정 | 선택 | 6 | 미정 | RB151.00 | H
A49815 | 2018-12-18 | 1 | A |  | 13 | A | STB3D | 베어링강 | STB (SF) | BM#1 | 1590 | 41 | 1563 | 1551 | 35 | 5500 |  | 3 | 0.3 | 26 |  | -1.71 | 1511 | 1563 | 0.21 | 0 |  | 37 | 7 | 65 | Y |  | 2018-12-18 07:44 | 60 | 1088 | 24 | 26 | 27 | 29 | 29 | 29 | 29 | 29 | 28 | 27 | 27 | 26 | 26 | 26 | 27 | 29 | 26 | 29 | -0.06 | Y | 45 | Y | 0 | [7 empty] | Y | Y | Y | Y | 230 | 0.48 | 61 | 84590 | 97010 | 6990 | 16130 | 11 | 2 |  | 2018-12-18 07:53 | 1511 | 117 |  | 32 | [16 empty] | 8459000 | 100 | 0 | 0 | 0 |  | 650 |  | 선택 | 해제 | 0 | 0 | 0 |  | 650 |  | 선택 | 해제 | 선택 | 미정 | 미정 | 선택 | 미정 |  | 미정 | BT180180 | H
B49731 | 2018-12-18 | 2 | A |  | 17 | A | SBC70L | 특수용도강 | D3 | BM#2 | 1589 | 45 | 1637 | 1544 | 40 | 8400 |  | 1 | 0.4 | 20 |  | -2.73 | 1554 | 1628 | 0.13 | 0 | 0 | 2 | 40 | 352 | Y |  | 2018-12-18 08:21 | 56 | 1121 | 29 | 25 | 21 | 19 | 17 | 15 | 14 | 13 | 12 | 11 | 11 |  |  | 11 | 17 | 21 | 11 | 0 | -0.25 |  | 40 | Y | 0 |  |  |  | 0.96 |  |  |  | N | N | N | Y | 110 | 0.52 | 56 | 100140 | 96650 | 1750 | 13200 | 10 | 2 |  | 2018-12-18 08:19 | 1554 | 147 |  | 46 |  | *분석 C급 발생 샘플 재채취 후 A급 발생. * 후HEAT 강제개공 실시 306.406 이상재등록 | [14 empty] | 102.29 | 100 | 0 | 0 | 0 |  | 650 | 400 | 선택 | 선택 | 0 | 0 | 0 |  | 650 | 400 | 선택 | 선택 | 선택 | 미정 | 미정 | 미정 | 미정 |  | 미정 | RB151.00 | H
A49816 | 2018-12-18 | 1 | A | TUNDISH교체전 | 14 | A | STB3D | 베어링강 | STB (SF) | BM#1 | 1605 | 48 | 1552 | 1577 | 33 | 5400 |  | 3 | 0.3 | 25 |  | -1.35 | 1513 | 1552 | 0.19 | 0 |  | 19 | 12 | 53 | Y |  | 2018-12-18 08:44 | 62 | 1089 | 24 | 25 | 26 | 26 | 27 | 27 | 26 | 26 | 25 | 25 | 24 | 24 | 23 | 23 | 25 | 27 | 23 | 26 | -0.1 | Y | 40.03 | Y | -0.2 | [7 empty] | Y | Y | Y | M | 220 | 0.48 | 63 | 96022 | 99910 | 6990 | 1900 | 11 | 2 |  | 2018-12-18 08:53 | 1513 | 122 |  | 36 |  |  | D0916F98EADA4BF5AC5BC01F44323C5F | AA0DE389EFE34BEEB6E045A8289E16B8 |  | B941C76CBF534A97BDF100D0A5045EDE | [10 empty] | 89.74 | 100 | 0 | 3500 | 0 |  | 650 |  | 선택 | 해제 | 0 | 3500 | 0 |  | 650 |  | 선택 | 해제 | 선택 | 미정 | 미정 | 선택 | 미정 |  | 미정 | BT180180 | H
B49732 | 2018-12-18 | 2 | A |  | 18 | A | SBC70L | 특수용도강 | D3 | BM#2 | 1570 | 47 | 1665 | 1547 | 44 | 8600 |  | 1 | 0.43 | 20 |  | -2.5 | 1561 | 1641 | 0.33 | 0 | 0 | 32 | 76 | 92 | N | 3 | 2018-12-18 09:40 | 63 | 1135 | 7 | 6 | 21 | 27 | 30 | 31 | 31 | 31 | 30 | 29 | 27 | 26 | 24 | 24 | 26 | 31 | 24 | 31 | -0.2 | Y | 35 | Y | -0.4 |  |  |  | 0.7 |  |  |  | N | N | N | Y | 100 | 0.5 | 59 | 100140 | 99840 |  | 13500 | 10 | 2 |  | 2018-12-18 09:39 | 1561 | 142 |  | 28 | [16 empty] | 66.14 | 100 | 0 | 0 | 0 |  | 650 | 400 | 선택 | 선택 | 0 | 0 | 0 |  | 650 | 400 | 선택 | 선택 | 선택 | 미정 | 미정 | 미정 | 미정 |  | 미정 | RB151.00 | H
A49817 | 2018-12-18 | 1 | A | TUNDISH교체 | 1 | A | SCR420HON2 | 소입성보증강 | C | BM#1 | 1619 | 41 | 1652 | 1586 | 37 | 6500 |  | 3 | 0.29 | 20 |  | -1.97 | 1603 | 1651 | 0 | 12.77 |  | 5 | 46 | 58 | Y |  | 2018-12-18 09:55 | 92 | 1131 | 11 | 18 | 18 | 27 | 33 | 37 | 38 | 39 | 39 | 40 |  |  |  | 40 | 32 | 40 | 40 | 0 | 0 |  |  | Y | 0.2 |  | 2.27 | 2.27 |  |  |  |  | N | N | N | N | 150 | 0.53 | 54 | 101508 | 97180 | 6470 | 15800 | 13 | 1 |  | 2018-12-18 10:02 | 1603 | 135 |  | 54 |  | *T/D가열온도:자동-1376`.수동건-1357`.STR#1:954.STR#2:968.T/D FLUX 유:15,용:120 | [14 empty] | 100.5 | 100 | 1000 | 0 | 0 |  | 410 |  | 선택 | 선택 | 1000 | 0 | 0 |  | 410 |  | 선택 | 선택 | 해제 | 미정 | 미정 | 선택 | 선택 |  | 미정 | BT180180 | H
B49733 | 2018-12-18 | 2 | A | TUNDISH교체전 | 19 | A | SBC70L | 특수용도강 | D3 | BM#2 | 1578 | 43 | 1665 | 1574 | 33 | 6700 |  | 1 | 0.4 | 20 |  | -2.47 | 1562 | 1639 | 0.25 | 0 | 0 | 20 | 30 | 104 | Y |  | 2018-12-18 10:39 | 64 | 1136 | 19 | 29 | 33 | 34 | 36 | 36 | 36 | 24 | 28 | 29 | 28 | 28 |  | 28 | 30 | 36 | 24 | 36 | -0.23 | Y | 14.98 | Y | 0 |  |  |  | 0.75 |  |  |  | N | N | N | M | 150 | 0.5 | 55 | 92028 | 93360 | 1790 | 2400 | 10 | 2 |  | 2018-12-18 10:43 | 1562 | 137 |  | 32 |  |  | E5E6BE5F9E944588843435EB3772F86C | EBE8A173EF6A4844AF65A76FFA3DAF81 | 3234F1314B2A46ED8809AECF3D2A67A7 | [11 empty] | 96.87 | 100 | 0 | 2500 | 0 |  | 650 | 400 | 선택 | 선택 | 0 | 2851 | 0 |  | 650 | 400 | 선택 | 선택 | 선택 | 미정 | 미정 | 미정 | 미정 |  | 미정 | RB151.00 | H
A49818 | 2018-12-18 | 1 | A |  | 2 | A | SCR420HON2 | 소입성보증강 | C | BM#1 | 1644 | 43 | 1636 | 1563 | 35 | 5600 |  | 3 | 0.3 | 20 |  | -2 | 1586 | 1636 | 0 | 16.7 |  | 33 | 20 | 76 | Y |  | 2018-12-18 11:16 | 75 | 1110 | 39 | 32 | 28 | 26 | 26 | 25 | 25 | 24 | 24 | 23 | 22 |  |  | 22 | 27 | 28 | 22 | 0 | -0.15 |  | 40 | Y | -0.2 | [7 empty] | N | N | N | N | 140 | 0.55 | 52 | 84590 | 93830 | 7020 | 14410 | 13 | 1 |  | 2018-12-18 11:07 | 1586 | 131 |  | 28 | [16 empty] | 84.59 | 100 | 0 | 0 | 0 |  | 410 |  | 선택 | 선택 | 0 | 0 | 0 |  | 410 |  | 선택 | 선택 | 해제 | 미정 | 미정 | 선택 | 미정 |  | 미정 | BT180180 | H
B49734 | 2018-12-18 | 2 | A | TUNDISH교체 | 1 | A | SCR440 | 합금강 | D | BM#2 | 1566 | 48 | 1665 | 1534 | 45 | 8900 |  | 1 | 0.42 | 20 |  | -2.56 | 1584 | 1653 | 0.19 | 0 | 0 | 16 | 54 | 36 | Y |  | 2018-12-18 11:45 | 88 | 1124 | -291 | -138 | 29 | 30 | 30 | 29 | 27 | 24 | 22 | 26 | 32 | 36 | 39 | 41 | 33 | 42 | 41 | 41 | -0.07 |  | 14.98 | Y | 0 |  | 2.46 | 2.46 |  |  |  |  | N | N | N | N | 150 | 0.47 | 60 | 98928 | 98570 | 2980 | 15600 | 1 | 1 |  | 2018-12-18 11:49 | 1584 | 152 |  | 47 |  | *T/D 플럭스 120/15KG *T/D 교체 슬리브롱노즐사용 *L/D 생왕겨투입 | [14 empty] | 97.95 | 75 | 1000 | 0 | 0 |  | 650 | 400 | 선택 | 해제 | 1000 | 0 | 0 |  | 650 | 400 | 선택 | 해제 | 해제 | 미정 | 미정 | 미정 | 미정 |  | 미정 | RB145.00 | C
A49819 | 2018-12-18 | 1 | A |  | 3 | A | SCR420HON2 | 소입성보증강 | C | BM#1 | 1587 | 41 | 1609 | 1553 | 37 | 6200 |  | 3 | 0.28 | 16 |  | -2.14 | 1565 | 1609 | 0 | 10.67 |  | 18 | 40 | 124 | Y |  | 2018-12-18 11:54 | 54 | 1126 | 21 | 12 | 10 | 9 | 9 | 9 | 9 | 9 | 8 | 8 | 7 |  |  | 7 | 10 | 10 | 7 | 9 | -0.05 |  | 40 | Y | -0.2 | [7 empty] | N | N | N | N | 130 | 0.57 | 53 | 101508 | 99750 | 6950 | 16270 | 13 | 1 |  | 2018-12-18 12:16 | 1565 | 120 |  | 45 | [16 empty] | 93.99 | 100 | 0 | 0 | 0 |  | 410 |  | 선택 | 선택 | 0 | 0 | 0 |  | 410 |  | 선택 | 선택 | 해제 | 미정 | 미정 | 선택 | 미정 |  | 미정 | BT180180 | H
A49820 | 2018-12-18 | 1 | C |  | 4 | A | SCR420HON2 | 소입성보증강 | C | BM#1 | 1576 | 42 | 1629 | 1548 | 35 | 5900 |  | 3 | 0.29 | 19 |  | -1.4 | 1587 | 1621 | 0 | 12.91 |  | 19 | 13 | 58 | Y |  | 2018-12-18 12:52 | 76 | 1132 | 6 | 14 | 21 | 25 | 27 | 27 | 27 | 28 | 27 | 26 | 27 |  |  | 27 | 23 | 28 | 26 | 27 | 0 | Y | 9.98 | Y | 0.2 | [7 empty] | N | N | N | N | 120 | 0.54 | 50 | 84590 | 89250 | 7000 | 15800 | 13 | 1 |  | 2018-12-18 13:00 | 1587 | 119 |  | 43 | [16 empty] | 86.32 | 100 | 0 | 0 | 0 |  | 410 |  | 선택 | 선택 | 0 | 0 | 0 |  | 410 |  | 선택 | 선택 | 해제 | 미정 | 미정 | 선택 | 미정 |  | 미정 | BT180180 | H
B49735 | 2018-12-18 | 2 | C |  | 2 | A | SCR440 | 합금강 | D | BM#2 | 1545 | 46 | 1647 | 1537 | 44 | 8400 |  | 1 | 0.69 | 15 |  | -2.13 | 1566 | 1629 | 0.22 | 0 | 0 | 2 | 41 | 37 | Y |  | 2018-12-18 12:43 | 70 | 1097 | 40 | 33 | 29 | 27 | 25 | 23 | 22 | 21 | 20 | 18 | 17 | 15 |  | 15 | 24 | 29 | 15 | 0 | -0.31 |  | 44.98 | Y | -0.4 | [7 empty] | N | N | N | N | 140 | 0.51 | 59 | 98928 | 99920 |  | 15800 | 1 | 1 | 20 | 2018-12-18 12:51 | 1566 | 150 |  | 52 |  | *연연주 혼탕부 성분확인 | [14 empty] | 100.95 | 75 | 0 | 0 | 0 |  | 650 | 400 | 선택 | 해제 | 0 | 0 | 0 |  | 650 | 400 | 선택 | 해제 | 해제 | 미정 | 미정 | 미정 | 미정 |  | 미정 | RB145.00 | C
A49821 | 2018-12-18 | 1 | C |  | 5 | A | SCR420HON2 | 소입성보증강 | C | BM#1 | 1631 | 46 | 1630 | 1550 | 38 | 6500 |  | 3 | 0.28 | 20 |  | -1.91 | 1587 | 1635 | 0 | 15.57 |  | 37 | 8 | 179 | Y |  | 2018-12-18 13:54 | 76 | 1089 | 25 | 27 | 29 | 31 | 31 | 31 | 31 | 31 | 29 | 28 | 28 | 28 | 28 | 28 | 29 | 31 | 28 | 31 | -0.06 | Y | 45 | Y | 0 | [7 empty] | N | N | N | N | 110 | 0.52 | 61 | 101508 | 100950 | 7000 | 14900 | 13 | 1 |  | 2018-12-18 14:01 | 1587 | 116 |  | 34 | [16 empty] | 92.28 | 100 | 0 | 0 | 0 |  | 410 |  | 선택 | 선택 | 0 | 0 | 0 |  | 410 |  | 선택 | 선택 | 해제 | 미정 | 미정 | 선택 | 미정 |  | 미정 | BT180180 | H
B49736 | 2018-12-18 | 2 | C |  | 3 | A | SCR440 | 합금강 | D | BM#2 | 1563 | 46 | 1636 | 1524 | 43 | 8500 |  | 1 | 0.68 | 15 |  | -2.85 | 1562 | 1630 | 0.22 | 0 | 0 | 32 | 77 | 48 | Y |  | 2018-12-18 13:49 | 66 | 1136 | 12 | 21 | 21 | 23 | 25 | 26 | 27 | 26 | 26 | 25 | 24 | 23 | 21 | 21 | 23 | 27 | 21 | 26 | -0.2 | Y | 30 | Y | -0.4 | [7 empty] | N | N | N | N | 130 | 0.52 | 60 | 148392 | 100840 | 2840 | 17000 | 1 | 1 | 10 | 2018-12-18 14:32 | 1562 | 144 |  | 48 |  | *연연주 혼탕부 성분확인 :307~309.407~409 | [14 empty] | 143.37 | 77.78 | 0 | 0 | 0 |  | 650 | 400 | 선택 | 해제 | 0 | 0 | 0 |  | 650 | 400 | 선택 | 해제 | 해제 | 미정 | 미정 | 미정 | 미정 |  | 미정 | RB145.00 | C
A49822 | 2018-12-18 | 1 | C |  | 6 | A | SCR420HON2 | 소입성보증강 | C | BM#1 | 1605 | 46 | 1631 | 1549 | 41 | 6300 |  | 3 | 0.28 | 19 |  | 67.16 | 1586 | 0 | 0 | 15.13 |  | 33 | 21 | 50 | Y |  | 2018-12-18 14:59 | 75 | 1132 | 25 | 32 | 36 | 39 | 39 | 39 | 39 | 39 | 39 | 38 | 37 |  |  | 37 | 37 | 39 | 37 | 39 | -0.05 | Y | 35 | Y | -0.2 | [7 empty] | N | N | N | N | 100 | 0.55 | 54 | 84590 | 96350 | 7000 | 16000 | 13 | 1 |  | 2018-12-18 15:05 | 1586 | 118 |  | 31 | [16 empty] | 81.34 | 100 | 0 | 0 | 0 |  | 410 |  | 선택 | 선택 | 0 | 0 | 0 |  | 410 |  | 선택 | 선택 | 해제 | 미정 | 미정 | 선택 | 미정 |  | 미정 | BT180180 | H
B49737 | 2018-12-18 | 2 | C |  | 4 | A | SCR440HF | 소입성보증강 | D | BM#2 | 1573 | 48 | 1635 | 1544 | 37 | 7300 |  | 3 | 0.32 | 15 |  | -1.67 | 1587 | 1620 | 0.14 | 0 |  | 20 | 31 | 61 | Y |  | 2018-12-18 14:31 | 92 | 1121 | 18 | 28 | 36 | 41 | 43 | 44 | 44 | 44 | 43 | 42 | 41 | 40 | 38 | 38 | 38 | 44 | 38 | 44 | -0.17 | Y | 34.98 | Y | -0.4 | [7 empty] | N | N | N | N | 120 | 0.5 | 61 | 46590 | 100030 | -480 | 15900 | 1 | 1 | 20 | 2018-12-18 14:58 | 1587 | 145 |  | 68 |  | *연연주 혼탕부 성분확인 ID:301.401 | [14 empty] | 4659000 | 83.33 | 0 | 0 | 0 |  | 650 | 400 | 선택 | 선택 | 0 | 0 | 0 |  | 650 | 400 | 선택 | 선택 | 해제 | 미정 | 미정 | 미정 | 미정 |  | 미정 | RB120.00 | C
A49823 | 2018-12-18 | 1 | C |  | 7 | A | SCR420HON2 | 소입성보증강 | C | BM#1 | 1646 | 45 | 1624 | 1605 | 29 | 4700 |  | 3 | 0.29 | 19 |  | -1.96 | 1576 | 1624 | 0 | 16.67 |  | 18 | 41 | 43 | Y |  | 2018-12-18 15:51 | 65 | 1098 | 35 | 32 | 32 | 32 | 32 | 31 | 31 | 31 | 30 | 29 | 30 | 28 |  | 28 | 31 | 32 | 28 | 32 | -0.09 | Y | 44.98 | Y | -0.4 | [7 empty] | N | N | N | N | 150 | 0.55 | 58 | 101508 | 102180 | 7020 | 16000 | 13 | 1 |  | 2018-12-18 15:59 | 1576 | 116 |  | 34 | [16 empty] | 93.99 | 100 | 0 | 0 | 0 |  | 410 |  | 선택 | 선택 | 0 | 0 | 0 |  | 410 |  | 선택 | 선택 | 해제 | 미정 | 미정 | 선택 | 미정 |  | 미정 | BT180180 | H
B49738 | 2018-12-18 | 2 | C |  | 5 | A | SCR440HF | 소입성보증강 | D | BM#2 | 1600 | 40 | 1644 | 1586 | 34 | 6000 |  | 2 | 0.26 | 15 | 40 | 0 | 1633 | 1633 | 32 | 0 | 2 | 16 | 55 | 33 | Y |  | 2018-12-18 15:30 | 138 | 1092 | 37 | 35 | 35 | 35 | 34 | 33 | 32 | 31 | 30 | 29 | 27 | 25 | 23 | 23 | 32 | 35 | 23 | 35 | -0.24 |  | 49.08 | Y | -0.49 | [7 empty] | N | N | N | N | 110 | 0.49 | 61 | 93180 | 99080 | 2020 |  | 1 | 1 | 10 | 2018-12-18 15:56 | 1583 | 149 |  | 72 | [16 empty] | 92.81 | 75 | 0 | 0 | 0 |  | 650 | 400 | 선택 | 선택 | 0 | 0 | 0 |  | 650 | 400 | 선택 | 선택 | 해제 | 미정 | 미정 | 미정 | 미정 |  | 미정 | SB100100 | C
A49824 | 2018-12-18 | 1 | C |  | 8 | A | SCR420HON2 | 소입성보증강 | C | BM#1 | 1618 | 43 | 1617 | 1580 | 40 | 5500 |  | 3 | 0.3 | 20 |  | -1.37 | 1582 | 1617 | 0 | 17.32 |  | 19 | 14 | 45 | Y |  | 2018-12-18 16:46 | 71 | 1087 | 27 | 27 | 29 | 31 | 31 | 31 | 31 | 32 | 30 | 29 | 29 | 30 |  | 30 | 30 | 32 | 29 | 31 | -0.02 | Y | 15.02 | Y | 0.2 | [7 empty] | N | N | N | N | 140 | 0.55 | 56 | 101508 | 100000 | 4100 | 15200 | 13 | 1 |  | 2018-12-18 17:05 | 1582 | 115 |  | 38 |  | 전공정요청 L/D잔강이월 미실시 | [14 empty] | 94.87 | 100 | 0 | 0 | 0 |  | 410 |  | 선택 | 선택 | 0 | 0 | 0 |  | 410 |  | 선택 | 선택 | 해제 | 미정 | 미정 | 해제 | 미정 |  | 미정 | BT180180 | H
B49739 | 2018-12-18 | 2 | C |  | 6 | A | SCR440HF | 소입성보증강 | D | BM#2 | 1556 | 49 | 1637 | 1535 | 41 | 8300 |  | 1 | 0.55 | 15 |  | -2.25 | 1560 | 1623 | 0.22 | 0 | 0 | 15 | 12 | 45 | Y |  | 2018-12-18 17:08 | 65 | 1100 | 20 | 21 | 24 | 25 | 26 | 25 | 25 | 24 | 22 | 21 | 20 | 17 | 15 | 12 | 22 | 26 | 12 | 25 | -0.31 | Y | 45 | Y | -0.6 | [7 empty] | N | N | N | N | 150 | 0.48 | 65 | 95268 | 98540 |  | 16900 | 1 | 1 | 20 | 2018-12-18 17:38 | 1560 | 145 |  | 38 |  | *전공정 요청 20%이상 감속주입, 이상공정 등록 및 생관통보 | [14 empty] | 95.27 | 75 | 0 | 0 | 0 |  | 650 | 400 | 선택 | 선택 | 0 | 0 | 0 |  | 650 | 400 | 선택 | 선택 | 해제 | 미정 | 미정 | 미정 | 미정 |  | 미정 | RB100.00 | C
A49825 | 2018-12-18 | 1 | C |  | 9 | A | SCR420HON2 | 소입성보증강 | C | BM#1 | 1645 | 44 | 1621 | 1580 | 32 | 4400 |  | 3 | 0.28 | 20 |  | -1.77 | 1577 | 1621 | 0 | 16.88 |  | 37 | 9 | 51 | Y |  | 2018-12-18 17:53 | 66 | 1100 | 27 | 27 | 28 | 29 | 29 | 29 | 29 | 28 | 28 | 27 | 27 | 26 |  | 26 | 28 | 29 | 26 | 29 | -0.07 | Y | 39.98 | Y | -0.2 | [7 empty] | N | N | N | N |  | 0.53 | 57 | 101508 | 97500 | 2950 | 15800 | 13 | 1 |  | 2018-12-18 18:04 | 1577 | 108 |  | 29 |  | 전공정요청 L/D잔강이월 미실시 | [14 empty] | 99.52 | 100 | 0 | 0 | 0 |  | 410 |  | 선택 | 선택 | 0 | 0 | 0 |  | 410 |  | 선택 | 선택 | 해제 | 미정 | 미정 | 해제 | 미정 |  | 미정 | BT180180 | H
B49740 | 2018-12-18 | 2 | C | 연주종료 | 7 | A | SCR440HF | 소입성보증강 | D | BM#2 | 1607 | 41 | 1635 | 1554 | 38 | 7300 |  | 1 | 0.52 | 19 |  | 0 | 1559 | 1634 | 0.08 | 0 | 0 | 2 | 42 | 96 | Y |  | 2018-12-18 18:10 | 64 | 1090 | 11 | 14 | 18 | 21 | 23 | 25 | 25 | 25 | 24 | 24 | 23 | 22 | 20 | 20 | 21 | 25 | 20 | 25 | -0.14 | Y | 34.97 | Y | -0.4 | [7 empty] | N | N | N | N | 140 | 0.47 | 64 | 92525 | 97430 |  | 2000 | 1 | 1 | 30 | 2018-12-18 18:41 | 1559 | 152 |  | 44 |  | *전공정 요청 20%이상 감속주입, 이상공정 등록 및 생관통보 *연주 종료 20:15 (전공정 성분 오버) | 071386616FC94FFB95EC41E2A3279D66 | EF65CF9836CA4926A3EC4C3C1C459904 | 4E806488BFED4C06903F07A921791845 |  |  | 7A45553BEE424D7D95B6D7CE726628EF | BB026196C12540CBB956F0816F2CBEEF |  |  | CA7A93030564477BAF1578AC5449FB5C | E6927BF31F434DA68EBD1DC155EA495D |  |  |  | 95.39 | 66.67 | 0 | 3050 | 0 |  | 650 | 400 | 선택 | 선택 | 0 | 3010 | 0 |  | 650 | 400 | 선택 | 선택 | 해제 | 미정 | 미정 | 미정 | 미정 |  | 미정 | RB120.00 | C
A49826 | 2018-12-18 | 1 | C | TUNDISH교체전 | 10 | A | SCR420HON2 | 소입성보증강 | C | BM#1 | 1612 | 44 | 1633 | 1559 | 32 | 5600 |  | 3 | 0.28 | 20 |  | -1.96 | 1583 | 1633 | 0 | 19.86 |  | 33 | 22 | 54 | Y |  | 2018-12-18 19:12 | 72 | 1095 | 24 | 31 | 36 | 39 | 40 | 41 | 41 | 40 | 40 | 39 | 38 | 38 |  | 38 | 37 | 41 | 38 | 40 | -0.05 | Y | 30 | Y | 0 | [7 empty] | N | N | N | N | 130 | 0.53 | 57 | 102441 | 96600 | 5500 | 2000 | 13 | 1 |  | 2018-12-18 19:06 | 1583 | 103 |  | 8 |  | 전공정요청 L/D잔강이월 미실시 | 3056BBFC24D44A78B93639907EC14990 | D62825BD57EC4326A04544DC25E9DB6D | A7EA1B5D17334CE1BC21F2B3EB880835 | [11 empty] | 103.48 | 100 | 0 | 3000 | 0 |  | 410 |  | 선택 | 선택 | 0 | 3000 | 0 |  | 410 |  | 선택 | 선택 | 해제 | 미정 | 미정 | 해제 | 미정 |  | 미정 | BT180180 | H
B49742 | 2018-12-18 | 2 | C | 연주종료 | 8 | A | SCR440HF | 소입성보증강 | D | BM#2 | 1604 | 80 |  | 1550 | 0 | 10000 |  | 1 |  |  |  | 0 | [5 empty] | 20 | 33 | 126 | Y |  | 2018-12-18 00:22 |  | 1087 | [14 empty] | 0 | 0 | 0 | 0 | 0 |  | 0 | Y | 0 | [7 empty] | N | N | N | N | 140 | 0 | 0 | 12588 |  |  |  | 1 | 1 |  | 2018-12-18 20:46 | 0 | 105 |  | 1224 | [16 empty] | 1258800 | 100 | 0 | 0 | 0 |  | 650 | 400 | 선택 | 선택 | 0 | 0 | 0 |  | 650 | 400 | 선택 | 선택 | 해제 | 미정 | 미정 | 미정 | 미정 |  | 미정 | RB120.00 | C
A49827 | 2018-12-18 | 1 | C | TUNDISH교체 | 1 | A | AE1070LS | 탄소강 | E1 | BM#1 | 1643 | 42 | 1613 | 1560 | 36 | 5000 |  | 3 | 0.28 | 25 |  | -1.78 | 1558 | 1613 | 0 | 15.04 |  | 18 | 42 | 67 | Y |  | 2018-12-18 20:09 | 83 | 1096 | 74 | 23 | 28 | 22 | 27 | 30 | 32 | 34 | 35 | 36 | 36 | 37 |  | 37 | 31 | 37 | 37 | 0 | 0 |  |  | Y | 0.2 |  | 2.17 | 2.1 |  |  |  |  | N | N | N | N | 230 | 0.44 | 60 | 101508 | 90700 | 7000 | 16100 | 17 | 2 |  | 2018-12-18 20:14 | 1558 | 122 |  | 33 |  | *T/D플럭스 유15 용225KG *STR#2 스토퍼 컨트롤 불량으로 몰드내 용강조기 주입 헤드500mm추가절단 | [14 empty] | 106.85 | 100 | 1500 | 0 | 0 |  | 450 |  | 선택 | 해제 | 2000 | 0 | 0 |  | 450 |  | 선택 | 해제 | 해제 | 미정 | 미정 | 선택 | 미정 |  | 미정 | BT180180 | H
A49828 | 2018-12-18 | 1 | D |  | 2 | A | AE1070LS | 탄소강 | E1 | BM#1 | 1578 | 43 | 1597 | 1536 | 35 | 5200 |  | 3 | 0.29 | 25 |  | -1.56 | 1551 | 1597 | 0 | 17.21 |  | 19 | 15 | 65 | Y |  | 2018-12-18 21:04 | 76 | 1093 | 35 | 35 | 36 | 39 | 39 | 40 | 39 | 39 | 39 | 39 | 38 | 38 |  | 38 | 38 | 40 | 38 | 39 | -0.07 | Y | 30.02 | Y | 0 | [7 empty] | Y | Y | Y | Y | 220 | 0.48 | 58 | 84590 | 89440 | 7560 | 15900 | 17 | 2 |  | 2018-12-18 21:18 | 1551 | 120 |  | 38 |  | *TEST 주속 및 S/R 강압하 적용 *샘플채취ID:103.203 300mm | [14 empty] | 87.21 | 100 | 0 | 0 | 300 |  | 450 |  | 선택 | 해제 | 0 | 0 | 300 |  | 450 |  | 선택 | 해제 | 해제 | 미정 | 미정 | 선택 | 미정 |  | 미정 | BT180180 | H
A49829 | 2018-12-18 | 1 | D |  | 3 | A | AE1070LS | 탄소강 | E1 | BM#1 | 1576 | 42 | 1584 | 1536 | 36 | 5100 |  | 3 | 0.29 | 25 |  | -1.19 | 1545 | 1580 | 0 | 15.83 |  | 37 | 10 | 61 | Y |  | 2018-12-18 22:04 | 70 | 1089 | 37 | 33 | 31 | 30 | 30 | 29 | 29 | 29 | 29 | 27 | 26 | 25 |  | 25 | 30 | 31 | 25 | 29 | -0.13 |  | 44.98 | Y | -0.2 | [7 empty] | Y | Y | Y | Y | 210 | 0.48 | 60 | 84590 | 90510 | 7590 | 15300 | 17 | 2 |  | 2018-12-18 22:13 | 1545 | 118 |  | 37 |  | *TEST 주속 및 S/R 강압하 적용 | [14 empty] | 87.21 | 100 | 0 | 0 | 0 |  | 450 |  | 선택 | 해제 | 0 | 0 | 0 |  | 450 |  | 선택 | 해제 | 해제 | 미정 | 미정 | 선택 | 미정 |  | 미정 | BT180180 | H
A49830 | 2018-12-18 | 1 | D |  | 4 | A | AE1070LS | 탄소강 | E1 | BM#1 | 1605 | 42 | 1589 | 1550 | 28 | 4500 |  | 3 | 0.29 | 25 |  | -1.78 | 1536 | 1589 | 0 | 21.06 |  | 33 | 23 | 68 | Y |  | 2018-12-18 23:23 | 61 | 1105 | 23 | 25 | 28 | 29 | 29 | 29 | 29 | 28 | 28 | 27 | 27 | 26 | 26 | 26 | 27 | 29 | 26 | 29 | -0.06 | Y | 45 | Y | 0 | [7 empty] | Y | Y | Y | Y | 200 | 0.48 | 62 | 101508 | 95390 | 7710 | 16300 | 17 | 2 |  | 2018-12-18 23:28 | 1536 | 113 |  | 19 |  | *TEST 주속 및 S/R 강압하 적용 | [14 empty] | 100.5 | 100 | 0 | 0 | 0 |  | 450 |  | 선택 | 해제 | 0 | 0 | 0 |  | 450 |  | 선택 | 해제 | 해제 | 미정 | 미정 | 선택 | 미정 |  | 미정 | BT180180 | H
A49831 | 2018-12-18 | 1 | D |  | 5 | A | AE1070LS | 탄소강 | E1 | BM#1 | 1595 | 38 | 1585 | 1537 | 32 | 4800 |  | 3 | 0.29 | 25 |  | -1.7 | 1535 | 1585 | 0 | 16.02 |  | 18 | 43 | 54 | Y |  | 2018-12-19 00:25 | 60 | 1089 | 24 | 26 | 28 | 29 | 29 | 29 | 29 | 29 | 28 | 28 | 27 | 26 |  | 26 | 28 | 29 | 26 | 29 | -0.07 | Y | 40.02 | Y | -0.2 | [7 empty] | Y | Y | Y | Y | 190 | 0.48 | 60 | 84590 | 92410 | 7590 | 16300 | 17 | 2 |  | 2018-12-19 00:39 | 1535 | 102 |  | 22 | 10 | *TEST 주속 및 S/R 강압하 적용 | [14 empty] | 87.21 | 100 | 0 | 0 | 0 |  | 450 |  | 선택 | 해제 | 0 | 0 | 0 |  | 450 |  | 선택 | 해제 | 해제 | 미정 | 미정 | 선택 | 미정 |  | 미정 | BT180180 | H
B49743 | 2018-12-18 | 2 | D | 연주시작 | 1 | A | SM45C | 탄소강 | SM45C | BM#2 | 1626 | 57 | 1655 | 1565 | 44 | 9100 |  | 1 | 0.44 | 22 |  | -2.04 | 1581 | 1653 | 0 | 0.4 | 0 | 2 | 43 | 110 | Y |  | 2018-12-19 00:45 | 88 | 1089 | 50 | 49 | 48 | 48 | 46 | 40 | 43 | 46 | 48 | 50 | 51 | 51 | 51 | 50 | 48 | 51 | 50 | 51 | -0.05 |  | 20 | Y | -0.2 |  | 2.27 | 2.27 |  |  |  |  | N | N | N | N | 190 | 0.47 | 61 | 92548 | 100680 | 15300 |  | 6 | 2 | 10 | 2018-12-19 00:44 | 1581 | 170 |  | 12 |  | * T/D FLUX 용탕부: 120 KG / 유탕부: 15KG 투입 | [14 empty] | 92 | 100 | 730 | 0 | 0 |  | 650 | 400 | 선택 | 해제 | 780 | 0 | 0 |  | 650 | 400 | 선택 | 해제 | 해제 | 미정 | 미정 | 미정 | 미정 |  | 미정 | RB120.00 | C
A49832 | 2018-12-18 | 1 | D |  | 6 | A | AE1070LS | 탄소강 | E1 | BM#1 | 1649 | 38 | 1575 | 1596 | 31 | 3300 |  | 3 | 0.29 | 25 |  | -1.09 | 1543 | 1575 | 0 | 16.25 |  | 19 | 16 | 77 | Y |  | 2018-12-19 01:25 | 68 | 1089 | 26 | 28 | 31 | 32 | 33 | 33 | 32 | 32 | 31 | 30 | 30 | 29 | 29 | 29 | 30 | 33 | 29 | 32 | -0.1 | Y | 40.02 | Y | 0 | [7 empty] | Y | Y | Y | Y | 180 | 0.48 | 63 | 101508 | 97290 | 7610 | 15700 | 17 | 2 |  | 2018-12-19 01:34 | 1543 | 91 |  | 22 |  | *TEST 주속 및 S/R 강압하 적용 | [14 empty] | 10150800 | 100 | 0 | 0 | 0 |  | 450 |  | 선택 | 해제 | 0 | 0 | 0 |  | 450 |  | 선택 | 해제 | 해제 | 미정 | 미정 | 선택 | 미정 |  | 미정 | BT180180 | H
B49744 | 2018-12-18 | 2 | D |  | 2 | A | SM45C | 탄소강 | SM45C | BM#2 | 1594 | 40 | 1614 | 1547 | 32 | 6600 |  | 1 | 0.47 | 16 |  | -2.66 | 1555 | 1616 | 0 | 0.19 | 0 | 15 | 13 | 294 | Y |  | 2018-12-19 01:28 | 62 | 1087 | 49 | 36 | 29 | 24 | 20 | 17 | 14 | 12 | 10 | 9 | 8 |  |  | 8 | 22 | 29 | 8 | 0 | -0.53 |  | 39.98 | Y | -0.2 | [7 empty] | N | N | N | N | 180 | 0.52 | 50 | 95531 | 87730 | 10020 | 15100 | 6 | 2 | 20 | 2018-12-19 01:41 | 1555 | 128 |  | 34 |  | * 전공정 요청 래들 잔강 10톤 내림. | [14 empty] | 99.51 | 100 | 0 | 0 | 0 |  | 650 | 400 | 선택 | 해제 | 0 | 0 | 0 |  | 650 | 400 | 선택 | 해제 | 해제 | 미정 | 미정 | 미정 | 미정 |  | 미정 | RB135.00 | C
B49745 | 2018-12-18 | 2 | D |  | 3 | A | SM45C | 탄소강 | SM45C | BM#2 | 1578 | 40 | 1595 | 1535 | 37 | 7000 |  | 1 | 0.64 |  |  | -2.55 | 1542 | 1602 | 0 | 0.19 | 0 | 20 | 34 | 229 | Y |  | 2018-12-19 02:21 | 49 | 1088 | 7 | 6 | 7 | 8 | 8 | 8 | 7 | 6 | [5 empty] | 6 | 7 | 8 | 6 | 8 | -0.08 | Y | 20 | Y | -0.2 | [7 empty] | N | N | N | N | 170 | 0.53 | 39 | 61240 | 70110 | 25190 | 15100 | 6 | 2 | 30 | 2018-12-19 02:36 | 1542 | 125 |  | 34 |  | * T/D 온도낮아 래들 조기교체 래들 25톤 내림. | [14 empty] | 65.85 | 100 | 0 | 0 | 0 |  | 650 | 400 | 선택 | 해제 | 0 | 0 | 0 |  | 650 | 400 | 선택 | 해제 | 해제 | 미정 | 미정 | 미정 | 미정 |  | 미정 | RB180.00 | C
A49833 | 2018-12-18 | 1 | D |  | 7 | A | AE1070LS | 탄소강 | E1 | BM#1 | 1620 | 38 | 1584 | 1558 | 28 | 4300 |  | 3 | 0.29 | 25 |  | -1.54 | 1538 | 1584 | 0 | 19.54 |  | 37 | 11 | 74 | Y |  | 2018-12-19 02:35 | 63 | 1089 | 28 | 29 | 31 | 32 | 32 | 30 | 30 | 30 | 29 | 28 | 28 | 28 | 27 | 27 | 30 | 32 | 27 | 30 | -0.11 | Y | 44.97 | Y | -0.2 | [7 empty] | Y | Y | Y | Y | 230 | 0.48 | 61 | 101508 | 95340 | 7610 | 15800 | 17 | 2 |  | 2018-12-19 02:40 | 1538 | 92 |  | 18 |  | *TEST 주속 및 S/R 강압하 적용 | [14 empty] | 10150800 | 100 | 0 | 0 | 0 |  | 450 |  | 선택 | 해제 | 0 | 0 | 0 |  | 450 |  | 선택 | 해제 | 해제 | 미정 | 미정 | 선택 | 미정 |  | 미정 | BT180180 | C
B49746 | 2018-12-18 | 2 | D |  | 4 | A | SM45C | 탄소강 | SM45C | BM#2 | 1576 | 50 | 1634 | 1546 | 37 | 7200 |  | 1 | 0.65 | 15 |  | -2.6 | 1572 | 1635 | 0 | 0.33 | 0 | 29 | 1 | 15138 | Y |  | 2018-12-19 03:25 | 79 | 1184 | 26 | 38 | 43 | 45 | 44 | 44 | 44 | 43 | 42 | 41 | 39 | 37 |  | 37 | 40 | 45 | 37 | 44 | -0.2 | Y | 39.98 | Y | -0.4 | [7 empty] | Y | Y | Y | Y | 160 | 0.48 | 64 | 107797 | 99470 |  | 13900 | 6 | 2 | 40 | 2018-12-19 03:26 | 1572 | 111 |  | 11 | [16 empty] | 106.52 | 100 | 0 | 0 | 0 |  | 650 | 600 | 선택 | 해제 | 0 | 0 | 0 |  | 650 | 600 | 선택 | 해제 | 해제 | 미정 | 미정 | 미정 | 미정 |  | 미정 | RB150.00 | C
A49834 | 2018-12-18 | 1 | D |  | 8 | A | AE1070LS | 탄소강 | E1 | BM#1 | 1620 | 39 | 1579 | 1528 | 32 | 5000 |  | 3 | 0.29 | 25 |  | -1.5 | 1535 | 1579 | 0 | 23.37 |  | 33 | 24 | 76 | Y |  | 2018-12-19 03:32 | 60 | 1088 | 26 | 28 | 27 | 29 | 29 | 28 | 27 | 25 | 26 | 26 | 25 | 25 | 25 | 25 | 27 | 29 | 25 | 26 | -0.09 | Y | 44.98 | Y | 0 | [7 empty] | Y | Y | Y | Y | 220 | 0.48 | 64 | 101508 | 97880 | 7620 | 16200 | 17 | 2 |  | 2018-12-19 03:39 | 1535 | 98 |  | 23 |  | *TEST 주속 및 S/R 강압하 적용 | [14 empty] | 10150800 | 100 | 0 | 0 | 0 |  | 450 |  | 선택 | 해제 | 0 | 0 | 0 |  | 450 |  | 선택 | 해제 | 해제 | 미정 | 미정 | 선택 | 미정 |  | 미정 | BT180180 | H
B49747 | 2018-12-18 | 2 | D |  | 5 | A | SM45C | 탄소강 | SM45C | BM#2 | 1566 | 36 | 1625 | 1564 | 27 | 5500 |  | 1 | 0.62 | 18 |  | -2.35 | 1550 | 1621 | 0 | 0.33 | 0 | 2 | 44 | 42 | Y |  | 2018-12-19 04:30 | 57 | 1087 | 33 | 33 | 33 | 33 | 33 | 33 | 32 | 31 | 30 | 29 | 27 | 25 | 23 | 23 | 31 | 33 | 23 | 33 | -0.2 |  | 50.03 | Y | -0.4 | [7 empty] | Y | Y | Y | Y | 150 | 0.47 | 62 | 99996 | 96230 | 2920 | 15500 | 6 | 2 | 10 | 2018-12-19 04:31 | 1570 | 114 |  | 13 | [16 empty] | 101.21 | 100 | 0 | 0 | 0 |  | 650 | 600 | 선택 | 해제 | 0 | 0 | 0 |  | 650 | 600 | 선택 | 해제 | 해제 | 미정 | 미정 | 미정 | 미정 |  | 미정 | RB210.00 | C
A49835 | 2018-12-18 | 1 | A |  | 9 | A | AE1070LS | 탄소강 | E1 | BM#1 | 1607 | 38 | 1589 | 1557 | 28 | 4500 |  | 3 | 0.29 | 25 |  | -1.72 | 1539 | 1589 | 0 | 16.09 |  | 18 | 44 | 64 | Y |  | 2018-12-19 04:32 | 64 | 1089 | 24 | 26 | 28 | 29 | 29 | 29 | 29 | 28 | 28 | 27 | 26 | 25 | 25 | 25 | 27 | 29 | 25 | 29 | -0.09 | Y | 44.98 | Y | 0 | [7 empty] | Y | Y | Y | Y | 210 | 0.48 | 64 | 84590 | 100410 | 6990 | 16430 | 17 | 2 |  | 2018-12-19 04:39 | 1539 | 103 |  | 27 |  | *TEST 주속 및 S/R 강압하 적용 | [14 empty] | 80.56 | 100 | 0 | 0 | 0 |  | 450 |  | 선택 | 해제 | 0 | 0 | 0 |  | 450 |  | 선택 | 해제 | 해제 | 미정 | 미정 | 선택 | 해제 |  | 미정 | BT180180 | H
B49748 | 2018-12-18 | 2 | A |  | 6 | A | SM45C | 탄소강 | SM45C | BM#2 | 1612 | 40 | 1616 | 1537 | 29 | 5500 |  | 1 | 0.61 | 16 |  | -1.98 | 1544 | 1610 | 0 | 0.24 | 0 | 16 | 57 | 68 | Y |  | 2018-12-19 05:32 | 51 | 1089 | 21 | 22 | 24 | 25 | 25 | 25 | 24 | 23 | 22 | 20 | 20 | 18 | 16 | 14 | 22 | 25 | 14 | 25 | -0.23 | Y | 46.98 | Y | -0.4 | [7 empty] | Y | Y | Y | Y | 190 | 0.47 | 64 | 101775 | 99740 | 2560 | 13600 | 6 | 2 | 20 | 2018-12-19 05:34 | 1544 | 118 |  | 17 | [16 empty] | 99.29 | 100 | 0 | 0 | 0 |  | 650 | 700 | 선택 | 해제 | 0 | 0 | 0 |  | 650 | 700 | 선택 | 해제 | 해제 | 미정 | 미정 | 미정 | 미정 |  | 미정 | RB200.00 | C
A49836 | 2018-12-18 | 1 | A | TUNDISH교체전 | 10 | A | AE1070LS | 탄소강 | E1 | BM#1 | 1601 | 38 | 1584 | 1550 | 31 | 4900 |  | 3 | 0.29 | 25 |  | -1.34 | 1545 | 1584 | 0 | 16.05 |  | 19 | 17 | 70 | Y |  | 2018-12-19 05:39 | 70 | 1089 | 24 | 28 | 30 | 32 | 33 | 34 | 34 | 34 | 33 | 33 | 32 | 32 |  | 32 | 32 | 34 | 32 | 34 | -0.05 | Y | 29.97 | Y | 0 | [7 empty] | N | N | N | N | 200 | 0.48 | 63 | 97410 | 100060 | 6990 | 1700 | 17 | 2 |  | 2018-12-19 05:46 | 1545 | 105 |  | 29 |  | *Test 방안서 적용 Sample채취 ID:103.203 | 1B371FEBCF054F41BD5DBA7C3502A9B9 | 54808CE188364F82A87A12FA7F093BFB |  | 0187A9B31161434285128C9200100009 | [10 empty] | 93.66 | 100 | 0 | 3500 | 300 |  | 450 |  | 선택 | 해제 | 0 | 3500 | 300 |  | 450 |  | 선택 | 해제 | 해제 | 미정 | 미정 | 선택 | 미정 |  | 미정 | BT180180 | H
B49749 | 2018-12-18 | 2 | A |  | 7 | B | SM45CB | 탄소강 | SM45C | BM#2 | 1571 | 37 | 1615 | 1547 | 35 | 6200 |  | 1 | 0.6 | 15 |  | -2.73 | 1557 | 1610 | 0 | 0.34 | 0 | 20 | 35 | 59 | Y |  | 2018-12-19 06:19 | 64 | 1089 | 10 | 12 | 15 | 16 | 17 | 17 | 16 | 16 | 15 | 14 | 13 | 12 | 11 | 11 | 14 | 17 | 11 | 16 | -0.15 | Y | 39.98 | Y | -0.2 | [7 empty] | N | N | N | N | 180 | 0.47 | 64 | 103838 | 102480 | 670 | 15400 | 6 | 2 |  | 2018-12-19 06:28 | 1557 | 122 |  | 38 |  | *빅사이즈 후속 | [14 empty] | 101.7 | 100 | 0 | 0 | 0 |  | 650 | 400 | 선택 | 해제 | 0 | 0 | 0 |  | 650 | 400 | 선택 | 해제 | 해제 | 미정 | 미정 | 미정 | 선택 | 6 | 미정 | RB140.00 | C
A49837 | 2018-12-18 | 1 | A | TUNDISH교체 | 1 | A | SCR920PRH | 소입성보증강 | C2 | BM#1 | 1631 | 42 | 1648 | 1569 | 38 | 7300 |  | 3 | 0.3 | 19 |  | -1.71 | 1601 | 1641 | 0 | 11.58 |  | 37 | 12 | 71 | Y |  | 2018-12-19 06:47 | 93 | 1089 | 19 | 25 | 22 | 27 | 30 | 32 | 33 | 33 | 34 | 35 | 34 |  |  | 34 | 30 | 35 | 34 | 0 | -0.2 |  | 5.02 | Y | -0.2 |  | 2.78 | 2.71 | 1.26 |  |  |  | N | N | N | N | 150 | 0.52 | 56 | 101508 | 102380 | 620 | 13780 | 5 | 2 |  | 2018-12-19 06:57 | 1601 | 125 |  | 49 |  | *T/D가열온도:자동-1373`.수동건-1317`.STR#1:958.STR#2:923.T/D FLUX 유:15,용:120 *첫Heat 수소측정치 OVER되어 이상재 등록및 생관통보-ID:101.102.201.202 | [14 empty] | 96.67 | 100 | 1000 | 0 | 0 |  | 450 |  | 선택 | 선택 | 1000 | 0 | 0 |  | 450 |  | 선택 | 선택 | 해제 | 미정 | 미정 | 미정 | 선택 |  | 미정 | BT180180 | H
B49750 | 2018-12-18 | 2 | A |  | 8 | A | SM45CB | 탄소강 | SM45C | BM#2 | 1612 | 40 | 1634 | 1565 | 31 | 5500 |  | 1 | 0.54 | 15 |  | 0 | 1622 | 1622 | 0 | 0.33 | 0 | 29 | 2 | 53 | Y |  | 2018-12-19 07:17 | 129 | 1112 | 6 | 13 | 18 | 22 | 25 | 26 | 26 | 26 | 25 | 24 | 23 | 22 |  | 22 | 21 | 26 | 22 | 26 | -0.13 | Y | 30 | Y | -0.2 | [7 empty] | N | N | N | N | 170 | 0.5 | 58 | 102668 | 96170 |  | 15000 | 6 | 2 |  | 2018-12-19 07:22 | 1562 | 135 |  | 47 | [16 empty] | 10266800 | 100 | 0 | 0 | 0 |  | 650 | 400 | 선택 | 해제 | 0 | 0 | 0 |  | 650 | 400 | 선택 | 해제 | 해제 | 미정 | 미정 | 미정 | 미정 |  | 미정 | RB130.00 | C
A49838 | 2018-12-19 | 1 | A |  | 2 | B | SCR920PRH | 소입성보증강 | C2 | BM#1 | 1599 | 44 | 1625 | 1532 | 36 | 6900 |  | 3 | 0.29 | 18 |  | -2.37 | 1571 | 1625 | 0 | 14.19 |  | 33 | 25 | 76 | Y |  | 2018-12-19 07:54 | 63 | 1108 | 32 | 23 | 21 | 19 | 19 | 18 | 17 | 17 | 16 | 16 | 15 |  |  | 15 | 19 | 21 | 15 | 0 | -0.15 |  | 39.97 | Y | -0.2 | [7 empty] | N | N | N | N | 140 | 0.54 | 54 | 84590 | 98940 | 2610 | 14160 | 5 | 1 |  | 2018-12-19 08:02 | 1571 | 118 |  | 41 | [16 empty] | 85.44 | 100 | 0 | 0 | 0 |  | 450 |  | 선택 | 선택 | 0 | 0 | 0 |  | 450 |  | 선택 | 선택 | 해제 | 미정 | 미정 | 미정 | 미정 |  | 미정 | BT180180 | H
B49751 | 2018-12-19 | 2 | A |  | 9 | A | SM45CB | 탄소강 | SM45C | BM#2 | 1573 | 43 | 1636 | 1554 | 37 | 7000 |  | 1 | 0.48 | 15 |  | -2.37 | 1568 | 1632 | 0 | 0.25 | 0 | 2 | 45 | 48 | Y |  | 2018-12-19 08:18 | 75 | 1133 | 20 | 29 | 35 | 39 | 41 | 41 | 41 | 41 | 40 | 40 | 39 | 38 | 36 | 35 | 37 | 41 | 35 | 41 | -0.13 | Y | 45 | Y | -0.2 | [7 empty] | N | N | N | N | 160 | 0.5 | 65 | 97420 | 108450 | 2350 | 15500 | 6 | 2 |  | 2018-12-19 08:30 | 1580 | 138 |  | 48 | [16 empty] | 88.56 | 100 | 0 | 0 | 0 |  | 650 | 400 | 선택 | 해제 | 0 | 0 | 0 |  | 650 | 400 | 선택 | 해제 | 해제 | 미정 | 미정 | 미정 | 미정 |  | 미정 | RB130.00 | C
A49839 | 2018-12-19 | 1 | A |  | 3 | A | SCR920PRH | 소입성보증강 | C2 | BM#1 | 1615 | 41 | 1630 | 1554 | 33 | 6200 |  | 3 | 0.29 | 18 |  | -2.57 | 1571 | 1630 | 0 | 16.31 |  | 18 | 45 | 79 | Y |  | 2018-12-19 09:01 | 63 | 1130 | 13 | 18 | 22 | 24 | 24 | 24 | 24 | 22 | 22 | 22 | 22 | 22 |  | 22 | 22 | 24 | 22 | 24 | -0.05 | Y | 40.08 | Y | 0 | [7 empty] | N | N | N | N | 130 | 0.55 | 57 | 101508 | 103840 | 2560 | 14670 | 5 | 1 |  | 2018-12-19 09:08 | 1571 | 104 |  | 32 | [16 empty] | 10150800 | 100 | 0 | 0 | 0 |  | 450 |  | 선택 | 선택 | 0 | 0 | 0 |  | 450 |  | 선택 | 선택 | 해제 | 미정 | 미정 | 미정 | 미정 |  | 미정 | BT180180 | H
A49840 | 2018-12-19 | 1 | A | 연주종료 | 4 | A | SCR920PRH | 소입성보증강 | C2 | BM#1 | 1615 | 42 | 1635 | 1576 | 38 | 7000 |  | 1 | 0.35 | 20 |  | -2.12 | 1566 | 1628 | 0 | 0.38 | 0 | 19 | 18 | 79 | Y |  | 2018-12-19 10:28 | 58 | 1126 | 22 | 22 | 22 | 22 | 22 | 21 | 21 | 21 | 20 | 19 |  |  |  | 19 | 0 | 22 | 19 | 22 | 0 |  |  | Y | -0.2 | [7 empty] | N | N | N | N | 120 | 0 | 0 | 101508 | 96900 | 900 | 1200 | 5 | 1 |  | 2018-12-19 10:29 | 1573 | 101 |  | 6 |  |  | C9BFB0B45C464E6C922301310798804E | 7FDB5FC0B0EB424DBB36153576FA9FCB |  | 159987D30F574956B24F64BEF618DDE1 |  | AF8BB05286844940AD86875A147A2373 |  |  |  | 51B2E0F4A7B44996A34E702032F70921 |  |  |  |  | 102.53 | 100 | 0 | 3100 | 0 |  | 450 |  | 선택 | 선택 | 0 | 3100 | 0 |  | 450 |  | 선택 | 선택 | 해제 | 미정 | 미정 | 미정 | 미정 |  | 미정 | BT180180 | H
B49752 | 2018-12-19 | 2 | A |  | 10 | A | SM45CB | 탄소강 | SM45C | BM#2 | 1594 | 43 | 1644 | 1534 | 39 | 7500 |  | 1 | 0.41 | 15 |  | -2.41 | 1564 | 1620 | 0 | 0.43 | 0 | 16 | 58 | 48 | Y |  | 2018-12-19 09:24 | 71 | 1134 | 33 | 31 | 30 | 30 | 29 | 28 | 27 | 26 | 24 | 23 | 21 | 19 | 16 | 16 | 26 | 30 | 16 | 0 | -0.28 |  | 50 | Y | -0.6 | [7 empty] | N | N | N | N | 160 | 0.51 | 62 | 99992 | 104410 |  | 13500 | 6 | 2 |  | 2018-12-19 09:31 | 1564 | 148 |  | 50 | [16 empty] | 101 | 100 | 0 | 0 | 0 |  | 650 | 400 | 선택 | 해제 | 0 | 0 | 0 |  | 650 | 400 | 선택 | 해제 | 해제 | 미정 | 미정 | 미정 | 미정 |  | 미정 | RB130.00 | C
B49753 | 2018-12-19 | 2 | A |  | 11 | A | SM45CB | 탄소강 | SM45C | BM#2 | 1655 | 46 | 1647 | 1635 | 33 | 4800 |  | 2 | 0.3 | 16 |  | -2.94 | 1558 | 1626 | 26.3 | 0 | 0 | 20 | 36 | 39 | Y |  | 2018-12-19 10:34 | 65 | 1133 | 13 | 18 | 21 | 22 | 23 | 24 | 24 | 24 | 23 | 22 |  |  |  | 22 | 22 | 24 | 22 | 24 | -0.09 | Y | 20 | Y | -0.2 | [7 empty] | N | N | N | N | 190 | 0.52 | 46 | 92255 | 81890 | 8060 | 15500 | 6 | 2 |  | 2018-12-19 10:38 | 1558 | 137 |  | 47 |  | *전공정 요청 L/D 잔강 8T 이월 실시 | [14 empty] | 103.77 | 100 | 0 | 0 | 0 |  | 650 | 400 | 선택 | 해제 | 0 | 0 | 0 |  | 650 | 400 | 선택 | 해제 | 해제 | 미정 | 미정 | 선택 | 미정 |  | 미정 | RB120.00 | H
A49841 | 2018-12-19 | 1 | A |  | 12 | A | SM45CB | 탄소강 | SM45C | BM#2 | 1602 | 40 | 1630 | 1547 | 37 | 6300 |  | 1 | 0.4 | 15 |  | -2.79 | 1565 | 1637 | 0 | 0.54 | 0 | 37 | 13 | 64 | Y |  | 2018-12-19 11:25 | 72 | 1134 | 20 | 25 | 29 | 32 | 33 | 33 | 33 | 32 | 31 | 30 | 29 |  |  | 29 | 30 | 33 | 29 | 33 | -0.13 | Y | 30 | Y | -0.2 | [7 empty] | N | N | N | N | 180 | 0.5 | 55 | 96964 | 92290 | 2210 | 16000 | 6 | 2 |  | 2018-12-19 11:31 | 1575 | 134 |  | 45 | [16 empty] | 99.96 | 75 | 0 | 0 | 0 |  | 650 | 400 | 선택 | 해제 | 0 | 0 | 0 |  | 650 | 400 | 선택 | 해제 | 해제 | 미정 | 미정 | 미정 | 미정 |  | 미정 | RB130.00 | C
A49842 | 2018-12-19 | 1 | C |  | 13 | A | SM45CB | 탄소강 | SM45C | BM#2 | 1535 | 43 | 1609 | 1526 | 38 | 6500 |  | 3 | 0.33 | 15 |  | 0 | 0 | 0 | 0 | 0.41 | 0 | 33 | 26 | 68 | Y |  | 2018-12-19 22:35 | 116 | 1132 | 26 | 25 | 26 | 26 | 26 | 25 | 24 | 23 | 22 | 20 | 19 | 17 |  | 17 | 24 | 26 | 17 | 26 | -0.2 |  | 45.02 | Y | -0.4 | [7 empty] | N | N | N | N | 170 | 0.51 | 55 | 99454 | 94620 | 530 | 15300 | 6 | 2 | 30 | 2018-12-19 12:46 | 1557 | 115 |  | -567 | [16 empty] | 104.58 | 75 | 0 | 0 | 0 |  | 650 | 400 | 선택 | 해제 | 0 | 0 | 0 |  | 650 | 400 | 선택 | 해제 | 해제 | 미정 | 미정 | 미정 | 미정 |  | 미정 | RB120.00 | H
A49843 | 2018-12-19 | 1 | C |  | 14 | A | SM45CB | 탄소강 | SM45C | BM#2 | 1563 | 35 | 1605 | 1538 | 27 | 5400 |  | 1 | 0.31 | 15 |  | 0.14 | 1556 | 1561 | 0 | 0.31 | 0 | 18 | 46 | 82 | Y |  | 2018-12-19 13:36 | 63 | 1131 | 18 | 21 | 24 | 24 | 25 | 24 | 23 | 22 | 21 | 19 | 17 |  |  | 17 | 22 | 25 | 17 | 24 | -0.27 | Y | 29.98 | Y | -0.4 | [7 empty] | N | N | N | N | 160 | 0.5 | 59 | 103704 | 97340 | -40 |  | 6 | 2 | 40 | 2018-12-19 13:40 | 1564 | 107 |  | 30 | [16 empty] | 104.75 | 75 | 0 | 0 | 0 |  | 650 | 400 | 선택 | 해제 | 0 | 0 | 0 |  | 650 | 400 | 선택 | 해제 | 해제 | 미정 | 미정 | 미정 | 미정 |  | 미정 | RB120.00 | C
A49844 | 2018-12-19 | 1 | C | TUNDISH교체전 | 15 | A | SM45CB | 탄소강 | SM45C | BM#2 | 1594 | 42 | 1609 | 1536 | 34 | 5600 |  | 3 | 0.3 | 15 |  | -1.87 | 1572 | 1609 | 0 | 8.88 |  | 19 | 19 | 139 | Y |  | 2018-12-19 14:35 | 79 | 1129 | 13 | 22 | 25 | 27 | 29 | 31 | 31 | 31 | 30 | 30 | 29 | 28 | 28 | 25 | 27 | 31 | 25 | 31 | -0.13 | Y | 45.02 | Y | -0.2 | [7 empty] | N | N | N | N | 150 | 0.41 | 71 | 70107 | 94530 | 3020 | 2000 | 6 | 2 | 10 | 2018-12-19 14:44 | 1572 | 106 |  | 33 |  | *전공정 요청 20%이상 감속주입, 이상공정 등록 및 생관통보 | 478ABACEDE3C420FA66A612A5618C640 | F71F5DE73FED4584A37C10D285FD1D40 | 6F9A2CEDCE9F48F9B51021FD37A221CF | [11 empty] | 71.54 | 77.78 | 0 | 2858 | 0 |  | 650 | 400 | 선택 | 해제 | 0 | 4078 | 0 |  | 650 | 400 | 선택 | 해제 | 해제 | 미정 | 미정 | 미정 | 미정 |  | 미정 | RB110.00 | C
A49845 | 2018-12-19 | 1 | C | 연주시작 | 1 | A | SCR420HB | 소입성보증강 | C2 | BM#1 | 1561 | 51 | 1645 | 1526 | 44 | 8800 |  | 3 | 0.27 | 20 |  | -2.06 | 1595 | 1645 | 0 | 8.66 |  | 37 | 14 | 50 | Y |  | 2018-12-19 15:57 | 87 | 1074 | 23 | 26 | 26 | 26 | 24 | 24 | 22 | 22 | 20 | 29 | 27 | 23 | 29 | 36 | 32 | 36 | 36 | 36 | 0 |  | 15.02 | Y | 0 |  | 2.35 | 2.35 |  |  |  |  | N | N | N | N | 150 | 0.5 | 52 | 98416 | 98350 | 7000 | 15500 | 14 | 2 |  | 2018-12-19 16:19 | 1595 | 133 |  | 38 |  | *T/D플럭스 유15 용225KG |  | 95B4A94735224B3A8BCB87F79CFF7DBB | A37A8C4C9C3A4BBC9DB1D6536D9B8252 | [11 empty] | 9841600 | 100 | 1000 | 0 | 0 |  | 450 |  | 선택 | 선택 | 1000 | 0 | 0 |  | 450 |  | 선택 | 선택 | 해제 | 미정 | 미정 | 선택 | 미정 |  | 미정 | BT180180 | H
B49756 | 2018-12-19 | 2 | C | TUNDISH교체 | 1 | A | SMNB440HK | 합금강 | 보론강 | BM#2 | 1596 | 49 | 1677 | 1547 | 45 | 8500 |  | 1 | 0.38 | 20 |  | -2.8 | 1579 | 1657 | 0.16 | 0 | 0 | 16 | 59 | 189 | Y |  | 2018-12-19 16:25 | 86 | 1098 | -448 | -184 | 39 | 37 | 33 | 30 | 33 | 40 | 43 | 45 | 46 | 47 | 47 | 47 | 41 | 47 | 47 | 47 | 0 |  | 10 | Y | 0 |  | 2.43 | 2.43 | 1.53 |  |  |  | N | N | N | N | 150 | 0.47 | 59 | 98256 | 98270 | -470 |  | 4 | 1 |  | 2018-12-19 16:28 | 1579 | 128 |  | 23 |  | *T/D플럭스 120/15KG *롱노즐 실리부 부착 *수소 10분 측정값 기준치 초과, 생관통보-추가 절단 실시 | [14 empty] | 101.29 | 75 | 2238 | 0 | 0 |  | 650 | 400 | 선택 | 선택 | 2268 | 0 | 0 |  | 650 | 400 | 선택 | 선택 | 해제 | 미정 | 미정 | 미정 | 선택 |  | 미정 | RB120.00 | H
A49846 | 2018-12-19 | 1 | C |  | 2 | A | SCR420HB | 소입성보증강 | C2 | BM#1 | 1580 | 49 | 1624 | 1545 | 41 | 7500 |  | 3 | 0.28 | 19 |  | -1.67 | 1584 | 1624 | 0 | 9.1 |  | 33 | 27 | 62 | Y |  | 2018-12-19 16:54 | 76 | 1105 | 33 | 33 | 33 | 32 | 32 | 30 | 29 | 28 | 27 | 26 |  |  |  | 26 | 30 | 33 | 26 | 33 | -0.2 |  | 35.03 | Y | -0.2 | [7 empty] | N | N | N | N | 140 | 0.52 | 53 | 84590 | 100400 | 7000 | 16200 | 14 | 2 |  | 2018-12-19 17:13 | 1584 | 127 |  | 40 |  | *샘플채취 ID:103.203 | [14 empty] | 80.56 | 100 | 0 | 0 | 300 |  | 450 |  | 선택 | 선택 | 0 | 0 | 300 |  | 450 |  | 선택 | 선택 | 해제 | 미정 | 미정 | 선택 | 미정 |  | 미정 | BT180180 | H
B49757 | 2018-12-19 | 2 | C |  | 2 | A | SMNB440HK | 합금강 | 보론강 | BM#2 | 1607 | 52 | 1636 | 1554 | 42 | 8000 |  | 1 | 0.35 | 20 |  | 0 | 1559 | 1628 | 0.17 | 0 | 0 | 20 | 37 | 212 | Y |  | 2018-12-19 17:26 | 66 | 1078 | 46 | 37 | 33 | 30 | 28 | 26 | 25 | 23 | 22 | 21 | 19 | 18 | 16 | 16 | 27 | 33 | 16 | 0 | -0.34 |  | 50.03 | Y | -0.4 |  |  |  | 1.08 |  |  |  | N | N | N | N | 140 | 0.49 | 64 | 98256 | 103910 |  | 15900 | 4 | 1 | 20 | 2018-12-19 17:31 | 1559 | 124 |  | 25 | [16 empty] | 98.26 | 75 | 0 | 0 | 0 |  | 650 | 400 | 선택 | 선택 | 0 | 0 | 0 |  | 650 | 400 | 선택 | 선택 | 해제 | 미정 | 미정 | 미정 | 미정 |  | 미정 | RB120.00 | H
A49847 | 2018-12-19 | 1 | C |  | 3 | A | SCR420HB | 소입성보증강 | C2 | BM#1 | 1593 |  |  | 1544 | 0 | 6300 |  | 3 | 0.29 | 18 |  | 67.45 | 1576 | 0 | 0 | 9.57 |  | 18 | 47 | 65 | Y |  | 2018-12-19 17:59 | 68 | 1090 | 33 | 26 | 29 | 30 | 30 | 30 | 30 | 29 | 28 | 25 | 25 | 25 |  | 25 | 28 | 30 | 25 | 30 | -0.12 |  | 40.02 | Y | 0 | [7 empty] | N | N | N | N | 130 | 0.52 | 56 | 101508 | 92900 | 7000 | 15200 | 14 | 2 |  | 2018-12-19 18:06 | 1576 | 106 |  | 31 | [16 empty] | 98.55 | 100 | 0 | 0 | 0 |  | 450 |  | 선택 | 선택 | 0 | 0 | 0 |  | 450 |  | 선택 | 선택 | 해제 | 미정 | 미정 | 선택 | 미정 |  | 미정 | BT180180 | H
B49758 | 2018-12-19 | 2 | C |  | 3 | A | SMNB440HK | 합금강 | 보론강 | BM#2 | 1572 |  |  | 1540 | 0 | 7000 |  | 1 | 0.38 | 22 |  | 0 | 1567 | 1631 | 0.13 | 0 | 0 | 2 | 47 | 75 | Y |  | 2018-12-19 18:23 | 74 | 1108 | 11 | 20 | 26 | 30 | 32 | 32 | 32 | 31 | 30 | 29 | 28 | 27 | 25 | 25 | 27 | 32 | 25 | 32 | -0.17 | Y | 40 | Y | -0.4 |  |  |  | 0.91 |  |  |  | N | N | N | N | 130 | 0.49 | 61 | 98256 | 98050 |  | 15200 | 4 | 1 | 10 | 2018-12-19 18:34 | 1567 | 128 |  | 34 | [16 empty] | 97.77 | 75 | 0 | 0 | 0 |  | 650 | 400 | 선택 | 선택 | 0 | 0 | 0 |  | 650 | 400 | 선택 | 선택 | 해제 | 미정 | 미정 | 미정 | 미정 |  | 미정 | RB120.00 | H
A49848 | 2018-12-19 | 1 | C |  | 4 | A | SCR420HB | 소입성보증강 | C2 | BM#1 | 1577 | 4 | 1544 | 1544 | 0 | 6700 |  | 3 | 0.29 | 18 |  | 68.18 | 1575 | 0 | 0 | 9.54 |  | 19 | 20 | 61 | Y |  | 2018-12-19 19:03 | 67 | 1100 | 22 | 27 | 29 | 31 | 30 | 30 | 29 | 29 | 28 | 27 | 27 | 26 |  | 26 | 28 | 31 | 26 | 29 | -0.12 | Y | 40.03 | Y | -0.2 | [7 empty] | N | N | N | N | 120 | 0.52 | 56 | 84590 | 95350 | 7000 | 15700 | 14 | 2 |  | 2018-12-19 19:11 | 1576 | 104 |  | 24 | [16 empty] | 8459000 | 100 | 0 | 0 | 0 |  | 450 |  | 선택 | 선택 | 0 | 0 | 0 |  | 450 |  | 선택 | 선택 | 해제 | 미정 | 미정 | 선택 | 미정 |  | 미정 | BT180180 | H
B49759 | 2018-12-19 | 2 | C |  | 4 | A | SMNB440HK | 합금강 | 보론강 | BM#2 | 1620 | 8 | 1567 | 1567 | 0 | 7000 |  | 1 | 0.36 | 23 |  | 0 | 1567 | 1636 | 0.17 | 0 | 0 | 29 | 4 | 39 | Y |  | 2018-12-19 19:32 | 74 | 1085 | 23 | 31 | 35 | 37 | 38 | 38 | 38 | 37 | 36 | 35 | 34 | 32 |  | 32 | 35 | 38 | 32 | 38 | -0.17 | Y | 34.97 | Y | -0.4 |  |  |  | 0.98 |  |  |  | N | N | N | N | 120 | 0.49 | 59 | 98256 | 95350 | 2100 | 16300 | 4 | 1 | 20 | 2018-12-19 19:59 | 1567 | 128 |  | 29 | [16 empty] | 101.5 | 100 | 0 | 0 | 0 |  | 650 | 400 | 선택 | 선택 | 0 | 0 | 0 |  | 650 | 400 | 선택 | 선택 | 해제 | 미정 | 미정 | 미정 | 미정 |  | 미정 |  | C
A49849 | 2018-12-19 | 1 | C |  | 5 | A | SCR420HB | 소입성보증강 | C2 | BM#1 | 1618 | 6 | 1577 | 1577 | 0 | 6100 |  | 3 | 0.29 | 19 |  | 67.24 | 1579 | 0 | 0 | 12.21 |  | 37 | 15 | 63 | Y |  | 2018-12-19 20:05 | 71 | 1102 | 24 | 32 | 35 | 36 | 36 | 36 | 35 | 34 | 33 | 31 | 30 | 29 | 27 | 27 | 32 | 36 | 27 | 36 | -0.2 | Y | 44.97 | Y | -0.4 | [7 empty] | N | N | N | N | 110 | 0.47 | 64 | 101508 | 96050 | 7000 | 14100 | 14 | 2 |  | 2018-12-19 20:11 | 1579 | 96 |  | 20 |  | *전공정지연 감속주입 | [14 empty] | 100.3 | 100 | 0 | 0 | 0 |  | 450 |  | 선택 | 선택 | 0 | 0 | 0 |  | 450 |  | 선택 | 선택 | 해제 | 미정 | 미정 | 선택 | 미정 |  | 미정 | BT180180 | H
B49760 | 2018-12-19 | 2 | D |  | 5 | A | SMNB440HK | 합금강 | 보론강 | BM#2 | 1583 | 4 | 1535 | 1535 | 0 | 7000 |  | 1 | 0 | 16 |  | 0 | 1547 | 1601 | 0.08 | 0 | 0 | 16 | 60 | 52 | Y |  | 2018-12-19 20:46 | 54 | 1089 | 28 | 27 | 28 | 27 | 27 | 26 | 25 | 24 | 23 | 21 | 20 | 19 | 17 | 17 | 24 | 28 | 17 | 27 | -0.22 |  | 50.03 | Y | -0.4 |  |  |  | 1.36 |  |  |  | N | N | N | N | 110 | 0.49 | 61 | 98256 | 98510 | 100 | 14900 | 4 | 1 | 40 | 2018-12-19 20:55 | 1547 | 130 |  | 17 | [16 empty] | 100.26 | 100 | 0 | 0 | 0 |  | 650 | 400 | 선택 | 선택 | 0 | 0 | 0 |  | 650 | 400 | 선택 | 선택 | 해제 | 미정 | 미정 | 미정 | 미정 |  | 미정 | BT180180 | C
A49850 | 2018-12-19 | 1 | D |  | 6 | A | SCR420HB | 소입성보증강 | C2 | BM#1 | 1580 | 3 | 1534 | 1534 | 0 | 6500 |  | 3 | 0.29 | 19 |  | 66.64 | 1575 | 0 | 0 | 1478.5 |  | 33 | 28 | 63 | Y |  | 2018-12-19 21:02 | 67 | 1096 | 23 | 26 | 27 | 28 | 28 | 27 | 26 | 25 | 24 | 24 | 22 | 21 |  | 21 | 25 | 28 | 21 | 0 | -0.17 | Y | 40 | Y | -0.2 | [7 empty] | N | N | N | N | 100 | 0.48 | 59 | 84590 | 92410 | 7590 | 14500 | 14 | 2 |  | 2018-12-19 21:10 | 1575 | 102 |  | 27 |  | *전공정지연 감속주입 | [14 empty] | 84.59 | 100 | 0 | 0 | 0 |  | 450 |  | 선택 | 선택 | 0 | 0 | 0 |  | 450 |  | 선택 | 선택 | 해제 | 미정 | 미정 | 선택 | 선택 | 5 | 미정 | BT180180 | H
B49761 | 2018-12-19 | 2 | D |  | 6 | A | SMNB440HK | 합금강 | 보론강 | BM#2 | 1629 | 41 | 1625 | 1566 | 34 | 6300 |  | 1 | 0.35 | 18 |  | -2.24 | 1560 | 1614 | 0.13 | 0 | 0 | 20 | 38 | 54 | Y |  | 2018-12-19 21:39 | 67 | 1068 | 15 | 22 | 27 | 29 | 30 | 30 | 29 | 28 | 27 | 26 | 25 | 23 |  | 23 | 26 | 30 | 23 | 0 | -0.2 | Y | 34.42 | Y | -0.45 |  |  |  | 0.97 |  |  |  | N | N | N | N | 100 | 0.49 | 59 | 98256 | 96370 |  | 15400 | 4 | 1 | 10 | 2018-12-19 21:45 | 1560 | 124 |  | 28 | [16 empty] | 65.64 | 100 | 0 | 0 | 0 |  | 650 | 400 | 선택 | 선택 | 0 | 0 | 0 |  | 650 | 400 | 선택 | 선택 | 해제 | 미정 | 미정 | 미정 | 미정 |  | 미정 | BT180180 | C
A49851 | 2018-12-19 | 1 | D |  | 7 | A | SCR420HB | 소입성보증강 | C2 | BM#1 | 1588 | 3 | 1546 | 1546 | 0 | 6600 |  | 3 | 0.29 | 18 |  | 69.65 | 1573 | 0 | 0 | 1335.8 |  | 18 | 48 | 75 | Y |  | 2018-12-19 22:06 | 65 | 1090 | 18 | 25 | 27 | 28 | 29 | 28 | 28 | 28 | 27 | 25 | 24 | 22 |  | 22 | 26 | 29 | 22 | 28 | -0.2 | Y | 35 | Y | -0.4 | [7 empty] | N | N | N | N | 150 | 0.54 | 57 | 101508 | 98780 | 7620 | 16100 | 14 | 2 |  | 2018-12-19 22:16 | 1573 | 99 |  | 24 |  | *전공정지연 감속주입 | [14 empty] | 95.76 | 100 | 0 | 0 | 0 |  | 450 |  | 선택 | 선택 | 0 | 0 | 0 |  | 450 |  | 선택 | 선택 | 해제 | 미정 | 미정 | 선택 | 미정 |  | 미정 | BT180180 | H
B49762 | 2018-12-19 | 2 | D |  | 7 | A | SMNB440HK | 합금강 | 보론강 | BM#2 | 1597 | 50 | 1624 | 1557 | 37 | 7200 |  | 1 | 0.34 | 21 |  | -2.19 | 1568 | 1630 | 0.1 | 0 | 0 | 2 | 48 | 56 | Y |  | 2018-12-19 22:49 | 75 | 1110 | 19 | 29 | 35 | 38 | 40 | 40 | 40 | 39 | 38 | 37 | 36 | 34 | 31 | 31 | 35 | 40 | 31 | 40 | -0.22 | Y | 40 | Y | -0.6 |  |  |  | 1.08 |  |  |  | N | N | N | N | 150 | 0.49 | 61 | 98256 | 99070 | 930 | 16000 | 4 | 1 | 20 | 2018-12-19 22:52 | 1568 | 127 |  | 22 | [16 empty] | 98.26 | 100 | 0 | 0 | 0 |  | 650 | 400 | 선택 | 선택 | 0 | 0 | 0 |  | 650 | 400 | 선택 | 선택 | 해제 | 미정 | 미정 | 미정 | 미정 |  | 미정 | BT180180 | C
A49852 | 2018-12-19 | 1 | D |  | 8 | A | SCR420HB | 소입성보증강 | C2 | BM#1 | 1592 | 38 | 1615 | 1548 | 33 | 6000 |  | 3 | 0.28 | 18 |  | -2.1 | 1567 | 1615 | 0 | 13.02 |  | 19 | 21 | 73 | Y |  | 2018-12-19 23:03 | 59 | 1095 | 21 | 22 | 22 | 21 | 22 | 21 | 19 | 20 | 19 | 18 | 16 | 16 |  | 16 | 20 | 22 | 16 | 22 | -0.13 | Y | 45 | Y | 0 | [7 empty] | N | N | N | N | 140 | 0.55 | 56 | 101508 | 98150 | 2650 | 16100 | 14 | 2 |  | 2018-12-19 23:15 | 1567 | 98 |  | 26 |  | *전공정요청 L/D잔강 미이월 | [14 empty] | 10150800 | 100 | 0 | 0 | 0 |  | 450 |  | 선택 | 선택 | 0 | 0 | 0 |  | 450 |  | 선택 | 선택 | 해제 | 미정 | 미정 | 미정 | 미정 |  | 미정 | BT180180 | H
B49763 | 2018-12-19 | 2 | D | TUNDISH교체전 | 8 | A | SMNB440HK | 합금강 | 보론강 | BM#2 | 1597 | 41 | 1635 | 1547 | 37 | 6800 |  | 1 | 0.37 | 19 |  | -2.09 | 1566 | 1624 | 0.11 | 0 | 0 | 29 | 5 | 57 | Y |  | 2018-12-19 23:56 | 73 | 1088 | 30 | 30 | 34 | 37 | 38 | 38 | 37 | 36 | 35 | 34 | 33 | 31 | 30 | 28 | 34 | 38 | 28 | 30 | -0.22 | Y | 45 | Y | -0.4 |  |  |  | 1.41 |  |  |  | N | N | N | N | 140 | 0.49 | 61 | 87098 | 98310 | 1890 | 2000 | 4 | 1 | 20 | 2018-12-19 23:56 | 1566 | 115 |  | 18 |  |  | 0D86E45D7EF34C798D23714F0C555D87 | B268983379A44DDFAA050F74EB4DE471 | 41DCC40660374ACF98D09982F289AA9A | [11 empty] | 89.24 | 100 | 0 | 2610 | 0 |  | 650 | 400 | 선택 | 선택 | 0 | 3160 | 0 |  | 650 | 400 | 선택 | 선택 | 해제 | 미정 | 미정 | 미정 | 미정 |  | 미정 | RB140.00 | C
A49853 | 2018-12-19 | 1 | D |  | 9 | A | SCR420HB | 소입성보증강 | C2 | BM#1 | 1619 | 43 | 1620 | 1550 | 34 | 5800 |  | 3 | 0.29 | 18 |  | -1.95 | 1575 | 1620 | 0 | 14.92 |  | 37 | 16 | 63 | Y |  | 2018-12-20 00:03 | 67 | 1090 | 23 | 29 | 31 | 31 | 31 | 30 | 29 | 28 | 28 | 26 | 26 |  |  | 26 | 29 | 31 | 26 | 31 | -0.12 |  | 40 | Y | 0 | [7 empty] | N | N | N | N | 130 | 0.55 | 56 | 101508 | 96850 | 6800 | 14800 | 14 | 2 |  | 2018-12-20 00:12 | 1575 | 96 |  | 23 |  | *전공정요청 L/D잔강 미이월 | [14 empty] | 95.76 | 100 | 0 | 0 | 0 |  | 450 |  | 선택 | 선택 | 0 | 0 | 0 |  | 450 |  | 선택 | 선택 | 해제 | 미정 | 미정 | 미정 | 미정 |  | 미정 | BT180180 | H
A49854 | 2018-12-19 | 1 | D | TUNDISH교체전 | 10 | A | SCR420HB | 소입성보증강 | C2 | BM#1 | 1612 | 38 | 1618 | 1559 | 33 | 5900 |  | 3 | 0.29 | 18 |  | -1.91 | 1574 | 1618 | 0 | 13.93 |  | 33 | 29 | 67 | Y |  | 2018-12-20 00:56 | 66 | 1090 | 23 | 27 | 27 | 28 | 28 | 27 | 26 | 25 | 24 | 22 | 22 | 21 |  | 21 | 25 | 28 | 21 | 27 | -0.17 | Y | 40 | Y | -0.2 | [7 empty] | N | N | N | N | 120 | 0.55 | 59 | 104926 | 105450 | 3900 | 1500 | 14 | 2 |  | 2018-12-20 01:04 | 1574 | 95 |  | 26 |  | *전공정요청 L/D잔강 미이월 | ACD91EEA71D94B1BB550F0969D5E4F96 | 19BD6346560C478083711D4F00221D74 | 54C53E8E86784FA59B026B04EB79DF0F | [11 empty] | 10492600 | 100 | 0 | 3000 | 0 |  | 450 |  | 선택 | 선택 | 0 | 3000 | 0 |  | 450 |  | 선택 | 선택 | 해제 | 미정 | 미정 | 미정 | 미정 |  | 미정 | BT180180 | H
B49764 | 2018-12-19 | 2 | D | TUNDISH교체 | 1 | A | SM48CH | 탄소강 | B | BM#2 | 1618 | 37 | 1665 | 1576 | 33 | 6300 |  | 1 | 0.39 | 21 |  | -2.32 | 1585 | 1657 | 0 | 0.33 | 0 | 16 | 61 | 58 | Y |  | 2018-12-20 00:51 | 94 | 1088 | -493 | -152 | 29 | 28 | 26 | 24 | 30 | 36 | 39 | 40 | 41 | 42 | 42 | 41 | 31 | 42 | 41 | 0 | -0.1 |  | 9.98 | Y | -0.2 |  | 2.33 | 2.33 |  |  |  |  | N | N | N | N | 150 | 0.47 | 55 | 84590 | 91910 | 5340 | 15500 | 3 | 2 | 10 | 2018-12-20 00:51 | 1585 | 145 |  | 52 |  | * T/D FLUX 용탕부: 120 KG / 유탕부: 15KG 투입 | [14 empty] | 87.3 | 100 | 1030 | 0 | 0 |  | 650 | 400 | 선택 | 해제 | 1040 | 0 | 0 |  | 650 | 400 | 선택 | 해제 | 해제 | 미정 | 선택 | 미정 | 미정 |  | 미정 | BT180180 | C
B49765 | 2018-12-19 | 2 | D |  | 2 | A | SM48CH | 탄소강 | B | BM#2 | 1596 | 40 | 1636 | 1546 | 32 | 6100 |  | 1 |  |  |  | 0 | 1563 | 1625 | 0 | 0 | 0 | 20 | 39 | 50 | Y |  | 2018-12-20 01:52 | 72 | 1089 | 40 | 33 | 30 | 27 | 27 | 26 | 25 | 25 | 24 | 23 | 22 |  |  | 22 | 27 | 30 | 22 | 0 | -0.2 |  | 39.97 | Y | -0.2 | [7 empty] | N | N | N | N | 140 | 0.51 | 55 | 93049 | 91370 | 4630 | 15500 | 3 | 2 | 10 | 2018-12-20 01:54 | 1563 | 147 |  | 48 | [16 empty] | 96.93 | 100 | 0 | 0 | 0 |  | 650 | 400 | 선택 | 해제 | 0 | 0 | 0 |  | 650 | 400 | 선택 | 해제 | 해제 | 미정 | 선택 | 미정 | 미정 |  | 미정 | BT180180 | C
A49855 | 2018-12-19 | 1 | D | TUNDISH교체 | 1 | A | SM55CBQ | 탄소강 | AE1055M계 | BM#1 | 1596 | 44 | 1620 | 1524 | 36 | 6200 |  | 3 | 0.29 | 25 |  | -1.8 | 1566 | 1620 | 0.11 | 0 |  | 18 | 49 | 61 | Y |  | 2018-12-20 02:07 | 82 | 1089 | 3 | 13 | 11 | 16 | 21 | 24 | 26 | 26 | 27 | 26 | 27 |  |  | 27 | 21 | 27 | 26 | 26 | -0.2 |  | 5.03 | Y | 0.2 |  | 2.26 | 2.26 |  |  |  |  | N | N | N | N | 230 | 0.46 | 59 | 82990 | 91790 | 7460 | 15700 | 18 | 1 |  | 2018-12-20 02:16 | 1566 | 121 |  | 41 |  | *T/Dflux 유15kg 용225kg | [14 empty] | 82.99 | 100 | 1500 | 0 | 0 |  | 400 |  | 선택 | 해제 | 1500 | 0 | 0 |  | 400 |  | 선택 | 해제 | 해제 | 미정 | 미정 | 선택 | 선택 |  | 미정 | BT180180 | C
B49766 | 2018-12-19 | 2 | D |  | 3 | A | SM48CH | 탄소강 | B | BM#2 | 1584 | 42 | 1644 | 1555 | 36 | 7400 |  | 1 | 0.34 | 17 |  | -2.54 | 1566 | 1636 | 0 | 0.17 | 0 | 15 | 14 | 1328 | Y |  | 2018-12-20 02:58 | 75 | 1088 | 20 | 16 | 17 | 18 | 18 | 18 | 18 | 17 | 17 | 16 | 16 |  |  | 16 | 17 | 18 | 16 | 18 | -0.05 | Y | 35.02 | Y | 0 | [7 empty] | N | N | N | N | 130 | 0.52 | 55 | 93049 | 93560 | 5040 | 15300 | 3 | 2 | 10 | 2018-12-20 03:10 | 1566 | 138 |  | 40 | [16 empty] | 94.66 | 100 | 0 | 0 | 0 |  | 650 | 400 | 선택 | 해제 | 0 | 0 | 0 |  | 650 | 400 | 선택 | 해제 | 해제 | 미정 | 선택 | 미정 | 미정 |  | 미정 | BT180180 | C
A49856 | 2018-12-19 | 1 | D |  | 2 | A | SM55CBQ | 탄소강 | AE1055M계 | BM#1 | 1579 | 42 | 1596 | 1530 | 33 | 5700 |  | 3 | 0.29 | 25 |  | -1.58 | 1550 | 1596 | 0.12 | 0 |  | 19 | 22 | 61 | Y |  | 2018-12-20 03:08 | 66 | 1089 | 26 | 23 | 21 | 22 | 21 | 21 | 21 | 20 | 20 | 19 | 18 | 18 | 18 | 18 | 21 | 22 | 18 | 21 | -0.09 | Y | 45.02 | Y | 0 | [8 empty] | N | N | Y | 220 | 0.48 | 63 | 149382 | 96050 | 7600 | 15000 | 18 | 1 |  | 2018-12-20 03:16 | 1550 | 113 |  | 39 |  | *유사강종 연연주 혼탕부 성분확인 ID : 107~109.207~209 | [14 empty] | 145.03 | 100 | 0 | 0 | 0 |  | 400 |  | 선택 | 해제 | 0 | 0 | 0 |  | 400 |  | 선택 | 해제 | 해제 | 미정 | 미정 | 선택 | 미정 |  | 미정 | BT180180 | C
B49767 | 2018-12-19 | 2 | D |  | 4 | A | SM48CH | 탄소강 | B | BM#2 | 1585 | 38 | 1635 | 1515 | 34 | 6700 |  | 1 | 0.32 | 17 |  | -2.54 | 1552 | 1619 | 0 | 0.18 | 0 | 2 | 49 | 112 | Y |  | 2018-12-20 03:45 | 61 | 1088 | 14 | 14 | 17 | 18 | 19 | 19 | 19 | 19 | 18 | 17 | 17 |  |  | 17 | 17 | 19 | 17 | 19 | -0.07 | Y | 30.02 | Y | 0 | [7 empty] | N | N | N | N | 120 | 0.52 | 51 | 84590 | 88660 | 5040 | 15000 | 3 | 2 | 10 | 2018-12-20 04:08 | 1552 | 135 |  | 50 | [16 empty] | 91.95 | 100 | 0 | 0 | 0 |  | 650 | 400 | 선택 | 해제 | 0 | 0 | 0 |  | 650 | 400 | 선택 | 해제 | 해제 | 미정 | 선택 | 미정 | 미정 |  | 미정 | BT180180 | C
A49857 | 2018-12-19 | 1 | D |  | 3 | A | AE1055LS | 탄소강 | G-AE1055LS | BM#1 | 1623 | 42 | 1606 | 1563 | 26 | 4500 |  | 3 | 0.27 | 25 |  | -1.25 | 1552 | 1588 | 0 | 13.85 |  | 37 | 17 | 69 | Y |  | 2018-12-20 04:21 | 68 | 1089 | 16 | 21 | 26 | 28 | 28 | 28 | 27 | 27 | 27 | 27 | 26 | 26 | 26 | 26 | 26 | 28 | 26 | 28 | -0.04 | Y | 44.98 | Y | 0 | [7 empty] | Y | Y | Y | Y | 210 | 0.5 | 60 | 49794 | 95940 | 7610 | 15600 | 18 | 1 |  | 2018-12-20 04:30 | 1552 | 117 |  | 31 |  | *유사강종 연연주 혼탕부 성분확인 ID : 101.201 | [14 empty] | 4979400 | 100 | 0 | 0 | 0 |  | 400 |  | 선택 | 해제 | 0 | 0 | 0 |  | 400 |  | 선택 | 해제 | 해제 | 미정 | 미정 | 선택 | 미정 |  | 미정 | BT180180 | C
B49768 | 2018-12-19 | 2 | B |  | 5 | A | SM48CH | 탄소강 | B | BM#2 | 1614 | 35 | 1634 | 1555 | 28 | 5400 |  | 1 | 0.29 | 17 |  | -2.3 | 1555 | 1619 | 0 | 0.21 | 0 | 29 | 6 | 105 | Y |  | 2018-12-20 04:43 | 64 | 1089 | 19 | 23 | 25 | 26 | 25 | 25 | 23 | 22 | 20 | 18 |  |  |  | 18 | 23 | 26 | 18 | 25 | -0.27 | Y | 30 | Y | -0.4 | [7 empty] | N | N | N | N | 110 | 0.51 | 53 | 84590 | 89280 | 5020 | 15200 | 3 | 2 | 10 | 2018-12-20 04:53 | 1555 | 133 |  | 47 | [16 empty] | 92.96 | 100 | 0 | 0 | 0 |  | 650 | 400 | 선택 | 해제 | 0 | 0 | 0 |  | 650 | 400 | 선택 | 해제 | 해제 | 미정 | 선택 | 미정 | 미정 |  | 미정 | BT180180 | C
A49858 | 2018-12-19 | 1 | B |  | 4 | B | SM53C | 탄소강 | B | BM#1 | 1581 | 40 | 1593 | 1537 | 28 | 5200 |  | 3 | 0.27 | 25 |  | -1.39 | 1550 | 1590 | 0 | 13.22 |  | 33 | 30 | 82 | Y |  | 2018-12-20 05:30 | 62 | 1089 | 21 | 22 | 26 | 27 | 28 | 28 | 27 | 27 | 27 | 26 | 25 | 24 |  | 24 | 26 | 28 | 24 | 27 | -0.11 | Y | 35 | Y | -0.2 | [7 empty] | N | N | N | N | 200 | 0.5 | 59 | 152262 | 95690 | 7010 | 15500 | 18 | 1 |  | 2018-12-20 05:36 | 1550 | 106 |  | 23 | 22 | *성분 오바되어 SM53C 변경 되었음 작업 SM53C 작업함 *혼탕부 성부확인 ID:101.107.108.109.201.207.208.209 | [14 empty] | 149.28 | 100 | 0 | 0 | 0 |  | 650 |  | 선택 | 해제 | 0 | 0 | 0 |  | 650 |  | 선택 | 해제 | 해제 | 미정 | 미정 | 선택 | 미정 |  | 미정 | BT180180 | C
B49769 | 2018-12-19 | 2 | B |  | 6 | A | SM48CH | 탄소강 | B | BM#2 | 1591 | 45 | 1627 | 1544 | 40 | 7900 |  | 1 | 0.69 | 15 |  | -2.05 | 1563 | 1623 | 0 | 0.22 | 0 | 16 | 62 | 77 | Y |  | 2018-12-20 05:54 | 72 | 1088 | 14 | 23 | 27 | 29 | 31 | 31 | 31 | 30 | 29 | 28 | 26 | 24 | 22 | 22 | 27 | 31 | 22 | 31 | -0.22 | Y | 40.02 | Y | -0.4 | [7 empty] | N | N | N | N | 100 | 0.51 | 61 | 101508 | 100940 | 5060 | 15500 | 3 | 2 |  | 2018-12-20 06:22 | 1563 | 133 |  | 31 | [16 empty] | 96.4 | 100 | 0 | 0 | 0 |  | 650 | 400 | 선택 | 해제 | 0 | 0 | 0 |  | 650 | 400 | 선택 | 해제 | 해제 | 미정 | 선택 | 미정 | 미정 |  | 미정 | BT180180 | C
A49859 | 2018-12-19 | 1 | B |  | 5 | A | AE1055LS | 탄소강 | G-AE1055LS | BM#1 | 1588 | 46 | 1587 | 1530 | 29 | 5100 |  | 3 | 0.27 | 25 |  | -1.39 | 1543 | 1584 | 0 | 13.34 |  | 18 | 50 | 64 | Y |  | 2018-12-20 06:34 | 59 | 1089 | 27 | 26 | 26 | 25 | 24 | 23 | 23 | 23 | 22 | 20 | 20 | 21 | 21 | 21 | 23 | 26 | 20 | 23 | -0.15 | Y | 40 | Y | 0 | [7 empty] | Y | Y | Y | Y | 190 | 0.5 | 61 | 50754 | 97390 | 7010 | 15100 | 18 | 1 |  | 2018-12-20 06:41 | 1543 | 106 |  | 20 |  | *혼탕부 성부확인 ID:101.201 | [14 empty] | 46.99 | 100 | 0 | 0 | 0 |  | 400 |  | 선택 | 해제 | 0 | 0 | 0 |  | 400 |  | 선택 | 해제 | 해제 | 미정 | 미정 | 선택 | 미정 |  | 미정 | BT180180 | C
B49770 | 2018-12-19 | 2 | B |  | 7 | A | SM48CH | 탄소강 | B | BM#2 | 1616 | 51 | 1646 | 1564 | 42 | 6300 |  | 1 | 0.32 | 16 |  | 0 | 1568 | 1622 | 0 | 0.25 | 0 | 20 | 40 | 85 | Y |  | 2018-12-20 06:47 | 77 | 1089 | 19 | 26 | 32 | 35 | 36 | 35 | 34 | 33 | 31 | 29 | 27 |  |  | 27 | 31 | 36 | 27 | 0 | -0.3 | Y | 29.98 | Y | -0.4 | [7 empty] | N | N | N | N | 150 | 0.51 | 51 | 84590 | 86560 | 5040 | 15500 | 3 | 2 |  | 2018-12-20 07:00 | 1568 | 139 |  | 42 | [16 empty] | 87.21 | 100 | 0 | 0 | 0 |  | 650 | 400 | 선택 | 해제 | 0 | 0 | 0 |  | 650 | 400 | 선택 | 해제 | 해제 | 미정 | 선택 | 미정 | 미정 |  | 미정 | BT180180 | C
A49860 | 2018-12-20 | 1 | B |  | 6 | A | AE1055LS | 탄소강 | G-AE1055LS | BM#1 | 1600 | 42 | 1585 | 1574 | 29 | 4400 |  | 3 | 0.27 | 25 |  | 0 | 1585 | 1585 | 0 | 13.28 |  | 19 | 23 | 60 | Y |  | 2018-12-20 07:34 | 101 | 1085 | 19 | 21 | 23 | 25 | 25 | 24 | 24 | 23 | 23 | 22 | 22 | 21 | 21 | 21 | 23 | 25 | 21 | 23 | -0.09 | Y | 45.02 | Y | 0 | [7 empty] | Y | Y | Y | Y | 180 | 0.47 | 61 | 84590 | 94690 | 7010 | 15600 | 18 | 1 |  | 2018-12-20 07:40 | 1543 | 102 |  | 21 |  | *전공정 요청 감속주입 정속유지강종 감속 이상공정 등록 | [14 empty] | 82.93 | 100 | 0 | 0 | 0 |  | 400 |  | 선택 | 해제 | 0 | 0 | 0 |  | 400 |  | 선택 | 해제 | 해제 | 미정 | 미정 | 선택 | 미정 |  | 미정 | BT180180 | C
B49771 | 2018-12-20 | 2 | B | TUNDISH교체전 | 8 | A | SM48CH | 탄소강 | B | BM#2 | 1608 | 41 | 1636 | 1564 | 36 | 6600 |  | 1 | 0.32 | 16 |  | 0 | 1551 | 1619 | 0 | 0.29 | 0 | 15 | 15 | 90 | Y |  | 2018-12-20 08:01 | 60 | 1092 | 24 | 25 | 26 | 26 | 26 | 25 | 24 | 24 | 23 | 22 | 21 |  |  | 21 | 24 | 26 | 21 | 26 | -0.12 |  | 40 | Y | -0.2 | [7 empty] | N | N | N | N | 140 | 0.52 | 50 | 95482 | 86240 | 5010 | 2000 | 3 | 2 |  | 2018-12-20 08:11 | 1551 | 124 |  | 23 | 15 |  | 519C1FA870A94E81A0311DA39FC00EF0 | 30EE1563551442DB9A938DF29E663FE5 | 25F111AE886B4FF2B5967DDF3DCD0C2C | [11 empty] | 98.33 | 100 | 0 | 3160 | 0 |  | 650 | 400 | 선택 | 해제 | 0 | 3100 | 0 |  | 650 | 400 | 선택 | 해제 | 해제 | 미정 | 선택 | 미정 | 미정 |  | 미정 | BT180180 | C
A49861 | 2018-12-20 | 1 | B |  | 7 | A | AE1055LS | 탄소강 | G-AE1055LS | BM#1 | 1603 | 40 | 1581 | 1539 | 31 | 4600 |  | 3 | 0.27 | 26 |  | -1.31 | 1542 | 1581 | 0 | 13.54 |  | 37 | 18 | 58 | Y |  | 2018-12-20 08:35 | 58 | 1086 | 19 | 19 | 21 | 22 | 22 | 22 | 22 | 22 | 21 | 20 | 20 | 20 | 18 | 18 | 21 | 22 | 18 | 22 | -0.08 | Y | 45.02 | Y | -0.4 | [7 empty] | Y | Y | Y | Y | 230 | 0.47 | 63 | 84590 | 94720 | 6980 | 15500 | 18 | 1 |  | 2018-12-20 08:43 | 1542 | 100 |  | 24 |  | *전공정 요청 감속주입 정속유지강종 감속 이상공정 등록 | [14 empty] | 81.26 | 100 | 0 | 0 | 0 |  | 400 |  | 선택 | 해제 | 0 | 0 | 0 |  | 400 |  | 선택 | 해제 | 해제 | 미정 | 미정 | 선택 | 미정 |  | 미정 | BT180180 | C
B49772 | 2018-12-20 | 2 | B | TUNDISH교체 | 1 | A | SM45C | 탄소강 | SM45C | BM#2 | 1585 | 63 | 1656 | 1555 | 47 | 8500 |  | 1 | 0.32 | 20 |  | -2.06 | 1584 | 1647 | 0 | 0.37 | 0 | 29 | 7 | 41 | Y |  | 2018-12-20 09:07 | 91 | 1093 | -249 | -84 | 39 | 39 | 37 | 31 | 35 | 40 | 44 | 46 | 47 | 48 | 48 | 48 | 40 | 48 | 48 | 48 | 0 |  | 9.97 | Y | 0 |  | 2.42 | 2.42 | 1.85 |  |  |  | N | N | N | N | 150 | 0.47 | 57 | 101716 | 93920 | 2980 | 15400 | 9 | 1 | 10 | 2018-12-20 09:11 | 1584 | 145 |  | 35 |  | * T/D 용강량 실측:1210mm / 19.3 TON * T/D FLUX 용탕부: 120 KG / 유탕부: 15KG 투입 * 슬리브 롱노즐( Y자형 ) 사용 | [14 empty] | 100.41 | 100 | 700 | 0 | 0 |  | 650 | 400 | 선택 | 해제 | 700 | 0 | 0 |  | 650 | 400 | 선택 | 해제 | 해제 | 미정 | 미정 | 미정 | 미정 |  | 미정 | RB160.00 | C
A49862 | 2018-12-20 | 1 | B |  | 8 | A | AE1055LS | 탄소강 | G-AE1055LS | BM#1 | 1628 | 39 | 1593 | 1535 | 26 | 4300 |  | 3 | 0.27 | 25 |  | -1.76 | 1541 | 1593 | 0 | 13.42 |  | 33 | 31 | 68 | Y |  | 2018-12-20 09:51 | 57 | 1090 | 16 | 20 | 23 | 24 | 25 | 24 | 24 | 23 | 23 | 22 | 21 | 20 | 19 | 18 | 22 | 25 | 18 | 24 | -0.14 | Y | 50 | Y | -0.2 | [7 empty] | Y | Y | Y | Y | 220 | 0.4 | 72 | 101508 | 90740 | 7010 | 15000 | 18 | 1 |  | 2018-12-20 09:58 | 1541 | 84 |  | 12 |  | *전공정 요청 감속주입 *10%이상 감속 이상공정 등록 정속유지강종 감속 이상공정 등록 | [14 empty] | 106.85 | 0 | 0 | 0 | 0 |  | 400 |  | 선택 | 해제 | 0 | 0 | 0 |  | 400 |  | 선택 | 해제 | 해제 | 미정 | 미정 | 선택 | 미정 |  | 미정 | BT180180 | H
B49773 | 2018-12-20 | 2 | B |  | 2 | A | SM45C | 탄소강 | SM45C | BM#2 | 1581 | 44 | 1637 | 1544 | 35 | 7100 |  | 1 | 0.36 | 15 |  | -1.88 | 1575 | 1620 | 0 | 0.43 | 0 | 16 | 63 | 44 | Y |  | 2018-12-20 10:06 | 82 | 1089 | 46 | 44 | 43 | 42 | 41 | 40 | 39 | 39 | 38 | 37 | 36 | 34 | 33 | 31 | 39 | 43 | 31 | 0 | -0.22 |  | 55 | Y | -0.4 | [7 empty] | N | N | N | N | 140 | 0.5 | 68 | 152730 | 110170 | 1030 | 16700 | 9 | 1 | 20 | 2018-12-20 10:16 | 1575 | 130 |  | 36 | 19 | [15 empty] | 137.47 | 100 | 0 | 0 | 0 |  | 650 | 400 | 선택 | 해제 | 0 | 0 | 0 |  | 650 | 400 | 선택 | 해제 | 해제 | 미정 | 미정 | 미정 | 미정 |  | 미정 | RB088.00 | C
A49863 | 2018-12-20 | 1 | B |  | 9 | A | AE1055LS | 탄소강 | G-AE1055LS | BM#1 | 1604 | 39 | 1593 | 1529 | 29 | 4600 |  | 3 | 0.27 | 25 |  | -1.74 | 1542 | 1593 | 0 | 13.38 |  | 18 | 51 | 81 | Y |  | 2018-12-20 11:08 | 58 | 1082 | 15 | 22 | 25 | 27 | 27 | 27 | 26 | 26 | 25 | 25 | 24 | 23 | 23 | 21 | 24 | 27 | 21 | 27 | -0.11 | Y | 55.02 | Y | -0.2 | [7 empty] | Y | Y | Y | Y | 210 | 0.4 | 72 | 101508 | 95510 | 3140 | 15900 | 18 | 1 |  | 2018-12-20 11:15 | 1542 | 93 |  | 8 |  | *전공정 요청 감속주입 *10%이상 감속 이상공정 등록 정속유지강종 감속 이상공정 등록 *L/D잔강 10TON 슬러그 나옴 | [14 empty] | 96.77 | 100 | 0 | 0 | 0 |  | 400 |  | 선택 | 해제 | 0 | 0 | 0 |  | 400 |  | 선택 | 해제 | 해제 | 미정 | 미정 | 선택 | 미정 |  | 미정 | BT180180 | H
B49774 | 2018-12-20 | 2 | B |  | 3 | A | SM45CR2 | 탄소강 | SM45CR2 | BM#2 | 1574 | 41 | 1637 | 1544 | 32 | 5900 |  | 1 | 0.28 | 16 |  | -2.37 | 1560 | 1620 | 0 | 0.25 | 0 | 20 | 41 | 60 | Y |  | 2018-12-20 11:02 | 66 | 1072 | 26 | 23 | 23 | 23 | 22 | 22 | 20 | 19 | 18 | 17 | 15 | 15 |  | 15 | 21 | 23 | 15 | 23 | -0.19 |  | 41.48 | Y | 0 | [7 empty] | N | N | N | N | 130 | 0.52 | 56 | 49860 | 96850 | 4800 | 15200 | 9 | 1 |  | 2018-12-20 11:32 | 1560 | 139 |  | 50 | [16 empty] | 49.32 | 83.33 | 0 | 0 | 0 |  | 650 | 400 | 선택 | 선택 | 0 | 0 | 0 |  | 650 | 400 | 선택 | 선택 | 해제 | 미정 | 선택 | 미정 | 미정 |  | 미정 | RB095.00 | C
A49864 | 2018-12-20 | 1 | B |  | 10 | A | AE1055LS | 탄소강 | G-AE1055LS | BM#1 | 1592 | 39 | 1575 | 1540 | 34 | 5600 |  | 3 | 0.27 | 26 |  | -1.38 | 1534 | 1575 | 0 | 13.44 |  | 19 | 24 | 108 | Y |  | 2018-12-20 12:11 | 50 | 1088 | 20 | 19 | 17 | 16 | 15 | 14 | 13 | 12 | 12 | 11 | 10 | 10 | 9 | 9 | 13 | 17 | 9 | 0 | -0.15 |  | 55.02 | Y | 0 | [7 empty] | Y | Y | Y | Y | 200 | 0.46 | 69 | 101508 | 102930 | 7020 | 17200 | 18 | 1 |  | 2018-12-20 12:19 | 1534 | 92 |  | 19 |  | *전공정 요청 감속주입 정속유지강종 감속 이상공정 등록 | [14 empty] | 92.28 | 100 | 0 | 0 | 0 |  | 400 |  | 선택 | 해제 | 0 | 0 | 0 |  | 400 |  | 선택 | 해제 | 해제 | 미정 | 미정 | 선택 | 미정 |  | 미정 | BT180180 | C
B49775 | 2018-12-20 | 2 | B |  | 4 | A | SM45CR2 | 탄소강 | SM45CR2 | BM#2 | 1624 | 46 | 1634 | 1547 | 33 | 6600 |  | 1 | 0.3 | 15 |  | 0 | 1566 | 1622 | 0 | 0.19 | 0 | 15 | 16 | 56 | Y |  | 2018-12-20 12:07 | 72 | 1083 | 11 | 16 | 20 | 22 | 23 | 22 | 21 | 20 | 19 | 18 | 16 |  |  | 16 | 19 | 23 | 16 | 0 | -0.23 | Y | 30 | Y | -0.4 | [7 empty] | N | N | N | N | 120 | 0.52 | 54 | 92250 | 94630 | 4920 | 15300 | 9 | 1 |  | 2018-12-20 12:06 | 1566 | 144 |  | 44 | [16 empty] | 94.04 | 100 | 0 | 0 | 0 |  | 650 | 400 | 선택 | 선택 | 0 | 0 | 0 |  | 650 | 400 | 선택 | 선택 | 해제 | 미정 | 선택 | 미정 | 미정 |  | 미정 | RB100.00 | C
B49776 | 2018-12-20 | 2 | C |  | 5 | A | SM45CR2 | 탄소강 | SM45CR2 | BM#2 | 1620 | 41 | 1634 | 1557 | 32 | 6200 |  | 1 | 0.32 | 15 |  | -2.42 | 1569 | 1625 | 0 | 0.25 | 0 | 29 | 8 | 31 | Y |  | 2018-12-20 13:25 | 75 | 1086 | 13 | 22 | 29 | 32 | 33 | 33 | 33 | 32 | 30 | 29 | 27 | 26 |  | 26 | 28 | 33 | 26 | 33 | -0.2 | Y | 35.02 | Y | -0.2 | [7 empty] | N | N | N | N | 110 | 0.51 | 55 | 94736 | 92300 | 5000 | 16300 | 9 | 1 |  | 2018-12-20 13:39 | 1569 | 123 |  | 24 | [16 empty] | 99.72 | 78.57 | 0 | 0 | 0 |  | 650 | 400 | 선택 | 선택 | 0 | 0 | 0 |  | 650 | 400 | 선택 | 선택 | 해제 | 미정 | 선택 | 미정 | 미정 |  | 미정 | RB135.00 | C
A49865 | 2018-12-20 | 1 | C |  | 11 | A | AE1055LS | 탄소강 | G-AE1055LS | BM#1 | 1602 | 43 | 1579 | 1538 | 41 | 6100 |  | 3 | 0.27 | 25 |  | -1.27 | 1542 | 1579 | 0 | 13.16 |  | 37 | 19 | 87 | Y |  | 2018-12-20 13:26 | 58 | 1090 | 8 | 14 | 19 | 22 | 23 | 23 | 22 | 21 | 21 | 20 | 19 | 18 | 18 | 18 | 19 | 23 | 18 | 18 | -0.11 | Y | 44.98 | Y | 0 | [7 empty] | Y | Y | Y | Y | 190 | 0.48 | 67 | 84590 | 102450 | 7000 | 16900 | 18 | 1 |  | 2018-12-20 13:34 | 1542 | 100 |  | 15 |  | *전공정 요청 감속주입 *정속유지강종 감속 이상공정 등록 | [14 empty] | 77.11 | 100 | 0 | 0 | 0 |  | 400 |  | 선택 | 해제 | 0 | 0 | 0 |  | 400 |  | 선택 | 해제 | 해제 | 미정 | 미정 | 선택 | 미정 |  | 미정 | BT180180 | H
B49777 | 2018-12-20 | 2 | C |  | 6 | A | SM45CR2 | 탄소강 | SM45CR2 | BM#2 | 1589 | 45 | 1627 | 1547 | 38 | 7100 |  | 1 | 0.32 | 15 |  | 0 | 1569 | 1629 | 0 | 0.23 | 0 | 16 | 64 | 33 | Y |  | 2018-12-20 14:25 | 75 | 1081 | 24 | 31 | 37 | 40 | 40 | 40 | 39 | 38 | 38 | 37 | 35 | 34 |  | 34 | 36 | 40 | 34 | 40 | -0.15 | Y | 40 | Y | -0.2 | [7 empty] | N | N | N | N | 150 | 0.5 | 59 | 94274 | 97110 | 5090 | 15000 | 9 | 1 |  | 2018-12-20 14:39 | 1569 | 117 |  | 22 | [16 empty] | 94.18 | 66.67 | 0 | 0 | 0 |  | 650 | 400 | 선택 | 선택 | 0 | 0 | 0 |  | 650 | 400 | 선택 | 선택 | 해제 | 미정 | 선택 | 미정 | 미정 |  | 미정 | RB130.00 | C
A49866 | 2018-12-20 | 1 | C |  | 12 | A | AE1055LS | 탄소강 | G-AE1055LS | BM#1 | 1642 | 38 | 1593 | 1583 | 26 | 3900 |  | 3 | 0.27 | 25 |  | -1.58 | 1547 | 1593 | 0 | 13.17 |  | 33 | 32 | 87 | Y |  | 2018-12-20 14:17 | 63 | 1084 | 17 | 18 | 20 | 21 | 22 | 22 | 23 | 22 | 22 | 21 | 21 | 21 |  | 21 | 21 | 23 | 21 | 22 | -0.03 | Y | 24.98 | Y | 0 | [7 empty] | Y | Y | Y | Y | 180 | 0.5 | 60 | 101508 | 94500 | 8500 | 15900 | 18 | 1 |  | 2018-12-20 14:24 | 1547 | 108 |  | 31 | [16 empty] | 98.55 | 100 | 0 | 0 | 0 |  | 400 |  | 선택 | 해제 | 0 | 0 | 0 |  | 400 |  | 선택 | 해제 | 해제 | 미정 | 미정 | 선택 | 미정 |  | 미정 | BT180180 | H
B49778 | 2018-12-20 | 2 | C |  | 7 | A | SM45CR2 | 탄소강 | SM45CR2 | BM#2 | 1583 | 44 | 1634 | 1536 | 36 | 7100 |  | 1 | 0.38 | 16 |  | 0 | 1565 | 1621 | 0 | 0.26 | 0 | 20 | 42 | 37 | Y |  | 2018-12-20 15:29 | 71 | 1080 | 31 | 35 | 37 | 38 | 37 | 36 | 36 | 35 | 33 | 32 | 30 | 28 |  | 28 | 34 | 38 | 28 | 0 | -0.25 | Y | 40 | Y | -0.4 | [7 empty] | N | N | N | N | 140 | 0.5 | 59 | 100516 | 97360 | 5090 | 15600 | 9 | 1 |  | 2018-12-20 15:31 | 1565 | 117 |  | 20 | [16 empty] | 99.13 | 76.92 | 0 | 0 | 0 |  | 650 | 400 | 선택 | 선택 | 0 | 0 | 0 |  | 650 | 400 | 선택 | 선택 | 해제 | 미정 | 선택 | 미정 | 미정 |  | 미정 | RB130.00 | H
A49867 | 2018-12-20 | 1 | C |  | 13 | A | AE1055LS | 탄소강 | G-AE1055LS | BM#1 | 1582 | 44 | 1612 | 1550 | 34 | 5100 |  | 3 | 0.27 | 25 |  | -2.15 | 1549 | 1612 | 0 | 12.21 |  | 18 | 52 | 76 | Y |  | 2018-12-20 15:33 | 65 | 1085 | 20 | 25 | 30 | 32 | 33 | 33 | 33 | 33 | 32 | 32 | 31 | 30 | 29 | 29 | 30 | 33 | 29 | 33 | -0.1 | Y | 40 | Y | -0.2 | [7 empty] | Y | Y | Y | Y | 230 | 0.5 | 63 | 152262 | 100100 | 7000 | 15300 | 18 | 1 |  | 2018-12-20 15:40 | 1549 | 110 |  | 17 |  | *유사강종 연연주 혼탕부ID:107~109.207~209 | [14 empty] | 142.17 | 100 | 0 | 0 | 0 |  | 400 |  | 선택 | 해제 | 0 | 0 | 0 |  | 400 |  | 선택 | 해제 | 해제 | 미정 | 미정 | 선택 | 미정 |  | 미정 | BT180180 | C
B49779 | 2018-12-20 | 2 | C | TUNDISH교체전 | 8 | A | SM45CR2 | 탄소강 | SM45CR2 | BM#2 | 1584 | 42 | 1634 | 1544 | 29 | 6400 |  | 1 | 0.33 | 16 |  | 0 | 1570 | 1629 | 0 | 0.25 | 0 | 15 | 17 | 49 | Y |  | 2018-12-20 16:25 | 76 | 1058 | 26 | 32 | 35 | 37 | 37 | 36 | 35 | 33 | 31 | 30 | 29 | 27 |  | 27 | 33 | 37 | 27 | 0 | -0.25 | Y | 39.98 | Y | -0.4 | [7 empty] | N | N | N | N | 130 | 0.5 | 55 | 78238 | 90970 | 6130 | 2000 | 16 | 1 |  | 2018-12-20 16:42 | 1570 | 116 |  | 26 |  |  | 166F1A5A10224F11B33F1D18CD34CAB9 | A9E5365098A643EBAEC26794412EF49D | ED89BC36DDF34E62AB12F1E131402B91 | [11 empty] | 81.5 | 70 | 0 | 3958 | 0 |  | 650 | 400 | 선택 | 선택 | 0 | 4798 | 0 |  | 650 | 400 | 선택 | 선택 | 해제 | 미정 | 선택 | 미정 | 미정 |  | 미정 |  | C
A49868 | 2018-12-20 | 1 | C |  | 14 | A | P-AE1055LSM | 탄소강 | G-AE1055LS | BM#1 | 1589 | 43 | 1598 | 1537 | 32 | 5200 |  | 3 | 0.27 | 25 |  | -1.77 | 1546 | 1598 | 0 | 11.87 |  | 19 | 25 | 71 | Y |  | 2018-12-20 16:26 | 62 | 1059 | 27 | 26 | 26 | 26 | 26 | 26 | 25 | 25 | 24 | 24 | 23 | 23 |  | 23 | 25 | 26 | 23 | 26 | -0.05 |  | 45 | Y | 0 | [7 empty] | Y | Y | Y | Y | 220 | 0.49 | 60 | 50754 | 95100 | 7000 | 16100 | 18 | 1 |  | 2018-12-20 16:32 | 1546 | 106 |  | 28 |  | *유사강종 연연주 혼탕부ID:101.201 *롱노즐SEN내부 크랙으로교체 | [14 empty] | 49.73 | 100 | 0 | 0 | 0 |  | 400 |  | 선택 | 해제 | 0 | 0 | 0 |  | 400 |  | 선택 | 해제 | 해제 | 미정 | 미정 | 선택 | 선택 | 6 | 미정 | BT180180 | C
A49869 | 2018-12-20 | 1 | C |  | 15 | A | P-AE1055LSM | 탄소강 | G-AE1055LS | BM#1 | 1566 | 42 | 1604 | 1551 | 32 | 4700 |  | 3 | 0.27 | 25 |  | -1.74 | 1553 | 1604 | 0 | 13.39 |  | 37 | 20 | 63 | Y |  | 2018-12-20 17:31 | 69 | 1065 | 23 | 23 | 27 | 29 | 30 | 29 | 30 | 30 | 29 | 29 | 29 | 28 | 28 | 28 | 28 | 30 | 28 | 30 | -0.04 | Y | 40 | Y | 0 | [7 empty] | Y | Y | Y | Y | 210 | 0.48 | 65 | 101508 | 97650 | 7000 | 16500 | 18 | 1 |  | 2018-12-20 17:38 | 1553 | 98 |  | 24 | [16 empty] | 97.09 | 0 | 0 | 0 | 0 |  | 400 |  | 선택 | 해제 | 0 | 0 | 0 |  | 400 |  | 선택 | 해제 | 해제 | 미정 | 미정 | 선택 | 미정 |  | 미정 | BT180180 | C
B49780 | 2018-12-20 | 2 | C | TUNDISH교체 | 1 | A | 20MNCRS5HM2 | 소입성보증강 | C1 | BM#2 | 1589 | 55 | 1684 | 1555 | 53 | 10200 |  | 1 | 0.37 | 20 |  | 0 | 1599 | 1668 | 0 | 0.34 | 0 | 29 | 9 | 51 | Y |  | 2018-12-20 17:50 | 90 | 1061 | -678 | -105 | 27 | 18 | 23 | 30 | 33 | 36 | 37 | 39 | 38 | 38 | 38 | 39 | 29 | 39 | 38 | 38 | 0.07 |  | 15.02 | Y | 0.2 |  | 4.08 | 4.01 | 1.61 |  |  |  | N | N | N | N | 150 | 0.48 | 63 | 93731 | 105370 | 530 | 16700 | 16 | 2 | 10 | 2018-12-20 17:55 | 1599 | 136 |  | 21 |  | *T/D플럭스 120/15KG *롱노즐 실리부 부착 *전공정 요청 감속주입 *수소 10분 측정값 기준치 초과, 생관통보 (1차 4.03PPM,2차 4.01PPM,3차 1.61PPM) | [14 empty] | 90.04 | 72.73 | 738 | 0 | 0 |  | 450 | 300 | 선택 | 선택 | 738 | 0 | 0 |  | 450 | 300 | 선택 | 선택 | 해제 | 미정 | 미정 | 미정 | 선택 |  | 미정 | RB130.00 | C
A49870 | 2018-12-20 | 1 | C |  | 16 | A | P-AE1055LSM | 탄소강 | G-AE1055LS | BM#1 | 1588 | 43 | 1593 | 1540 | 37 | 5000 |  | 3 | 0.27 | 25 |  | -1.46 | 1548 | 1593 | 0 | 11.96 |  | 33 | 33 | 77 | Y |  | 2018-12-20 18:38 | 64 | 1061 | 26 | 28 | 28 | 29 | 29 | 29 | 28 | 27 | 27 | 26 | 25 | 25 | 25 | 25 | 27 | 29 | 25 | 29 | -0.09 | Y | 45.02 | Y | 0 | [7 empty] | Y | Y | Y | Y | 200 | 0.48 | 63 | 84590 | 98450 | 7000 | 15800 | 18 | 1 |  | 2018-12-20 18:44 | 1548 | 104 |  | 23 | [16 empty] | 80.26 | 100 | 0 | 0 | 0 |  | 400 |  | 선택 | 해제 | 0 | 0 | 0 |  | 400 |  | 선택 | 해제 | 해제 | 미정 | 미정 | 선택 | 미정 |  | 미정 | BT180180 | H
B49781 | 2018-12-20 | 2 | C |  | 2 | A | 20MNCRS5HM2 | 소입성보증강 | C1 | BM#2 | 1567 | 64 | 1657 | 1547 | 49 | 10800 |  | 1 | 0.37 | 18 |  | 0 | 1588 | 1665 | 0 | 0.42 | 0 | 2 | 50 | 678 | Y |  | 2018-12-20 19:07 | 79 | 1057 | 38 | 37 | 38 | 38 | 37 | 36 | 34 | 33 | 32 | 30 | 28 | 26 | 23 | 23 | 33 | 38 | 23 | 38 | -0.3 |  | 50.02 | Y | -0.6 | [7 empty] | N | N | N | N | 140 | 0.5 | 64 | 93731 | 105490 | -1940 | 15500 | 16 | 2 | 20 | 2018-12-20 19:12 | 1588 | 134 |  | 10 |  | *전공정 요청 감속주입 | [14 empty] | 92.07 | 72.73 | 0 | 0 | 0 |  | 450 | 300 | 선택 | 선택 | 0 | 0 | 0 |  | 450 | 300 | 선택 | 선택 | 해제 | 미정 | 미정 | 미정 | 미정 |  | 미정 | RB130.00 | C
A49871 | 2018-12-20 | 1 | C |  | 17 | A | P-AE1055LSM | 탄소강 | G-AE1055LS | BM#1 | 1594 | 48 | 1602 | 1544 | 33 | 5000 |  | 3 | 0.27 | 25 |  | -1.65 | 1553 | 1602 | 0 | 13.68 |  | 20 | 43 | 67 | Y |  | 2018-12-20 19:43 | 69 | 1064 | 24 | 26 | 30 | 33 | 34 | 35 | 35 | 35 | 35 | 34 | 34 | 34 | 33 | 33 | 32 | 35 | 33 | 35 | -0.05 | Y | 34.98 | Y | -0.2 | [7 empty] | Y | Y | Y | Y | 190 | 0.48 | 65 | 101508 | 97950 | 7000 | 16200 | 18 | 1 |  | 2018-12-20 19:48 | 1553 | 110 |  | 22 | [16 empty] | 96.95 | 100 | 0 | 0 | 0 |  | 400 |  | 선택 | 해제 | 0 | 0 | 0 |  | 400 |  | 선택 | 해제 | 해제 | 미정 | 미정 | 선택 | 미정 |  | 미정 | BT180180 | H
B49782 | 2018-12-20 | 2 | C |  | 3 | A | 20MNCRS5HM2 | 소입성보증강 | C1 | BM#2 | 1609 | 49 | 1645 | 1556 | 40 | 8700 |  | 1 | 0.47 | 19 |  | 0 | 1573 | 1646 | 0 | 0.37 | 0 | 18 | 53 | 72 | Y |  | 2018-12-20 20:04 | 64 | 1061 | 18 | 22 | 24 | 26 | 26 | 26 | 25 | 23 | 22 | 21 | 19 | 17 | 15 | 15 | 22 | 26 | 15 | 26 | -0.24 | Y | 44.97 | Y | -0.4 | [7 empty] | N | N | N | N | 130 | 0.48 | 61 | 102252 | 97900 | 1100 | 17000 | 16 | 2 | 10 | 2018-12-20 20:15 | 1573 | 126 |  | 20 |  | *전공정 요청 감속주입 | [14 empty] | 104.98 | 100 | 0 | 0 | 0 |  | 450 | 300 | 선택 | 선택 | 0 | 0 | 0 |  | 450 | 300 | 선택 | 선택 | 해제 | 미정 | 미정 | 미정 | 미정 |  | 미정 | RB130.00 | H
A49872 | 2018-12-20 | 1 | D |  | 18 | A | P-AE1055LSM | 탄소강 | G-AE1055LS | BM#1 | 1600 | 44 | 1607 | 1562 | 35 | 5300 |  | 3 | 0.27 | 25 |  | -1.93 | 1550 | 1607 | 0 | 13.41 |  | 19 | 26 | 61 | Y |  | 2018-12-20 20:42 | 66 | 1065 | 32 | 32 | 32 | 32 | 31 | 31 | 30 | 30 | 29 | 29 | 28 | 28 | 27 | 27 | 30 | 32 | 27 | 32 | -0.1 |  | 50.02 | Y | -0.2 | [7 empty] | Y | Y | Y | Y | 180 | 0.48 | 63 | 101508 | 97380 | 7620 | 15200 | 18 | 1 |  | 2018-12-20 20:48 | 1550 | 110 |  | 29 | [16 empty] | 96.67 | 100 | 0 | 0 | 0 |  | 400 |  | 선택 | 해제 | 0 | 0 | 0 |  | 400 |  | 선택 | 해제 | 해제 | 미정 | 미정 | 선택 | 미정 |  | 미정 | BT180180 | H
B49783 | 2018-12-20 | 2 | D |  | 4 | A | 20MNCRS5HM2 | 소입성보증강 | C1 | BM#2 | 1621 | 52 | 1634 | 1575 | 39 | 8500 |  | 1 | 0.33 | 18 |  | 0 | 1572 | 1636 | 0 | 0.35 | 0 | 15 | 18 | 84 | Y |  | 2018-12-20 21:17 | 63 | 1062 | 12 | 19 | 24 | 27 | 28 | 27 | 27 | 26 | 25 | 24 | 23 | 22 | 21 | 21 | 23 | 28 | 21 | 27 | -0.16 | Y | 44.97 | Y | 0 | [7 empty] | N | N | N | N | 120 | 0.47 | 68 | 102252 | 104580 | -930 | 15700 | 16 | 2 | 40 | 2018-12-20 21:21 | 1572 | 127 |  | 12 |  | *전공정 요청 감속주입 | [14 empty] | 99.71 | 100 | 0 | 0 | 0 |  | 450 | 300 | 선택 | 선택 | 0 | 0 | 0 |  | 450 | 300 | 선택 | 선택 | 해제 | 미정 | 미정 | 미정 | 미정 |  | 미정 | RB130.00 | H
A49873 | 2018-12-20 | 1 | D |  | 19 | A | P-AE1055LSM | 탄소강 | G-AE1055LS | BM#1 | 1593 | 44 | 1592 | 1548 | 32 | 5100 |  | 3 | 0.27 | 25 |  | -1.59 | 1545 | 1592 | 0 | 11.21 |  | 37 | 21 | 61 | Y |  | 2018-12-20 21:44 | 61 | 1059 | 25 | 24 | 23 | 23 | 23 | 23 | 23 | 22 | 22 | 21 | 21 | 20 | 20 | 20 | 22 | 23 | 20 | 23 | -0.06 | Y | 49.98 | Y | 0 | [7 empty] | Y | Y | Y | Y | 230 | 0.48 | 61 | 84590 | 93170 | 7580 | 16800 | 18 | 1 |  | 2018-12-20 21:59 | 1545 | 117 |  | 31 | [16 empty] | 84.46 | 100 | 0 | 0 | 0 |  | 400 |  | 선택 | 해제 | 0 | 0 | 0 |  | 400 |  | 선택 | 해제 | 해제 | 미정 | 미정 | 선택 | 미정 |  | 미정 | BT180180 | H
B49784 | 2018-12-20 | 2 | D |  | 5 | A | 20MNCRS5HM2 | 소입성보증강 | C1 | BM#2 | 1611 | 46 | 1635 | 1545 | 43 | 8900 |  | 1 | 0.32 | 19 |  | -2.18 | 1582 | 1644 | 0 | 0.24 | 0 | 29 | 10 | 55 | Y |  | 2018-12-20 22:18 | 73 | 1062 | 18 | 23 | 28 | 30 | 30 | 30 | 28 | 28 | 27 | 26 | 24 | 24 | 22 | 22 | 26 | 30 | 22 | 30 | -0.18 | Y | 45 | Y | -0.4 | [7 empty] | N | N | N | N | 110 | 0.47 | 65 | 102252 | 101340 |  | 14600 | 16 | 2 | 10 | 2018-12-20 22:17 | 1582 | 127 |  | 22 |  | * 전공정 작업지연 감속주입 요청 함. | [14 empty] | 102.25 | 100 | 0 | 0 | 0 |  | 450 | 300 | 선택 | 선택 | 0 | 0 | 0 |  | 450 | 300 | 선택 | 선택 | 해제 | 미정 | 미정 | 미정 | 미정 |  | 미정 | RB130.00 | H
A49874 | 2018-12-20 | 1 | D |  | 20 | A | P-AE1055LSM | 탄소강 | G-AE1055LS | BM#1 | 1580 | 43 | 1595 | 1544 | 35 | 5000 |  | 3 | 0.27 | 25 |  | -1.27 | 1548 | 1585 | 0 | 11.06 |  | 33 | 34 | 56 | Y |  | 2018-12-20 22:39 | 64 | 1061 | 19 | 19 | 20 | 21 | 22 | 22 | 22 | 21 | 21 | 20 | 20 | 19 | 19 | 19 | 20 | 22 | 19 | 22 | -0.06 | Y | 44.98 | Y | 0 | [7 empty] | Y | Y | Y | Y | 220 | 0.48 | 66 | 101508 | 102360 | 7740 | 17000 | 18 | 1 |  | 2018-12-20 22:48 | 1548 | 119 |  | 37 | [16 empty] | 92.79 | 100 | 0 | 0 | 0 |  | 400 |  | 선택 | 해제 | 0 | 0 | 0 |  | 400 |  | 선택 | 해제 | 해제 | 미정 | 미정 | 선택 | 미정 |  | 미정 | BT180180 | H
B49785 | 2018-12-20 | 2 | D |  | 6 | A | 20MNCRS5HM2 | 소입성보증강 | C1 | BM#2 | 1595 | 45 | 1665 | 1555 | 40 | 8900 |  | 1 | 0.39 | 18 |  | -2.17 | 1582 | 1651 | 0 | 0.21 | 0 | 2 | 51 | 49 | Y |  | 2018-12-20 23:20 | 73 | 1062 | 18 | 28 | 33 | 36 | 37 | 37 | 37 | 36 | 35 | 33 | 32 | 31 | 29 | 29 | 33 | 37 | 29 | 37 | -0.2 | Y | 39.98 | Y | -0.4 | [7 empty] | N | N | N | N | 100 | 0.52 | 62 | 119294 | 105560 | 890 | 15000 | 16 | 2 | 20 | 2018-12-20 23:27 | 1582 | 128 |  | 28 | [16 empty] | 113.61 | 100 | 0 | 0 | 0 |  | 450 | 300 | 선택 | 선택 | 0 | 0 | 0 |  | 450 | 300 | 선택 | 선택 | 해제 | 미정 | 미정 | 미정 | 미정 |  | 미정 | RB130.00 | H
A49875 | 2018-12-20 | 1 | D | TUNDISH교체전 | 21 | A | P-AE1055LSM | 탄소강 | G-AE1055LS | BM#1 | 1651 | 41 | 1602 | 1610 | 36 | 3600 |  | 3 | 0.27 | 25 |  | -1.76 | 1551 | 1602 | 0 | 13.07 |  | 20 | 44 | 55 | Y |  | 2018-12-20 23:56 | 67 | 1090 | 18 | 22 | 25 | 27 | 28 | 29 | 29 | 28 | 27 | 27 | 27 | 26 |  | 26 | 26 | 29 | 26 | 27 | -0.02 | Y | 29.97 | Y | -0.2 | [7 empty] | Y | Y | Y | M | 210 | 0.48 | 64 | 116156 | 100870 | 7630 | 1500 | 18 | 1 |  | 2018-12-21 00:03 | 1551 | 116 |  | 29 | 11 |  | 17379200C33543C69635AE971F78965C | E298E39022014D84A7D424AAFDA10419 | 60D284CAF48D4637BCEFD860C6B85104 | [11 empty] | 108.91 | 100 | 0 | 3500 | 0 |  | 400 |  | 선택 | 해제 | 0 | 3500 | 0 |  | 400 |  | 선택 | 해제 | 해제 | 미정 | 미정 | 선택 | 미정 |  | 미정 | BT180180 | H
B49786 | 2018-12-20 | 2 | D |  | 7 | A | 20MNCRS5HM2 | 소입성보증강 | C1 | BM#2 | 1615 | 46 | 1657 | 1554 | 41 | 8500 |  | 1 | 0.38 | 18 |  | -2.49 | 1585 | 1645 | 0 | 0.25 | 0 | 18 | 54 | 59 | Y |  | 2018-12-21 00:18 | 76 | 1089 | 26 | 29 | 31 | 32 | 32 | 32 | 31 | 31 | 29 | 28 | 26 | 24 |  | 24 | 29 | 32 | 24 | 32 | -0.2 | Y | 40.02 | Y | -0.4 | [7 empty] | N | N | N | N | 150 | 0.52 | 59 | 102252 | 101280 | 1520 | 15300 | 16 | 2 | 40 | 2018-12-21 00:35 | 1585 | 134 |  | 35 | [16 empty] | 101.34 | 100 | 0 | 0 | 0 |  | 450 | 300 | 선택 | 선택 | 0 | 0 | 0 |  | 450 | 300 | 선택 | 선택 | 해제 | 미정 | 미정 | 미정 | 미정 |  | 미정 | RB130.00 | H
B49787 | 2018-12-20 | 2 | D | TUNDISH교체전 | 8 | A | 20MNCRS5HM2 | 소입성보증강 | C1 | BM#2 | 1621 | 45 | 1615 | 1564 | 39 | 8100 |  | 1 | 0.36 | 18 |  | -2.29 | 1585 | 1651 | 0 | 0.2 | 0 | 15 | 19 | 50 | Y |  | 2018-12-21 01:30 | 76 | 1088 | 20 | 27 | 31 | 34 | 36 | 35 | 35 | 34 | 33 | 32 | 31 | 29 |  | 29 | 32 | 36 | 29 | 0 | -0.2 | Y | 34.98 | Y | -0.4 | [7 empty] | N | N | N | N | 140 | 0.52 | 57 | 99083 | 99240 | 560 | 2000 | 16 | 2 | 10 | 2018-12-21 01:43 | 1585 | 127 |  | 25 |  |  | C50D0EBC359C42E092570EC14EA20AF4 | 298061FFD7F046508E87D42BFDA815BE | 03CF631BB7EF47E5B02B8241BF98F631 | [11 empty] | 100.95 | 100 | 0 | 2850 | 0 |  | 450 | 300 | 선택 | 선택 | 0 | 2930 | 0 |  | 450 | 300 | 선택 | 선택 | 해제 | 미정 | 미정 | 미정 | 미정 |  | 미정 | RB130.00 | H
A49876 | 2018-12-20 | 1 | D | TUNDISH교체 | 1 | A | AE9254 | 특수용도강 | AE4137HMA | BM#1 | 1618 | 45 | 1611 | 1567 | 43 | 5800 |  | 3 | 0.29 | 18 |  | -1.65 | 1574 | 1611 | 0.08 | 0 |  | 19 | 27 | 62 | Y |  | 2018-12-21 00:58 | 99 | 1089 | [14 empty] | 0 | 0 | 0 | 0 | 0 |  | 0 | Y | 0 |  | 2.2 | 2.14 |  |  |  |  | N | N | N | N | 150 | 0 | 58 | 100212 | 100370 | 7530 | 15100 | 15 | 2 |  | 2018-12-21 01:06 | 1574 | 134 |  | 58 | 14 | *T/Dflux 유15kg 용120kg | [14 empty] | 92.19 | 100 | 700 | 0 | 0 |  | 650 |  | 선택 | 해제 | 700 | 0 | 0 |  | 650 |  | 선택 | 해제 | 선택 | 미정 | 미정 | 선택 | 선택 |  | 미정 | LT160160 | C
A49877 | 2018-12-20 | 1 | D |  | 2 | B | AE9254 | 특수용도강 | AE4137HMA | BM#1 | 1626 | 39 | 1600 | 1555 | 34 | 4500 |  | 3 | 0.29 | 18 |  | -2.59 | 1542 | 1600 | 0.07 | 0 |  | 37 | 22 | 66 | Y |  | 2018-12-21 02:10 | 67 | 1089 | [14 empty] | 0 | 0 | 0 | 0 | 0 |  | 0 | Y | 0 | [7 empty] | N | N | N | N | 140 | 0 | 56 | 102720 | 90730 | 7570 | 15200 | 15 | 2 |  | 2018-12-21 02:17 | 1542 | 119 |  | 45 | 15 | *전공정요청 감속주입 | [14 empty] | 104.82 | 100 | 0 | 0 | 0 |  | 650 |  | 선택 | 해제 | 0 | 0 | 0 |  | 650 |  | 선택 | 해제 | 선택 | 미정 | 미정 | 선택 | 미정 |  | 미정 | LT180180 | H
B49788 | 2018-12-20 | 2 | D | TUNDISH교체 | 1 | A | SCR420HB2 | 소입성보증강 | C2 | BM#2 | 1591 | 41 | 1695 | 1584 | 36 | 8200 |  | 1 | 0.73 | 20 |  | -2.28 | 1597 | 1693 | 0 | 0.27 | 0 | 29 | 11 | 53 | Y |  | 2018-12-21 02:37 | 88 | 1091 | -610 | -111 | 27 | 27 | 26 | 24 | 24 | 23 | 21 | 30 | 35 | 38 | 39 | 36 | 33 | 39 | 36 | 0 | -0.2 |  | 15.02 | Y | -0.2 |  | 2.52 | 2.52 | 1.71 |  |  |  | N | N | N | N | 150 | 0.53 | 54 | 93049 | 96630 | 4370 | 15500 | 8 | 1 | 10 | 2018-12-21 02:45 | 1597 | 153 |  | 41 |  | * T/D FLUX 용탕부: 225KG / 유탕부: 15KG 투입 * 첫 HEAT 수소측정 기준초과(10분)이상공정 등록 및 생관통보. | [14 empty] | 93.7 | 100 | 1030 | 0 | 0 |  | 450 | 300 | 선택 | 선택 | 1010 | 0 | 0 |  | 450 | 300 | 선택 | 선택 | 해제 | 미정 | 선택 | 미정 | 미정 |  | 미정 | BT180180 | H
A49878 | 2018-12-20 | 1 | D |  | 3 | A | AE9254 | 특수용도강 | AE4137HMA | BM#1 | 1584 | 42 | 1579 | 1531 | 38 | 5500 |  | 3 | 0.29 | 19 |  | -1.28 | 1550 | 1579 | 0.1 | 0 |  | 33 | 35 | 77 | Y |  | 2018-12-21 03:22 | 75 | 1087 | [14 empty] | 0 | 0 | 0 | 0 | 0 |  | 0 | Y | 0 | [7 empty] | N | N | N | N | 130 | 0 | 62 | 100421 | 98530 | 7620 | 14900 | 15 | 2 |  | 2018-12-21 03:32 | 1550 | 102 |  | 29 | 15 | *전공정요청 감속주입 | [14 empty] | 94.51 | 100 | 0 | 0 | 0 |  | 650 |  | 선택 | 해제 | 0 | 0 | 0 |  | 650 |  | 선택 | 해제 | 선택 | 미정 | 미정 | 선택 | 미정 |  | 미정 | LT180180 | C
B49789 | 2018-12-20 | 2 | D |  | 2 | A | SCR420HB2 | 소입성보증강 | C2 | BM#2 | 1609 | 43 | 1646 | 1556 | 40 | 7700 |  | 1 | 0.39 | 18 |  | -2.15 | 1585 | 1656 | 0 | 0.23 | 0 | 2 | 52 | 30 | Y |  | 2018-12-21 03:26 | 76 | 1089 | 33 | 31 | 33 | 34 | 34 | 33 | 33 | 32 | 31 | 29 |  |  |  | 29 | 32 | 34 | 29 | 33 | -0.17 | Y | 30.02 | Y | -0.4 | [7 empty] | N | N | N | N | 140 | 0.55 | 47 | 93049 | 86430 | 4970 | 14600 | 8 | 1 | 10 | 2018-12-21 03:28 | 1585 | 155 |  | 48 | [16 empty] | 104.55 | 100 | 0 | 0 | 0 |  | 450 | 300 | 선택 | 선택 | 0 | 0 | 0 |  | 450 | 300 | 선택 | 선택 | 해제 | 미정 | 선택 | 미정 | 미정 |  | 미정 | BT180180 | H
A49879 | 2018-12-20 | 1 | D |  | 4 | A | AE9254 | 특수용도강 | AE4137HMA | BM#1 | 1608 | 42 | 1579 | 1555 | 38 | 5100 |  | 3 | 0.29 | 18 |  | -1.33 | 1550 | 1579 | 0.12 | 0 |  | 20 | 45 | 86 | Y |  | 2018-12-21 04:24 | 75 | 1091 | [14 empty] | 0 | 0 | 0 | 0 | 0 |  | 0 | Y | 0 | [7 empty] | N | N | N | N | 120 | 0 | 62 | 83510 | 99950 | 6850 | 15100 | 15 | 2 |  | 2018-12-21 04:31 | 1550 | 105 |  | 32 |  | *전공정요청 감속주입 *정속유지강종 감속주입 이상공정 등록 | [14 empty] | 78.67 | 100 | 0 | 0 | 0 |  | 650 |  | 선택 | 해제 | 0 | 0 | 0 |  | 650 |  | 선택 | 해제 | 선택 | 미정 | 미정 | 선택 | 미정 |  | 미정 | LT160160 | C
B49790 | 2018-12-20 | 2 | B |  | 3 | A | SCR420HB2 | 소입성보증강 | C2 | BM#2 | 1597 | 45 | 1655 | 1545 | 39 | 8400 |  | 1 | 0.41 | 18 |  | -1.86 | 1585 | 1650 | 0 | 0.23 | 0 | 18 | 55 | 38 | Y |  | 2018-12-21 04:24 | 76 | 1089 | 26 | 31 | 36 | 37 | 37 | 36 | 35 | 34 | 33 | 31 | 29 | 26 |  | 26 | 33 | 37 | 26 | 0 | -0.27 | Y | 40 | Y | -0.6 | [7 empty] | N | N | N | N | 130 | 0.55 | 57 | 93049 | 103200 | 5000 | 14300 | 8 | 1 | 10 | 2018-12-21 04:47 | 1585 | 145 |  | 41 | [16 empty] | 87.58 | 100 | 0 | 0 | 0 |  | 450 | 300 | 선택 | 선택 | 0 | 0 | 0 |  | 450 | 300 | 선택 | 선택 | 해제 | 미정 | 선택 | 미정 | 미정 |  | 미정 | BT180180 | H
B49791 | 2018-12-20 | 2 | B |  | 4 | A | SCR420HB2 | 소입성보증강 | C2 | BM#2 | 1642 | 55 | 1656 | 1596 | 33 | 6800 |  | 1 | 0.42 | 18 |  | -2.16 | 1586 | 1648 | 0 | 0.24 | 0 | 15 | 20 | 33 | Y |  | 2018-12-21 05:26 | 77 | 1089 | 23 | 29 | 33 | 35 | 36 | 35 | 33 | 32 | 29 | 27 | 25 |  |  | 25 | 31 | 36 | 25 | 0 | -0.37 | Y | 30 | Y | -0.4 | [7 empty] | N | N | N | N | 120 | 0.53 | 55 | 93049 | 95960 | 4940 | 13500 | 8 | 1 |  | 2018-12-21 05:31 | 1586 | 149 |  | 38 | [16 empty] | 94.71 | 100 | 0 | 0 | 0 |  | 450 | 300 | 선택 | 선택 | 0 | 0 | 0 |  | 450 | 300 | 선택 | 선택 | 해제 | 미정 | 선택 | 미정 | 미정 |  | 미정 | BT180180 | H
A49880 | 2018-12-20 | 1 | B |  | 5 | A | AE9254 | 특수용도강 | AE4137HMA | BM#1 | 1618 | 40 | 1586 | 1565 | 37 | 4600 |  | 3 | 0.3 | 18 |  | -1.49 | 1553 | 1586 | 0.14 | 0 |  | 19 | 28 | 56 | Y |  | 2018-12-21 05:22 | 78 | 1089 | 38 | [12 empty] | 38 | 38 | 0 | 0 | 0 | 0 |  | 0 | Y | 0 | [7 empty] | N | N | N | N | 110 | 0.5 | 63 | 100212 | 102590 | 7010 | 14900 | 15 | 2 |  | 2018-12-21 05:29 | 1553 | 105 |  | 36 |  | *전공정요청 감속주입 *정속유지강종 감속주입 이상공정 등록 | [14 empty] | 92.32 | 100 | 0 | 0 | 0 |  | 650 |  | 선택 | 해제 | 0 | 0 | 0 |  | 650 |  | 선택 | 해제 | 선택 | 미정 | 미정 | 선택 | 미정 |  | 미정 | LT160160 | C
B49792 | 2018-12-20 | 2 | B |  | 5 | A | SCR420HB2 | 소입성보증강 | C2 | BM#2 | 1613 | 44 | 1636 | 1576 | 42 | 7200 |  | 1 | 0.45 | 18 |  | -1.88 | 1596 | 1653 | 0 | 0.36 | 0 | 29 | 12 | 23 | Y |  | 2018-12-21 06:19 | 87 | 1089 | 20 | 36 | 42 | 47 | 49 | 50 | 49 | 49 | 48 | 47 | 46 |  |  | 46 | 44 | 50 | 46 | 49 | -0.16 | Y | 25 | Y | -0.2 | [7 empty] | N | N | N | N | 110 | 0.55 | 52 | 93049 | 95160 | 4990 | 13100 | 8 | 1 |  | 2018-12-21 06:34 | 1596 | 136 |  | 43 | 16 | [15 empty] | 94.37 | 100 | 0 | 0 | 0 |  | 450 | 300 | 선택 | 선택 | 0 | 0 | 0 |  | 450 | 300 | 선택 | 선택 | 해제 | 미정 | 선택 | 미정 | 미정 |  | 미정 | BT180180 | H
A49881 | 2018-12-20 | 1 | B |  | 6 | A | AE9254 | 특수용도강 | AE4137HMA | BM#1 | 1593 | 41 | 1589 | 1547 | 25 | 4800 |  | 3 | 0.29 | 18 |  | -1.38 | 1545 | 1575 | 0.1 | 0 |  | 37 | 23 | 62 | Y |  | 2018-12-21 06:31 | 70 | 1088 | 35 | 34 | 33 | 32 | 32 | 32 | 31 | 30 | 30 | 30 | 29 | 30 |  | 30 | 32 | 33 | 29 | 32 | -0.1 | Y | 39.98 | Y | 0.2 | [7 empty] | N | N | N | N | 100 | 0.53 | 57 | 100212 | 96100 | 7000 | 14500 | 15 | 2 |  | 2018-12-21 06:37 | 1545 | 105 |  | 33 | [16 empty] | 94.85 | 100 | 0 | 0 | 0 |  | 650 |  | 선택 | 해제 | 0 | 0 | 0 |  | 650 |  | 선택 | 해제 | 선택 | 미정 | 미정 | 선택 | 미정 |  | 미정 | LT160160 | C
B49793 | 2018-12-20 | 2 | B |  | 6 | A | SCR420HB2 | 소입성보증강 | C2 | BM#2 | 1622 | 51 | 1645 | 1595 | 49 | 6400 |  | 1 | 0.41 | 18 |  | -1.9 | 1588 | 1640 | 0 | 0.38 | 0 | 2 | 53 | 31 | Y |  | 2018-12-21 07:28 | 79 | 1096 | 42 | 44 | 46 | 46 | 47 | 46 | 45 | 44 | 43 | 41 | 41 |  |  | 41 | 44 | 47 | 41 | 46 | -0.22 | Y | 27.3 | Y | 0 | [7 empty] | N | N | N | N | 100 | 0.55 | 50 | 93049 | 92550 | 5000 | 14400 | 8 | 1 |  | 2018-12-21 07:29 | 1588 | 134 |  | 30 | [16 empty] | 96.32 | 100 | 0 | 0 | 0 |  | 450 | 300 | 선택 | 선택 | 0 | 0 | 0 |  | 450 | 300 | 선택 | 선택 | 해제 | 미정 | 선택 | 미정 | 미정 |  | 미정 | BT180180 | H
A49882 | 2018-12-21 | 1 | B |  | 7 | A | AE9254 | 특수용도강 | AE4137HMA | BM#1 | 1624 | 41 | 1588 | 1565 | 26 | 4400 |  | 3 | 0.29 | 18 |  | -2.1 | 1542 | 1588 | 0.1 | 0 |  | 33 | 36 | 66 | Y |  | 2018-12-21 07:35 | 67 | 1089 | 28 | 30 | 32 | 33 | 33 | 32 | 32 | 32 | 32 | 31 | 31 | 30 |  | 30 | 31 | 33 | 30 | 32 | -0.04 | Y | 40.05 | Y | -0.2 | [7 empty] | N | N | N | N | 150 | 0.53 | 55 | 83510 | 96370 | 6980 | 13700 | 15 | 2 |  | 2018-12-21 07:42 | 1542 | 101 |  | 27 | [16 empty] | 78.82 | 100 | 0 | 0 | 0 |  | 650 |  | 선택 | 해제 | 0 | 0 | 0 |  | 650 |  | 선택 | 해제 | 선택 | 미정 | 미정 | 선택 | 미정 |  | 미정 | LT180180 | C
B49794 | 2018-12-21 | 2 | B |  | 7 | A | SCR420HB2 | 소입성보증강 | C2 | BM#2 | 1636 | 49 | 1635 | 1574 | 35 | 7300 |  | 1 | 0.41 | 18 |  | -2.21 | 1581 | 1635 | 0 | 0.4 | 0 | 18 | 56 | 29 | Y |  | 2018-12-21 08:27 | 72 | 1082 | 38 | 40 | 42 | 43 | 44 | 44 | 43 | 42 | 41 | 40 | 39 |  |  | 39 | 42 | 44 | 39 | 0 | -0.17 | Y | 30 | Y | -0.2 | [7 empty] | N | N | N | N | 150 | 0.52 | 52 | 93049 | 91080 | 4920 | 14900 | 8 | 1 |  | 2018-12-21 08:37 | 1581 | 124 |  | 25 | [16 empty] | 96.67 | 100 | 0 | 0 | 0 |  | 450 | 300 | 선택 | 선택 | 0 | 0 | 0 |  | 450 | 300 | 선택 | 선택 | 해제 | 미정 | 선택 | 미정 | 미정 |  | 미정 | BT180180 | H
A49883 | 2018-12-21 | 1 | B | TUNDISH교체전 | 8 | B | AE9254 | 특수용도강 | AE4137HMA | BM#1 | 1615 | 44 | 1590 | 1564 | 37 | 4500 |  | 3 | 0.29 | 18 |  | -1.83 | 1550 | 1590 | 0.1 | 0 |  | 20 | 46 | 68 | Y |  | 2018-12-21 08:33 | 75 | 1087 | 28 | 36 | 38 | 41 | 42 | 42 | 42 | 42 | 42 | 42 | 42 |  |  | 42 | 40 | 42 | 42 | 42 | 0 |  | 29.97 | Y | 0 | [7 empty] | N | N | N | N | 140 | 0.53 | 55 | 102107 | 99590 | 2860 | 2500 | 15 | 2 |  | 2018-12-21 08:41 | 1550 | 101 |  | 26 |  | *전공정 요청 L/D잔강이월 미실시 |  | E31551D234F84E21A5593962C60AEBB8 | 2B0F2E14FDED447190A8627034073A8D | D7B834FCF623493188F19D5F559CF0EE | [10 empty] | 96.1 | 100 | 0 | 3300 | 0 |  | 650 |  | 선택 | 해제 | 0 | 3000 | 0 |  | 650 |  | 선택 | 해제 | 선택 | 미정 | 미정 | 선택 | 미정 |  | 미정 | LT160160 | C
B49795 | 2018-12-21 | 2 | B |  | 8 | A | SCR420HB2 | 소입성보증강 | C2 | BM#2 | 1547 | 49 | 1647 | 1525 | 39 | 8400 |  | 1 | 0.39 | 18 |  | -2.02 | 1581 | 1635 | 0 | 0.37 | 0 | 19 | 29 | 44 | Y |  | 2018-12-21 09:29 | 72 | 1088 | 36 | 39 | 42 | 43 | 42 | 42 | 41 | 39 | 38 | 37 | 35 |  |  | 35 | 40 | 43 | 35 | 42 | -0.23 | Y | 34.98 | Y | -0.4 | [7 empty] | N | N | N | N | 140 | 0.49 | 54 | 93049 | 87180 | 5070 | 14400 | 8 | 1 |  | 2018-12-21 09:29 | 1581 | 113 |  | 18 |  | * 전공정 요청으로 감속주입 | [14 empty] | 101.09 | 100 | 0 | 0 | 0 |  | 450 | 300 | 선택 | 선택 | 0 | 0 | 0 |  | 450 | 300 | 선택 | 선택 | 해제 | 미정 | 선택 | 미정 | 미정 |  | 미정 | BT180180 | H
A49884 | 2018-12-21 | 1 | B | TUNDISH교체 | 1 | A | AE1055LS | 탄소강 | G-AE1055LS | BM#1 | 1663 | 43 | 1623 | 1579 | 38 | 4800 |  | 3 | 0.28 | 25 |  | -1.63 | 1561 | 1610 | 0 | 13.08 |  | 15 | 21 | 61 | Y |  | 2018-12-21 09:53 | 77 | 1076 | 17 | 22 | 17 | 24 | 29 | 31 | 32 | 35 | 35 | 35 | 36 |  |  | 36 | 30 | 36 | 36 | 35 | 0 |  |  | Y | 0.2 |  | 2.59 | 2.59 | 1.66 |  |  |  |  | N | N | M | 230 | 0.48 | 60 | 84590 | 96550 | 7400 | 14500 | 17 | 1 |  | 2018-12-21 09:59 | 1561 | 116 |  | 27 |  | *T/Dflux 유15kg 용225kg *수소기준초과 ID:101.102.201.202 *L/D잔강 7.4TON 슬러그 나옴 | [14 empty] | 82.53 | 100 | 1500 | 0 | 0 |  | 400 |  | 선택 | 해제 | 1500 | 0 | 0 |  | 400 |  | 선택 | 해제 | 해제 | 미정 | 미정 | 선택 | 미정 |  | 미정 | BT180180 | H
B49796 | 2018-12-21 | 2 | B |  | 9 | A | SCR420HB2 | 소입성보증강 | C2 | BM#2 | 1593 | 43 | 1615 | 1567 | 31 | 6600 |  | 1 | 0.4 | 18 |  | -2.01 | 1578 | 1629 | 0 | 0.44 | 0 | 29 | 13 | 43 | Y |  | 2018-12-21 10:34 | 69 | 1087 | 31 | 34 | 37 | 38 | 39 | 38 | 38 | 37 | 35 | 34 | 33 | 31 | 29 | 29 | 35 | 39 | 29 | 38 | -0.25 | Y | 40 | Y | -0.4 | [7 empty] | N | N | N | N | 130 | 0.45 | 60 | 93049 | 91270 | 4930 | 16200 | 8 | 1 |  | 2018-12-21 10:31 | 1578 | 101 |  | 11 |  | * 전공정 요청으로 감속주입 | [14 empty] | 97.95 | 100 | 0 | 0 | 0 |  | 450 | 300 | 선택 | 선택 | 0 | 0 | 0 |  | 450 | 300 | 선택 | 선택 | 해제 | 미정 | 선택 | 미정 | 선택 | 8 | 미정 | BT180180 | H
A49885 | 2018-12-21 | 1 | B | 연주종료 | 2 | A | AE1055LS | 탄소강 | G-AE1055LS | BM#1 | 1611 | 49 | 1596 | 1545 | 34 | 5500 |  | 3 | 0.28 | 25 |  | -1.51 | 1547 | 1591 | 0 | 14.24 |  | 37 | 24 | 70 | Y |  | 2018-12-21 10:59 | 63 | 1086 | 33 | 29 | 27 | 26 | 26 | 24 | 25 | 24 | 22 | 22 | 23 | 22 |  | 22 | 25 | 27 | 22 | 22 | -0.11 | Y | 45.03 | Y | -0.2 | [8 empty] | Y | Y | M | 220 | 0.49 | 62 | 95798 | 100650 | -100650 | 3000 | 17 | 1 |  | 2018-12-21 11:07 | 1547 | 116 |  | 23 |  | *전공정 지연 감속주입 정속유지강종 감속 *20%이상 감속 ID:103.104.203.204 *전공정 요청 L/D잔강이월 미실시 *연주종료 12:41 | 87000A3EEB3645CF88E17D63C51A163D | B18F51746C4C4A6E8F565A757B11E07F | 8DC13E9959F64865914A7947A8DBD73A |  |  | EF6EEFCFFF6044D3A15559DCE5A78E93 |  |  |  | 3F61EF9DDF644351AF2179D0F5CCADA3 |  |  |  |  | 90.76 | 100 | 0 | 3500 | 0 |  | 400 |  | 선택 | 해제 | 0 | 3500 | 0 |  | 400 |  | 선택 | 해제 | 해제 | 미정 | 미정 | 선택 | 미정 |  | 미정 | BT180180 | H
B49797 | 2018-12-21 | 2 | B |  | 10 | A | SCR420HB2 | 소입성보증강 | C2 | BM#2 | 1591 | 43 | 1644 | 1555 | 32 | 6900 |  | 1 | 0.41 | 18 |  | -2.07 | 1580 | 1636 | 0 | 0.36 | 0 | 2 | 54 | 57 | Y |  | 2018-12-21 11:32 | 71 | 1090 | 27 | 33 | 37 | 40 | 41 | 41 | 41 | 40 | 39 | 38 | 36 | 35 | 33 | 33 | 37 | 41 | 33 | 41 | -0.2 | Y | 40 | Y | -0.4 | [7 empty] | N | N | N | N | 120 | 0.46 | 62 | 93049 | 94620 | 5030 | 15500 | 8 | 1 |  | 2018-12-21 11:37 | 1580 | 103 |  | 17 |  | * 전공정 요청으로 감속주입 | [14 empty] | 94.27 | 100 | 0 | 0 | 0 |  | 450 | 300 | 선택 | 선택 | 0 | 0 | 0 |  | 450 | 300 | 선택 | 선택 | 해제 | 미정 | 선택 | 미정 | 미정 |  | 미정 | BT180180 | C
B49798 | 2018-12-21 | 2 | B |  | 11 | A | SCR420HB2 | 소입성보증강 | C2 | BM#2 | 1658 | 45 | 1637 | 1536 | 31 | 6900 |  | 2 | 0.24 | 18 |  | -2.12 | 1572 | 1623 | 14.4 | 22.3 | 10 | 18 | 57 | 61 | Y |  | 2018-12-21 12:38 | 63 | 1085 | 31 | 33 | 35 | 35 | 35 | 34 | 33 | 33 | 31 | 31 |  |  |  | 31 | 33 | 35 | 31 | 35 | -0.1 |  | 35 | Y | 0 | [7 empty] | N | N | N | N | 110 | 0.55 | 49 | 84590 | 90180 | 5020 | 14600 | 8 | 1 |  | 2018-12-21 12:45 | 1565 | 114 |  | 16 | [16 empty] | 89.61 | 70 | 0 | 0 | 0 |  | 450 | 300 | 선택 | 선택 | 0 | 0 | 0 |  | 450 | 300 | 선택 | 선택 | 해제 | 미정 | 선택 | 미정 | 미정 |  | 미정 | BT180180 | H
A49887 | 2018-12-21 | 1 | C |  | 12 | B | SCR420HB2 | 소입성보증강 | C2 | BM#2 | 1620 | 77 | 1624 | 1549 | 38 | 7100 |  | 3 | 0.27 | 20 |  | -2.17 | 1570 | 1624 | 0 | 13 |  | 20 | 47 | 73 | Y |  | 2018-12-21 13:28 | 61 | 1078 | 28 | 30 | 31 | 31 | 31 | 30 | 29 | 28 | 27 | 26 | 24 |  |  | 24 | 29 | 31 | 24 | 31 | -0.17 |  | 40 | Y | -0.4 | [7 empty] | N | N | N | N | 100 | 0.55 | 50 | 84590 | 92440 | 6910 | 13600 | 8 | 1 |  | 2018-12-21 13:29 | 1570 | 140 |  | 18 | [16 empty] | 84.25 | 70 | 0 | 0 | 0 |  | 450 | 300 | 선택 | 선택 | 0 | 0 | 0 |  | 450 | 300 | 선택 | 선택 | 해제 | 미정 | 미정 | 선택 | 미정 |  | 미정 | BT180180 | H
B49799 | 2018-12-21 | 2 | C |  | 13 | B | SCR420HB2 | 소입성보증강 | C2 | BM#2 | 1599 | 57 | 1657 | 1536 | 48 | 9900 |  | 1 | 0.4 | 19 |  | 0 | 1585 | 1643 | 0 | 0.4 | 0 | 19 | 30 | 64 | Y |  | 2018-12-21 13:54 | 76 | 1083 | 23 | 29 | 34 | 35 | 36 | 36 | 35 | 35 | 34 | 33 | 32 |  |  | 32 | 33 | 36 | 32 | 35 | -0.16 | Y | 25.08 | Y | 9.99 | [7 empty] | N | N | N | N | 150 | 0.55 | 49 | 101508 | 88630 | 4970 | 15400 | 8 | 1 |  | 2018-12-21 14:32 | 1585 | 159 |  | 45 | [16 empty] | 109.62 | 75 | 0 | 0 | 0 |  | 450 | 300 | 선택 | 선택 | 0 | 0 | 0 |  | 450 | 300 | 선택 | 선택 | 해제 | 미정 | 선택 | 미정 | 미정 |  | 미정 | BT180180 | H
B49800 | 2018-12-21 | 2 | C | TUNDISH교체전 | 14 | A | SCR420HB2 | 소입성보증강 | C2 | BM#2 | 1570 | 57 | 1656 | 1556 | 50 | 9200 |  | 1 | 0.39 | 18 |  | 0 | 1584 | 1648 | 0 | 0.31 | 0 | 29 | 14 | 80 | Y |  | 2018-12-21 15:14 | 75 | 1085 | 30 | 38 | 43 | 46 | 46 | 46 | 45 | 44 | 43 | 42 | 41 | 40 | 38 | 38 | 42 | 46 | 38 | 46 | -0.18 | Y | 44.98 | Y | -0.4 | [7 empty] | N | N | N | N | 140 | 0.52 | 63 | 106627 | 106830 | 5020 | 2000 | 8 | 1 |  | 2018-12-21 15:24 | 1584 | 131 |  | 16 | 16 | *전공정 작업지연 감속주입 | DAD8AC94DF8B4FCAAB3327CD6AC143EA | 3AA4EA09A4034ED894077D717D9AB736 | 5938C9F29A0946DFB60FD52162B42702 | [11 empty] | 97.82 | 78.57 | 0 | 3078 | 0 |  | 450 | 300 | 선택 | 선택 | 0 | 3000 | 0 |  | 450 | 300 | 선택 | 선택 | 해제 | 미정 | 선택 | 미정 | 미정 |  | 미정 | BT180180 | H
A49886 | 2018-12-21 | 1 | C | 연주시작 | 1 | A | AE1055LS | 탄소강 | G-AE1055LS | BM#1 | 1593 | 58 | 1620 | 1544 | 33 | 14700 |  | 3 | 0.27 | 25 |  | -2.08 | 1560 | 1620 | 0 | 713.1 |  | 33 | 37 |  | Y |  | 2018-12-21 16:27 | 76 | 1094 | 10 | 18 | 16 | 19 | 20 | 22 | 23 | 23 | 24 | 23 |  |  |  | 23 | 21 | 24 | 23 | 23 | -0.2 |  | 5 | Y | -0.2 |  | 2.46 | 2.46 | [5 empty] | N | N | M | 230 | 0.48 | 55 | 97474 | 91920 | 7080 | 15900 | 11 | 1 |  | 2018-12-21 16:36 | 1560 | 376 |  | 17 |  | *T/Dflux 유15kg 용225kg |  | 17A76EF5D8264643A32D868192517EAD | 6CE3DFBB6BE94E7F9D01EE1A5126CBD8 | [11 empty] | 98.56 | 100 | 1500 | 0 | 0 |  | 400 |  | 선택 | 해제 | 1500 | 0 | 0 |  | 400 |  | 선택 | 해제 | 해제 | 미정 | 미정 | 선택 | 미정 |  | 미정 | BT180180 | H
B49801 | 2018-12-21 | 2 | C | TUNDISH교체 | 1 | A | SNCM439P | 합금강 | SNCM439계 | BM#2 | 1603 | 61 | 1644 | 1536 | 54 | 10400 |  | 1 | 0.36 | 20 |  | -2.43 | 1587 | 1652 | 0 | 0.32 | 0 | 2 | 55 | 85 | Y |  | 2018-12-21 16:21 | 100 | 1105 | -606 | -82 | -14 | 40 | 40 | 39 | 38 | 30 | 35 | 41 | 44 | 45 | 47 | 48 | 43 | 48 | 48 | 48 | 0 |  | 20 | Y | 0 |  | 2.81 | 2.74 | 1.77 |  |  |  | N | N | N | N | 190 | 0.46 | 67 | 93049 | 106600 | 1400 | 14800 | 10 | 2 | 10 | 2018-12-21 16:35 | 1587 | 146 |  | 38 |  | *T/D플럭스 120/15KG *롱노즐 실리부 부착 *수소 10분 측정값 기준치 초과, 생관 통보 | [14 empty] | 87.41 | 72.73 | 758 | 0 | 0 |  | 650 | 400 | 선택 | 해제 | 778 | 0 | 0 |  | 650 | 400 | 선택 | 해제 | 선택 | 미정 | 미정 | 미정 | 선택 |  | 미정 | BT180180 | H
A49889 | 2018-12-21 | 1 | C |  | 2 | A | AE1055LS | 탄소강 | G-AE1055LS | BM#1 | 1565 | 48 | 1600 | 1519 | 42 | 6200 |  | 3 | 0.27 | 25 |  | -1.47 | 1557 | 1600 | 0 | 16.31 |  | 20 | 48 | 72 | Y |  | 2018-12-21 17:33 | 73 | 1090 | 22 | 32 | 39 | 41 | 42 | 42 | 42 | 41 | 41 | 40 | 39 | 39 |  | 39 | 38 | 42 | 39 | 42 | -0.08 | Y | 35 | Y | 0 | [7 empty] | Y | Y | Y | Y | 220 | 0.47 | 59 | 84590 | 91020 | 6980 | 15980 | 11 | 2 |  | 2018-12-21 17:38 | 1557 | 100 |  | 8 | 40 | *전공정 지연으로 감속주입-정속주입 강종 감속으로 이상재 등록 | [14 empty] | 86.54 | 100 | 0 | 0 | 0 |  | 400 |  | 선택 | 해제 | 0 | 0 | 0 |  | 400 |  | 선택 | 해제 | 해제 | 미정 | 미정 | 선택 | 미정 |  | 미정 | BT180180 | C
B49802 | 2018-12-21 | 2 | C |  | 2 | A | SNCM439P | 합금강 | SNCM439계 | BM#2 | 1603 | 46 | 1625 | 1524 | 35 | 7700 |  | 1 | 0.31 | 17 |  | 0 | 1553 | 1613 | 0.1 | 0 | 0 | 18 | 58 | 107 | Y |  | 2018-12-21 17:31 | 66 | 1085 | 46 | 37 | 31 | 27 | 25 | 23 | 22 | 20 | 19 | 18 | 17 | 15 |  | 15 | 25 | 31 | 15 | 0 | -0.36 |  | 45 | Y | -0.4 | [7 empty] | N | N | N | N | 180 | 0.5 | 56 | 93049 | 94600 | -300 | 15900 | 10 | 2 | 20 | 2018-12-21 17:45 | 1553 | 142 |  | 38 | [16 empty] | 99.73 | 72.73 | 0 | 0 | 0 |  | 650 | 400 | 선택 | 해제 | 0 | 0 | 0 |  | 650 | 400 | 선택 | 해제 | 선택 | 미정 | 미정 | 미정 | 미정 |  | 미정 | BT180180 | H
A49890 | 2018-12-21 | 1 | C |  | 3 | A | AE1055LS | 탄소강 | G-AE1055LS | BM#1 | 1539 | 42 | 1600 | 1519 | 35 | 5900 |  | 3 | 0.27 | 25 |  | -1.77 | 1548 | 1600 | 0 | 13.62 |  | 33 | 38 | -49 | Y |  | 2018-12-21 18:26 | 64 | 1098 | 37 | 35 | 33 | 33 | 31 | 30 | 29 | 28 | 27 | 26 | 26 | 25 | 24 | 24 | 30 | 33 | 24 | 0 | -0.18 |  | 50 | Y | -0.2 | [7 empty] | Y | Y | Y | Y | 210 | 0.45 | 65 | 84590 | 96060 | 6990 | 16000 | 11 | 2 |  | 2018-12-21 18:33 | 1548 | 97 |  | 16 |  | *전공정 지연으로 감속주입-정속주입 강종 감속으로 이상재 등록 | [14 empty] | 82.41 | 100 | 0 | 0 | 0 |  | 400 |  | 선택 | 해제 | 0 | 0 | 0 |  | 400 |  | 선택 | 해제 | 해제 | 미정 | 미정 | 선택 | 미정 |  | 미정 | BT180180 | C
B49803 | 2018-12-21 | 2 | C |  | 3 | A | SNCM439P | 합금강 | SNCM439계 | BM#2 | 1611 | 62 | 1605 | 1565 | 42 | 8400 |  | 1 | 0.29 | 18 |  | 0 | 1556 | 1563 | 0.09 | 0 | 0 | 19 | 31 | 68 | Y |  | 2018-12-21 18:44 | 69 | 1102 | 13 | 22 | 28 | 31 | 32 | 32 | 31 | 30 | 29 | 28 | 27 | 25 | 24 | 21 | 27 | 32 | 21 | 0 | -0.22 | Y | 49.98 | Y | -0.4 | [7 empty] | N | N | N | N | 170 | 0.47 | 71 | 101508 | 109260 | 940 | 15700 | 10 | 2 | 30 | 2018-12-21 18:59 | 1556 | 136 |  | 24 |  | *전공정 요청 감속주입(정속 기준 미준수),이상공정 등록 | [14 empty] | 93.13 | 75 | 0 | 0 | 0 |  | 650 | 400 | 선택 | 해제 | 0 | 0 | 0 |  | 650 | 400 | 선택 | 해제 | 선택 | 미정 | 미정 | 미정 | 미정 |  | 미정 | BT180180 | H
A49891 | 2018-12-21 | 1 | C |  | 4 | A | AE1055LS | 탄소강 | G-AE1055LS | BM#1 | 1579 | 44 | 1593 | 1526 | 39 | 6000 |  | 3 | 0.27 | 25 |  | -1.55 | 1547 | 1593 | 0 | 13.41 |  | 15 | 23 | 32 | Y |  | 2018-12-21 19:34 | 63 | 1087 | 21 | 28 | 32 | 33 | 34 | 33 | 33 | 32 | 31 | 31 | 30 | 29 |  | 29 | 31 | 34 | 29 | 33 | -0.14 | Y | 35 | Y | -0.2 | [7 empty] | Y | Y | Y | Y | 200 | 0.5 | 60 | 101508 | 98270 | 6980 | 15420 | 11 | 2 |  | 2018-12-21 19:41 | 1547 | 99 |  | 16 | [16 empty] | 95.85 | 100 | 0 | 0 | 0 |  | 400 |  | 선택 | 해제 | 0 | 0 | 0 |  | 400 |  | 선택 | 해제 | 해제 | 미정 | 미정 | 선택 | 미정 |  | 미정 | BT180180 | H
B49804 | 2018-12-21 | 2 | C | 잔강최소화전 | 4 | A | SNCM439P | 합금강 | SNCM439계 | BM#2 | 1586 | 42 | 1624 | 1544 | 39 | 7600 |  | 1 | 0.32 | 18 |  | 0 | 1557 | 1612 | 0.1 | 0 | 0 | 29 | 15 | 82 | Y |  | 2018-12-21 19:42 | 70 | 1090 | 19 | 23 | 24 | 26 | 27 | 27 | 27 | 26 | 26 | 25 | 24 | 23 | 21 | 21 | 25 | 27 | 21 | 27 | -0.15 | Y | 40.02 | Y | -0.4 | [7 empty] | N | N | N | N | 160 | 0.5 | 62 | 115381 | 102410 | 1990 | 3000 | 10 | 2 |  | 2018-12-21 20:00 | 1557 | 133 |  | 39 | [16 empty] | 111.75 | 100 | 0 | 3100 | 0 |  | 650 | 400 | 선택 | 해제 | 0 | 3100 | 0 |  | 650 | 400 | 선택 | 해제 | 선택 | 미정 | 미정 | 미정 | 미정 |  | 미정 | BT180180 | H
A49892 | 2018-12-21 | 1 | C |  | 5 | A | AE1055LS | 탄소강 | G-AE1055LS | BM#1 | 1602 | 43 | 1594 | 1545 | 33 | 5100 |  | 3 | 0.27 | 25 |  | -1.49 | 1550 | 1594 | 0 | 13.32 |  | 37 | 26 | 81 | Y |  | 2018-12-21 20:30 | 66 | 1108 | 26 | 28 | 28 | 28 | 28 | 27 | 26 | 26 | 25 | 25 | 24 | 24 | 23 | 23 | 26 | 28 | 23 | 28 | -0.1 |  | 49.98 | Y | -0.2 | [7 empty] | Y | Y | Y | Y | 190 | 0.5 | 61 | 101508 | 101140 | 7010 | 15750 | 11 | 2 |  | 2018-12-21 20:37 | 1550 | 100 |  | 23 | [16 empty] | 94.87 | 100 | 0 | 0 | 0 |  | 400 |  | 선택 | 해제 | 0 | 0 | 0 |  | 400 |  | 선택 | 해제 | 해제 | 미정 | 미정 | 선택 | 미정 |  | 미정 | BT180180 | C
B49805 | 2018-12-21 | 2 | A | 잔강최소화 | 5 | A | BM-SNCM26V | 합금강 | SNCM26V | BM#2 | 1620 | 70 | 1636 | 1594 | 48 | 9800 |  | 1 | 0.38 | 21 |  | 0 | 1569 | 1633 | 0.12 | 0 | 0 | 2 | 56 | 44 | Y |  | 2018-12-21 21:15 | 69 | 1099 | -211 | 28 | 33 | 33 | 33 | 34 | 34 | 34 | 33 | 33 | 32 | 31 | 30 | 30 | 26 | 34 | 30 | 34 | -0.11 | Y | 35 | Y | -0.2 |  |  |  | 1.07 |  |  |  | N | N | N | Y | 190 | 0.44 | 65 | 91140 | 107900 | 850 | 16000 | 10 | 2 |  | 2018-12-21 21:21 | 1569 | 147 |  | 24 |  | *S/R 과압으로 재실행함. | [14 empty] | 83.61 | 100 | 2500 | 0 | 0 |  | 650 | 400 | 선택 | 선택 | 2500 | 0 | 0 |  | 650 | 400 | 선택 | 선택 | 선택 | 미정 | 미정 | 미정 | 선택 | 4 | 미정 | RB160.00 | C
A49893 | 2018-12-21 | 1 | A |  | 6 | A | AE1055LS | 탄소강 | G-AE1055LS | BM#1 | 1595 | 42 | 1591 | 1558 | 35 | 4600 |  | 3 | 0.26 | 27 |  | -1.4 | 1547 | 1591 | 0 | 14.76 |  | 20 | 49 | 70 | Y |  | 2018-12-21 21:39 | 63 | 1085 | 21 | 27 | 30 | 31 | 31 | 31 | 31 | 29 | 29 | 28 | 28 | 28 |  | 28 | 29 | 31 | 28 | 31 | -0.07 | Y | 40 | Y | 0 | [7 empty] | Y | Y | Y | Y | 180 | 0.5 | 58 | 84590 | 96540 | 7010 | 15000 | 11 | 2 |  | 2018-12-21 21:44 | 1547 | 102 |  | 18 | [16 empty] | 82.01 | 100 | 0 | 0 | 300 | 매뉴얼작업 | 400 |  | 선택 | 해제 | 0 | 0 | 300 | 매뉴얼작업 | 400 |  | 선택 | 해제 | 해제 | 미정 | 미정 | 선택 | 미정 |  | 미정 | BT180180 | H
B49806 | 2018-12-21 | 2 | A |  | 6 | B | BM-SNCM26V | 합금강 | SNCM26V | BM#2 | 1634 | 48 | 1635 | 1597 | 35 | 7400 |  | 1 | 0.31 | 20 |  | -2.18 | 1565 | 1624 | 0.13 | 0 | 0 | 18 | 59 | 74 | Y |  | 2018-12-21 22:20 | 65 | 1098 | 26 | 25 | 25 | 25 | 24 | 24 | 23 | 22 | 21 | 20 | 18 | 17 | 15 | 15 | 22 | 25 | 15 | 25 | -0.2 |  | 50.02 | Y | -0.4 |  |  |  | 1 |  |  |  | N | N | N | Y | 180 | 0.45 | 65 | 105314 | 96630 | 320 | 15700 | 10 | 2 |  | 2018-12-21 22:13 | 1565 | 132 |  | 27 |  | *샘플채취 303 403 (500MM) | [14 empty] | 109.19 | 100 | 0 | 0 | 500 |  | 650 | 400 | 선택 | 선택 | 0 | 0 | 500 |  | 650 | 400 | 선택 | 선택 | 선택 | 미정 | 미정 | 미정 | 미정 |  | 미정 | RB180.00 | C
A49894 | 2018-12-21 | 1 | A |  | 7 | A | AE1055LS | 탄소강 | G-AE1055LS | BM#1 | 1636 | 41 | 1592 | 1564 | 28 | 4400 |  | 3 | 0.27 | 26 |  | -1.51 | 1547 | 1592 | 0 | 16.97 |  | 33 | 39 | 62 | Y |  | 2018-12-21 22:42 | 63 | 1091 | 25 | 28 | 29 | 29 | 29 | 28 | 27 | 26 | 25 | 24 | 23 | 22 |  | 22 | 26 | 29 | 22 | 29 | -0.16 |  | 45 | Y | -0.2 | [7 empty] | Y | Y | Y | Y | 230 | 0.5 | 58 | 101508 | 96870 | 6980 | 16020 | 11 | 2 |  | 2018-12-21 22:47 | 1547 | 99 |  | 16 |  | *롱노즐 SEN내부 크랙으로 교체-6회사용 | [14 empty] | 99.52 | 100 | 0 | 0 | 0 |  | 400 |  | 선택 | 해제 | 0 | 0 | 0 |  | 400 |  | 선택 | 해제 | 해제 | 미정 | 미정 | 선택 | 선택 | 6 | 미정 | BT180180 | H
A49895 | 2018-12-21 | 1 | A |  | 8 | A | AE1055LS | 탄소강 | G-AE1055LS | BM#1 | 1589 | 41 | 1606 | 1546 | 33 | 4900 |  | 3 | 0.28 | 25 |  | -1.28 | 1549 | 1587 | 0 | 20.02 |  | 15 | 24 | 70 | Y |  | 2018-12-21 23:38 | 65 | 1120 | 21 | 22 | 26 | 28 | 29 | 29 | 29 | 28 | 27 | 27 | 26 | 26 |  | 26 | 27 | 29 | 26 | 29 | -0.08 | Y | 35.03 | Y | 0 | [7 empty] | Y | Y | Y | Y | 220 | 0.5 | 60 | 101508 | 95990 | 7010 | 15670 | 11 | 2 |  | 2018-12-21 23:45 | 1549 | 101 |  | 20 | [16 empty] | 98.89 | 100 | 0 | 0 | 0 |  | 400 |  | 선택 | 해제 | 0 | 0 | 0 |  | 400 |  | 선택 | 해제 | 해제 | 미정 | 미정 | 선택 | 미정 |  | 미정 | BT180180 | H
B49807 | 2018-12-21 | 2 | A |  | 7 | A | BM-SNCM26V | 합금강 | SNCM26V | BM#2 | 1676 | 53 | 1637 | 1625 | 34 | 6900 |  | 1 | 0.32 | 20 |  | -2.34 | 1569 | 1635 | 0.24 | 0 | 0 | 19 | 32 | 59 | Y |  | 2018-12-21 23:25 | 69 | 1087 | 11 | 18 | 24 | 27 | 28 | 29 | 29 | 28 | 28 | 27 | 26 | 25 | 24 | 23 | 25 | 29 | 23 | 28 | -0.15 | Y | 40.02 | Y | -0.2 |  |  |  | 0.89 |  |  |  | N | N | N | Y | 170 | 0.45 | 67 | 87108 | 100340 | -1190 | 15100 | 10 | 2 |  | 2018-12-21 23:17 | 1569 | 141 |  | 31 | [16 empty] | 88.66 | 100 | 0 | 0 | 0 |  | 650 | 400 | 선택 | 선택 | 0 | 0 | 0 |  | 650 | 400 | 선택 | 선택 | 선택 | 미정 | 미정 | 미정 | 미정 |  | 미정 | RB180.00 | C
A49896 | 2018-12-21 | 1 | A |  | 9 | A | AE1055LS | 탄소강 | G-AE1055LS | BM#1 | 1571 | 43 | 1595 | 1538 | 31 | 5100 |  | 3 | 0.27 | 25 |  | -1.67 | 1546 | 1595 | 0 | 14.15 |  | 37 | 27 | 64 | Y |  | 2018-12-22 00:28 | 62 | 1131 | 25 | 26 | 26 | 27 | 27 | 26 | 26 | 26 | 26 | 26 | 25 | 25 |  | 25 | 26 | 27 | 25 | 26 | -0.02 | Y | 40 | Y | 0 | [7 empty] | Y | Y | Y | Y | 210 | 0.5 | 59 | 101508 | 96740 | 7010 | 16210 | 11 | 2 |  | 2018-12-22 00:40 | 1546 | 108 |  | 32 | [16 empty] | 10150800 | 100 | 0 | 0 | 0 |  | 400 |  | 선택 | 해제 | 0 | 0 | 0 |  | 400 |  | 선택 | 해제 | 해제 | 미정 | 미정 | 선택 | 미정 |  | 미정 | BT180180 | C
B49808 | 2018-12-21 | 2 | A | TUNDISH교체전 | 8 | A | BM-SNCM26V | 합금강 | SNCM26V | BM#2 | 1654 | 46 | 1644 | 1617 | 44 | 7100 |  | 1 | 0.31 | 20 |  | -2.24 | 1572 | 1636 | 0.24 | 0 | 0 | 29 | 16 | 56 | Y |  | 2018-12-22 00:20 | 72 | 1133 | 21 | 23 | 25 | 26 | 27 | 28 | 27 | 27 | 26 | 25 | 24 | 23 | 22 | 20 | 25 | 28 | 20 | 27 | -0.2 | Y | 40 | Y | -0.4 |  |  |  | 1.12 |  |  |  | N | N | N | M | 160 | 0.45 | 66 | 101766 | 97950 | 1650 | 2500 | 10 | 2 |  | 2018-12-22 00:24 | 1572 | 148 |  | 45 |  |  | A3926F3170EF4AA1B92207BA1E3947A3 | 6AB6A63BF50F4BEF90402D38B8A04583 | A5105B4EEC7745E0951A913A6E8CDE2B | DE858A899B51410397EFA2BC75804315 | [10 empty] | 102.79 | 100 | 0 | 2747 | 0 |  | 650 | 400 | 선택 | 선택 | 0 | 2500 | 0 |  | 650 | 400 | 선택 | 선택 | 선택 | 미정 | 미정 | 미정 | 미정 |  | 미정 | RB140.00 | C
A49897 | 2018-12-21 | 1 | A |  | 10 | A | AE1055LS | 탄소강 | G-AE1055LS | BM#1 | 1589 | 40 | 1597 | 1562 | 27 | 4700 |  | 3 | 0.27 | 26 |  | -1.47 | 1552 | 1597 | 0 | 14.03 |  | 20 | 50 | 54 | Y |  | 2018-12-22 01:36 | 68 | 1124 | 23 | 26 | 29 | 30 | 26 | 27 | 30 | 29 | 28 | 27 | 26 | 26 |  | 26 | 27 | 30 | 26 | 26 | -0.1 | Y | 39.97 | Y | 0 | [7 empty] | Y | Y | Y | Y | 200 | 0.5 | 59 | 101508 | 97870 | 7030 | 15630 | 11 | 2 |  | 2018-12-22 01:43 | 1552 | 107 |  | 25 | [16 empty] | 97.04 | 100 | 0 | 0 | 0 |  | 400 |  | 선택 | 해제 | 0 | 0 | 0 |  | 400 |  | 선택 | 해제 | 해제 | 미정 | 미정 | 선택 | 미정 |  | 미정 | BT180180 | C
B49809 | 2018-12-21 | 2 | A | TUNDISH교체 | 1 | A | SCR435B | 합금강 | D1 | BM#2 | 1590 | 51 | 1686 | 1554 | 49 | 9800 |  | 1 | 0.51 | 20 |  | -2.35 | 1590 | 1686 | 0.43 | 0 | 0 | 2 | 57 | 37 | Y |  | 2018-12-22 01:41 | 95 | 1119 | -279 | -146 | 37 | 33 | 38 | 43 | 46 | 47 | 49 | 50 | 50 | 50 | 50 | 50 | 43 | 50 | 50 | 50 | 0 |  | 20.02 | Y | 0 |  | 2.61 | 2.55 | 1.33 |  |  |  | N | N | N | N | 150 | 0.46 | 63 | 101508 | 102090 | 1510 | 15100 | 5 | 1 |  | 2018-12-22 01:42 | 1601 | 173 |  | 59 |  | *T/D 플럭스 120/15KG *T/D 교체 슬리브롱노즐사용 *L/D 생왕겨투입 * 첫 HEAT 수소측정 기준초과(10분)이상공정 등록 및 생관통보. | [14 empty] | 98.08 | 100 | 1000 | 0 | 0 |  | 650 | 400 | 선택 | 선택 | 1000 | 0 | 0 |  | 650 | 400 | 선택 | 선택 | 해제 | 미정 | 미정 | 미정 | 미정 |  | 미정 | BT180180 | C
A49898 | 2018-12-21 | 1 | A |  | 11 | A | AE1055LS | 탄소강 | G-AE1055LS | BM#1 | 1597 | 42 | 1596 | 1544 | 29 | 4600 |  | 3 | 0.3 | 26 |  | -1.56 | 1548 | 1596 | 0 | 18.73 |  | 33 | 40 | 66 | Y |  | 2018-12-22 02:36 | 64 | 1085 | 24 | 23 | 24 | 23 | 22 | 21 | 19 | 19 | 19 | 19 | 19 | 19 |  | 19 | 21 | 24 | 19 | 19 | -0.11 |  | 44.98 | Y | 0 | [7 empty] | Y | Y | Y | Y | 190 | 0.5 | 59 | 101508 | 97300 | 7000 | 15200 | 11 | 2 |  | 2018-12-22 02:42 | 1548 | 107 |  | 28 | [16 empty] | 97.37 | 100 | 0 | 0 | 0 |  | 400 |  | 선택 | 해제 | 0 | 0 | 0 |  | 400 |  | 선택 | 해제 | 해제 | 미정 | 미정 | 선택 | 미정 |  | 미정 | BT180180 | C
B49810 | 2018-12-21 | 2 | A |  | 2 | A | SCR435B | 합금강 | D1 | BM#2 | 1615 | 43 | 1666 | 1575 | 37 | 7300 |  | 1 | 0.44 | 16 |  | -2.16 | 1571 | 1653 | 0.22 | 0 | 0 | 18 | 60 | 41 | Y |  | 2018-12-22 02:37 | 76 | 1099 | 48 | 44 | 44 | 44 | 44 | 43 | 43 | 42 | 41 | 40 | 39 | 38 | 36 | 36 | 42 | 44 | 36 | 44 | -0.16 |  | 50.02 | Y | -0.4 | [7 empty] | N | N | N | N | 140 | 0.49 | 63 | 101508 | 101860 | -1410 | 13800 | 5 | 1 |  | 2018-12-22 02:55 | 1587 | 173 |  | 69 | [16 empty] | 100.3 | 100 | 0 | 0 | 0 |  | 650 | 400 | 선택 | 선택 | 0 | 0 | 0 |  | 650 | 400 | 선택 | 선택 | 해제 | 미정 | 미정 | 미정 | 미정 |  | 미정 | BT180180 | C
A49899 | 2018-12-21 | 1 | A |  | 12 | A | AE1055LS | 탄소강 | G-AE1055LS | BM#1 | 1561 | 40 | 1603 | 1539 | 28 | 4500 |  | 3 | 0.27 | 25 |  | -1.78 | 1550 | 1603 | 0 | 13.53 |  | 15 | 25 | 57 | Y |  | 2018-12-22 03:44 | 66 | 1132 | -40 | 31 | 32 | 32 | 26 | 23 | 21 | 18 | 17 | 16 |  |  |  | 16 | 18 | 32 | 16 | 0 | -0.46 |  | 35.02 | Y | -0.2 | [7 empty] | Y | Y | Y | Y | 180 | 0.5 | 60 | 84590 | 95720 | 8180 | 17070 | 11 | 2 |  | 2018-12-22 03:51 | 1550 | 95 |  | 20 |  | *L/D물량 8.2ton에 슬러그 나옴-이상재등록 | [14 empty] | 84.42 | 100 | 0 | 0 | 0 |  | 400 |  | 선택 | 해제 | 0 | 0 | 0 |  | 400 |  | 선택 | 해제 | 해제 | 미정 | 미정 | 선택 | 미정 |  | 미정 | BT180180 | H
B49812 | 2018-12-21 | 2 | A |  | 3 | A | SCR435B | 합금강 | D1 | BM#2 | 1577 | 42 | 1635 | 1534 | 36 | 7300 |  | 1 | 0.56 | 16 |  | -2.52 | 1565 | 1633 | 0.43 | 0 | 0 | 29 | 17 | 29 | Y |  | 2018-12-22 04:41 | 70 | 1133 | 33 | 36 | 38 | 39 | 38 | 38 | 37 | 36 | 35 | 34 | 33 | 32 | 30 | 30 | 36 | 39 | 30 | 38 | -0.2 | Y | 45.02 | Y | -0.4 | [7 empty] | N | N | N | N | 130 | 0.49 | 61 | 101508 | 99610 | 2140 | 15100 | 5 | 1 | 30 | 2018-12-22 04:37 | 1565 | 114 |  | 11 | [16 empty] | 100.4 | 100 | 0 | 0 | 0 |  | 650 | 400 | 선택 | 선택 | 0 | 0 | 0 |  | 650 | 400 | 선택 | 선택 | 해제 | 미정 | 미정 | 미정 | 미정 |  | 미정 | BT180180 | C
A49900 | 2018-12-21 | 1 | B |  | 13 | A | AE1055LS | 탄소강 | G-AE1055LS | BM#1 | 1561 | 42 | 1602 | 1538 | 29 | 5100 |  | 3 | 0.27 | 25 |  | -1.81 | 1546 | 1602 | 0 | 13.96 |  | 37 | 28 | 67 | Y |  | 2018-12-22 04:49 | 62 | 1132 | 14 | 17 | 20 | 22 | 22 | 21 | 19 | 17 | [5 empty] | 17 | 19 | 22 | 17 | 0 | -0.11 | Y | 45 | Y | -0.07 | [7 empty] | Y | Y | Y | Y | 230 | 0.5 | 62 | 101508 | 99010 | 6990 | 15600 | 11 | 2 |  | 2018-12-22 04:56 | 1546 | 98 |  | 16 | [16 empty] | 96.26 | 100 | 0 | 0 | 0 |  | 400 |  | 선택 | 해제 | 0 | 0 | 0 |  | 400 |  | 선택 | 해제 | 해제 | 미정 | 미정 | 선택 | 미정 |  | 미정 | BT180180 | H
B49813 | 2018-12-21 | 2 | B |  | 4 | A | SCR435B | 합금강 | D1 | BM#2 | 1640 | 44 | 1666 | 1577 | 36 | 7600 |  | 1 | 0.49 | 16 |  | 0 | 1584 | 1659 | 0.32 | 0 | 0 | 28 | 1 | 21070 | Y |  | 2018-12-22 05:35 | 89 | 1369 | 28 | 35 | 41 | 44 | 45 | 45 | 44 | 44 | 42 | 41 | 40 | 38 | 37 | 37 | 41 | 45 | 37 | 44 | -0.2 | Y | 39.97 | Y | -0.2 |  |  |  | 1.22 |  |  |  | N | N | N | N | 120 | 0.49 | 60 | 101508 | 98260 | 590 | 14500 | 5 | 1 |  | 2018-12-22 05:34 | 1584 | 119 |  | 21 | [16 empty] | 103.9 | 100 | 0 | 0 | 0 |  | 650 | 400 | 선택 | 선택 | 0 | 0 | 0 |  | 650 | 400 | 선택 | 선택 | 해제 | 미정 | 미정 | 미정 | 미정 |  | 미정 | BT180180 | C
A49901 | 2018-12-21 | 1 | B |  | 14 | A | AE1055LS | 탄소강 | G-AE1055LS | BM#1 | 1641 | 41 | 1598 | 1574 | 27 | 4500 |  | 3 | 0.27 | 25 |  | -1.24 | 1561 | 1598 | 0 | 17.41 |  | 20 | 51 | 69 | Y |  | 2018-12-22 05:46 | 77 | 1135 | 29 | 36 | 40 | 43 | 44 | 44 | 44 | 44 | 43 | 43 | 43 | 42 | 42 | 42 | 41 | 44 | 42 | 44 | -0.05 | Y | 39.98 | Y | 0 | [7 empty] | Y | Y | Y | Y | 220 | 0.5 | 62 | 101508 | 99670 | 7630 | 15600 | 11 | 2 |  | 2018-12-22 05:59 | 1561 | 102 |  | 23 | [16 empty] | 95.13 | 100 | 0 | 0 | 0 |  | 400 |  | 선택 | 해제 | 0 | 0 | 0 |  | 400 |  | 선택 | 해제 | 해제 | 미정 | 미정 | 선택 | 미정 |  | 미정 | BT180180 | H
B49814 | 2018-12-21 | 2 | B |  | 5 | A | SCR435B | 합금강 | D1 | BM#2 | 1586 | 43 | 1645 | 1547 | 38 | 7700 |  | 1 | 0.49 | 16 |  | 0 | 1569 | 1635 | 0.23 | 0 | 0 | 2 | 58 | 58 | Y |  | 2018-12-22 06:28 | 74 | 1136 | 35 | 37 | 40 | 41 | 42 | 42 | 41 | 41 | 40 | 38 | 37 | 36 | 35 | 32 | 39 | 42 | 32 | 41 | -0.22 | Y | 45 | Y | -0.6 | [7 empty] | N | N | N | N | 110 | 0.49 | 65 | 101508 | 106510 | 790 | 12500 | 5 | 1 | 40 | 2018-12-22 06:41 | 1569 | 125 |  | 31 |  | * 후 HEAT L/D 강제개공 ID: 306,406 | [14 empty] | 95.63 | 100 | 0 | 0 | 0 |  | 650 | 400 | 선택 | 선택 | 0 | 0 | 0 |  | 650 | 400 | 선택 | 선택 | 해제 | 미정 | 미정 | 미정 | 미정 |  | 미정 | BT180180 | C
A49902 | 2018-12-21 | 1 | B |  | 15 | A | AE1055LS | 탄소강 | G-AE1055LS | BM#1 | 1556 | 42 | 1607 | 1533 | 32 | 5200 |  | 3 | 0.27 | 25 |  | -1.56 | 1549 | 1595 | 0 | 18.25 |  | 33 | 41 | 66 | Y |  | 2018-12-22 06:50 | 65 | 1133 | 41 | 39 | 38 | 37 | 36 | 35 | 35 | 34 | 33 | 33 | 33 | 32 | 32 | 32 | 36 | 38 | 32 | 33 | -0.13 |  | 46.42 | Y | 0 | [7 empty] | Y | Y | Y | Y | 210 | 0.5 | 56 | 84590 | 91670 | 8380 | 15600 | 11 | 2 |  | 2018-12-22 06:57 | 1549 | 102 |  | 22 | [16 empty] | 85.75 | 0 | 0 | 0 | 0 |  | 400 |  | 선택 | 해제 | 0 | 0 | 0 |  | 400 |  | 선택 | 해제 | 해제 | 미정 | 미정 | 선택 | 미정 |  | 미정 | BT180180 | C
B49815 | 2018-12-21 | 2 | B |  | 6 | A | SCR435B | 합금강 | D1 | BM#2 | 1639 | 38 | 1596 | 1595 | 26 | 5200 |  | 1 | 0.53 | 16 |  | -2.74 | 1565 | 1632 | 0.22 | 0 | 0 | 18 | 61 | 47 | N | 1 | 2018-12-22 07:17 | 70 | 1120 | 28 | 29 | 30 | 31 | 32 | 31 | 31 | 30 | 29 | 28 | 28 |  |  | 28 | 30 | 32 | 28 | 31 | -0.15 | Y | 27.08 | Y | 0 | [7 empty] | N | N | N | N | 100 | 0.5 | 52 | 101508 | 90130 | 820 | 15000 | 5 | 1 | 50 | 2018-12-22 07:47 | 1569 | 139 |  | 53 | [16 empty] | 111.61 | 100 | 0 | 0 | 0 |  | 650 | 400 | 선택 | 선택 | 0 | 0 | 0 |  | 650 | 400 | 선택 | 선택 | 해제 | 미정 | 미정 | 미정 | 미정 |  | 미정 | BT180180 | C
A49903 | 2018-12-22 | 1 | B |  | 16 | A | AE1055LS | 탄소강 | G-AE1055LS | BM#1 | 1648 | 40 | 1585 | 1582 | 27 | 4000 |  | 3 | 0.27 | 25 |  | -1.32 | 1546 | 1585 | 0 | 16.51 |  | 15 | 26 | 60 | Y |  | 2018-12-22 07:56 | 62 | 1099 | 32 | 33 | 34 | 34 | 33 | 33 | 32 | 31 | 30 | 29 | 29 | 29 | 29 | 29 | 32 | 34 | 29 | 33 | -0.1 |  | 50 | Y | 0 | [7 empty] | Y | Y | Y | Y | 200 | 0.5 | 61 | 101508 | 96980 | 6970 | 15700 | 11 | 2 |  | 2018-12-22 08:04 | 1546 | 98 |  | 14 | [16 empty] | 97.93 | 0 | 0 | 0 | 0 |  | 400 |  | 선택 | 해제 | 0 | 0 | 0 |  | 400 |  | 선택 | 해제 | 해제 | 미정 | 미정 | 선택 | 미정 |  | 미정 | BT180180 | C
B49816 | 2018-12-22 | 2 | B |  | 7 | A | SCR435B | 합금강 | D1 | BM#2 | 1657 | 42 | 1634 | 1536 | 36 | 6900 |  | 1 | 0.46 | 17 |  | -2.08 | 1570 | 1622 | 0.24 | 0 | 0 | 29 | 18 | 37 | Y |  | 2018-12-22 08:16 | 75 | 1095 | 24 | 28 | 31 | 33 | 34 | 34 | 34 | 34 | 33 | 32 | 31 | 30 | 28 | 28 | 31 | 34 | 28 | 34 | -0.15 | Y | 39.98 | Y | -0.4 | [7 empty] | N | N | N | N | 150 | 0.5 | 61 | 93049 | 100800 | 50 | 15100 | 5 | 1 | 10 | 2018-12-22 08:16 | 1570 | 138 |  | 49 | [16 empty] | 93.42 | 100 | 0 | 0 | 0 |  | 650 | 400 | 선택 | 선택 | 0 | 0 | 0 |  | 650 | 400 | 선택 | 선택 | 해제 | 미정 | 미정 | 미정 | 미정 |  | 미정 | BT180180 | C
A49904 | 2018-12-22 | 1 | B |  | 17 | A | AE1055LS | 탄소강 | G-AE1055LS | BM#1 | 1581 | 41 | 1600 | 1522 | 32 | 5500 |  | 3 | 0.27 | 25 |  | -1.57 | 1554 | 1600 | 0 | 16.18 |  | 37 | 29 | 63 | Y |  | 2018-12-22 08:50 | 70 | 1072 | 29 | 31 | 34 | 35 | 35 | 36 | 35 | 35 | 35 | 34 | 33 | 33 | 32 | 32 | 34 | 36 | 32 | 35 | -0.11 | Y | 34.97 | Y | -0.2 | [7 empty] | Y | Y | Y | Y | 190 | 0.47 | 61 | 101508 | 93570 | 7030 | 15800 | 11 | 2 |  | 2018-12-22 08:57 | 1554 | 102 |  | 22 |  | *전공정 지연으로 감속주입-정속주입 강종 감속으로 이상재 등록 | [14 empty] | 101.2 | 100 | 0 | 0 | 0 |  | 400 |  | 선택 | 해제 | 0 | 0 | 0 |  | 400 |  | 선택 | 해제 | 해제 | 미정 | 미정 | 선택 | 미정 |  | 미정 | BT180180 | C
B49817 | 2018-12-22 | 2 | B | TUNDISH교체전 | 8 | A | SCR435B | 합금강 | D1 | BM#2 | 1612 | 61 | 1634 | 1566 | 33 | 7200 |  | 1 | 0.45 | 16 |  | -2.41 | 1571 | 1628 | 0.2 | 0 | 0 | 28 | 2 | 34 | Y |  | 2018-12-22 09:36 | 76 | 1086 | 26 | 32 | 36 | 38 | 38 | 40 | 40 | 40 | 39 | 39 | 38 | 37 | 36 | 35 | 36 | 40 | 35 | 40 | -0.14 | Y | 36.5 | Y | -0.2 | [8 empty] | N | N | Y | 140 | 0.49 | 59 | 83914 | 97060 | 790 | 2000 | 5 | 1 | 20 | 2018-12-22 09:38 | 1571 | 141 |  | 33 |  |  | A8BC6559FE3D49538837B265A253F56E | 99D9F62C1EBC41F99F30AF6627B76C20 | 8A52B9DD428341F3A36CBF9DEBCB142C | [11 empty] | 87.09 | 100 | 0 | 3150 | 0 |  | 650 | 400 | 선택 | 선택 | 0 | 3020 | 0 |  | 650 | 400 | 선택 | 선택 | 해제 | 미정 | 미정 | 미정 | 미정 |  | 미정 | BT180180 | C
A49905 | 2018-12-22 | 1 | B |  | 18 | A | AE1055LS | 탄소강 | G-AE1055LS | BM#1 | 1626 | 39 | 1588 | 1545 | 25 | 4300 |  | 3 | 0.27 | 25 |  | -1.54 | 1543 | 1588 | 0 | 16.18 |  | 20 | 52 | 59 | Y |  | 2018-12-22 10:00 | 59 | 1080 | 32 | 32 | 32 | 32 | 31 | 30 | 29 | 28 | 27 | 27 | 26 | 26 | 25 | 26 | 29 | 32 | 25 | 32 | -0.14 | Y | 50.02 | Y | 0.2 | [7 empty] | Y | Y | Y | Y | 180 | 0.47 | 67 | 101508 | 97840 | 7810 | 15500 | 11 | 2 |  | 2018-12-22 10:07 | 1543 | 85 |  | 12 |  | *전공정 지연으로 감속주입-정속주입 강종 감속으로 이상재 등록 | [14 empty] | 96.81 | 100 | 0 | 0 | 0 |  | 400 |  | 선택 | 해제 | 0 | 0 | 0 |  | 400 |  | 선택 | 해제 | 해제 | 미정 | 미정 | 선택 | 미정 |  | 미정 | BT180180 | H
A49906 | 2018-12-22 | 1 | B |  | 19 | A | AE1055LS | 탄소강 | G-AE1055LS | BM#1 | 1587 | 38 | 1594 | 1536 | 29 | 4900 |  | 3 | 0.27 | 25 |  | -1.89 | 1539 | 1594 | 0 | 16.15 |  | 33 | 42 | 69 | Y |  | 2018-12-22 10:59 | 55 | 1094 | 26 | 26 | 27 | 26 | 27 | 26 | 25 | 25 | 24 | 24 | 23 | 23 |  | 23 | 25 | 27 | 23 | 26 | -0.09 | Y | 44.97 | Y | 0 | [7 empty] | Y | Y | Y | Y | 230 | 0.49 | 59 | 84590 | 93750 | 7000 | 15100 | 11 | 2 |  | 2018-12-22 11:07 | 1539 | 94 |  | 21 |  | *전공정 지연으로 감속주입-정속주입 강종 감속으로 이상재 등록 | [14 empty] | 84.21 | 100 | 0 | 0 | 0 |  | 400 |  | 선택 | 해제 | 0 | 0 | 0 |  | 400 |  | 선택 | 해제 | 해제 | 미정 | 미정 | 선택 | 미정 |  | 미정 | BT180180 | H
B49818 | 2018-12-22 | 2 | B | TUNDISH교체 | 1 | A | 15CRMO5HM | 소입성보증강 | C1 | BM#2 | 1636 | 47 | 1675 | 1545 | 41 | 9300 |  | 1 | 0.55 | 20 |  | -2.5 | 1601 | 1674 | 0 | 0.46 | 0 | 2 | 59 | 40 | Y |  | 2018-12-22 10:45 | 88 | 1075 | -282 | -80 | 22 | 23 | 15 | 18 | 22 | 27 | 30 | 32 | 33 | 34 | 34 | 34 | 25 | 34 | 34 | 34 | 0 |  | 10 | Y | 0 |  | 2.73 | 2.73 | 1.37 |  |  |  | N | N | N | N | 150 | 0.45 | 59 | 93049 | 94700 | 5050 | 15700 | 4 | 2 |  | 2018-12-22 10:51 | 1601 | 155 |  | 51 | 19 | * T/D 용강량 실측:1220mm / 18.4 TON * T/D FLUX 용탕부: 120 KG / 유탕부: 15KG 투입 * 슬리브 롱노즐( Y자형 ) 사용 * 첫 HEAT 수소측정 기준초과(10분)이상공정 등록 및 생관통보. | [14 empty] | 93.94 | 100 | 1000 | 0 | 0 |  | 650 | 300 | 선택 | 선택 | 1000 | 0 | 0 |  | 650 | 300 | 선택 | 선택 | 해제 | 미정 | 선택 | 미정 | 미정 |  | 미정 | BT180180 | H
A49907 | 2018-12-22 | 1 | B | TUNDISH교체전 | 20 | A | AE1055LS | 탄소강 | G-AE1055LS | BM#1 | 1571 | 40 | 1584 | 1526 | 36 | 5800 |  | 3 | 0.27 | 25 |  | -1.2 | 1549 | 1584 | 0 | 18.99 |  | 15 | 27 | 69 | Y |  | 2018-12-22 12:06 | 65 | 1078 | 23 | 27 | 30 | 31 | 32 | 31 | 31 | 30 | 29 | 29 | 28 | 28 |  | 28 | 29 | 32 | 28 | 31 | -0.11 | Y | 35 | Y | 0 | [7 empty] | N | Y | Y | N | 220 | 0.5 | 60 | 100899 | 99880 | 6970 | 2000 | 11 | 2 |  | 2018-12-22 12:15 | 1549 | 96 |  | 17 |  |  | DD7E080AC7AB40C595FD601617BBC0AE | AD1C81CEA86F4E27BA3E37FFF1DC027C | 3D4FD255271D42C394097B8017EA2998 | [11 empty] | 94.65 | 100 | 0 | 3500 | 0 |  | 400 |  | 선택 | 해제 | 0 | 3500 | 0 |  | 400 |  | 선택 | 해제 | 해제 | 미정 | 미정 | 선택 | 미정 |  | 미정 | BT180180 | H
B49819 | 2018-12-22 | 2 | B |  | 2 | A | 15CRMO5HM | 소입성보증강 | C1 | BM#2 | 1621 | 43 | 1655 | 1585 | 40 | 6900 |  | 1 | 0.47 | 16 |  | -2.59 | 1574 | 1648 | 0 | 0.35 | 0 | 18 | 62 | 43 | Y |  | 2018-12-22 11:48 | 61 | 1099 | 33 | 26 | 23 | 21 | 19 | 18 | 17 | 17 | 15 | 14 | 13 | 11 |  | 11 | 20 | 23 | 11 | 0 | -0.27 |  | 44.98 | Y | -0.4 | [7 empty] | N | N | N | N | 140 | 0.47 | 55 | 93049 | 86070 | 4830 | 13600 | 4 | 2 |  | 2018-12-22 11:47 | 1574 | 159 |  | 51 | [16 empty] | 104.14 | 72.73 | 0 | 0 | 0 |  | 650 | 300 | 선택 | 선택 | 0 | 0 | 0 |  | 650 | 300 | 선택 | 선택 | 해제 | 미정 | 선택 | 미정 | 미정 |  | 미정 | BT180180 | C
B49820 | 2018-12-22 | 2 | C |  | 3 | A | 15CRMO5HM | 소입성보증강 | C1 | BM#2 | 1622 | 46 | 1644 | 1557 | 43 | 8300 |  | 1 | 0.48 | 16 |  | -2.29 | 1572 | 1648 | 0 | 0.32 | 0 | 29 | 19 | 32 | Y |  | 2018-12-22 12:53 | 59 | 1088 | 9 | 13 | 16 | 18 | 18 | 18 | 18 | 18 | 17 | 17 | 16 | 15 |  | 15 | 16 | 18 | 15 | 18 | -0.07 | Y | 40 | Y | -0.2 | [7 empty] | N | N | N | N | 130 | 0.47 | 57 | 84590 | 90500 | 4950 | 15600 | 4 | 2 |  | 2018-12-22 13:00 | 1572 | 159 |  | 44 | [16 empty] | 89.18 | 70 | 0 | 0 | 0 |  | 650 | 300 | 선택 | 선택 | 0 | 0 | 0 |  | 650 | 300 | 선택 | 선택 | 해제 | 미정 | 선택 | 미정 | 미정 |  | 미정 | BT180180 | H
A49908 | 2018-12-22 | 1 | C | TUNDISH교체 | 1 | A | AE1055LS | 탄소강 | G-AE1055LS | BM#1 | 1561 | 51 | 1619 | 1517 | 48 | 7600 |  | 3 | 0.27 | 25 |  | -1.72 | 1566 | 1618 | 0 | 16.7 |  | 37 | 30 | 75 | Y |  | 2018-12-22 13:16 | 82 | 1086 | 25 | 23 | 21 | 25 | 30 | 33 | 36 | 38 | 38 | 39 | 39 |  |  | 39 | 32 | 39 | 39 | 0 | 0 |  | 4.97 | Y | 0 |  | 1.96 | 1.96 | [5 empty] | N | N | M | 230 | 0.48 | 59 | 101508 | 98400 | 7400 | 15700 | 1 | 1 |  | 2018-12-22 13:17 | 1566 | 123 |  | 31 |  | *T/Dflux 유15kg 용225kg | [14 empty] | 97.23 | 100 | 1500 | 0 | 0 |  | 400 |  | 선택 | 해제 | 1500 | 0 | 0 |  | 400 |  | 선택 | 해제 | 해제 | 미정 | 미정 | 선택 | 미정 |  | 미정 | BT180180 | H
B49821 | 2018-12-22 | 2 | C | 잔강최소화전 | 4 | A | 15CRMO5HM | 소입성보증강 | C1 | BM#2 | 1592 | 55 | 1665 | 1555 | 42 | 8900 |  | 1 | 0.47 | 16 |  | -2.35 | 1598 | 1665 | 0 | 0.29 | 0 | 28 | 3 | 35 | Y |  | 2018-12-22 13:50 | 85 | 1091 | 14 | 24 | 31 | 34 | 35 | 37 | 37 | 36 | 35 | 34 | 33 | 31 |  | 31 | 32 | 37 | 31 | 0 | -0.2 | Y | 30 | Y | -0.4 | [7 empty] | N | N | N | N | 120 | 0.47 | 59 | 73944 | 91840 | 5010 | 3000 | 4 | 2 |  | 2018-12-22 14:09 | 1598 | 159 |  | 47 | [16 empty] | 76.9 | 70 | 0 | 0 | 0 |  | 650 | 300 | 선택 | 선택 | 0 | 0 | 0 |  | 650 | 300 | 선택 | 선택 | 해제 | 미정 | 선택 | 미정 | 미정 |  | 미정 | BT180180 | H
A49909 | 2018-12-22 | 1 | C |  | 2 | A | AE1055LS | 탄소강 | G-AE1055LS | BM#1 | 1628 | 40 | 1603 | 1552 | 34 | 5100 |  | 3 | 0.27 | 25 |  | -1.42 | 1560 | 1603 | 0 | 17.69 |  | 20 | 53 | 70 | Y |  | 2018-12-22 14:07 | 76 | 1089 | 40 | 37 | 36 | 36 | 36 | 36 | 36 | 36 | 35 | 36 | 36 | 36 | 36 | 36 | 36 | 36 | 35 | 36 | -0.03 | Y | 29.98 | Y | 0 | [7 empty] | Y | Y | Y | Y | 220 | 0.5 | 66 | 84590 | 101390 | 6960 | 15900 | 1 | 1 |  | 2018-12-22 14:20 | 1560 | 120 |  | 39 | [16 empty] | 78.8 | 100 | 0 | 0 | 0 |  | 400 |  | 선택 | 해제 | 0 | 0 | 0 |  | 400 |  | 선택 | 해제 | 해제 | 미정 | 미정 | 선택 | 미정 |  | 미정 | BT180180 | H
A49910 | 2018-12-22 | 1 | C |  | 3 | A | AE1055LS | 탄소강 | G-AE1055LS | BM#1 | 1588 | 42 | 1599 | 1509 | 34 | 5600 |  | 3 | 0.27 | 25 |  | -1.6 | 1552 | 1599 | 0 | 13.88 |  | 33 | 43 | 60 | Y |  | 2018-12-22 15:13 | 68 | 1087 | 36 | 31 | 28 | 28 | 28 | 27 | 26 | 26 | 26 | 26 | 25 | 25 |  | 25 | 28 | 28 | 25 | 28 | -0.06 |  | 45 | Y | 0 | [7 empty] | Y | Y | Y | Y | 210 | 0.5 | 57 | 101508 | 92070 | 6980 | 15500 | 1 | 1 |  | 2018-12-22 15:19 | 1552 | 123 |  | 40 | [16 empty] | 102.79 | 100 | 0 | 0 | 0 |  | 400 |  | 선택 | 해제 | 0 | 0 | 0 |  | 400 |  | 선택 | 해제 | 해제 | 미정 | 미정 | 선택 | 미정 |  | 미정 | BT180180 | H
B49822 | 2018-12-22 | 2 | C | 잔강최소화 | 5 | A | ATA105M14 | 합금강 | C1 | BM#2 | 1588 | 58 | 1676 | 1554 | 45 | 8600 |  | 1 | 0.56 | 16 |  | -2.38 | 1595 | 1663 | 0.14 | 0 | 0 | 2 | 60 | 25 | Y |  | 2018-12-22 14:59 | 86 | 1088 | 36 | 42 | 43 | 43 | 43 | 43 | 42 | 41 | 40 | 39 | 36 |  |  | 36 | 41 | 43 | 36 | 43 | -0.17 |  | 40.02 | Y | -0.6 | [7 empty] | N | N | N | Y | 110 | 0.48 | 57 | 100244 | 102700 | 350 | 15100 | 4 | 2 | 10 | 2018-12-22 15:15 | 1595 | 160 |  | 53 | 7 | *최소화 Head/Tail R-order처리 ID:301.302.401.402 | [14 empty] | 97.42 | 75 | 0 | 0 | 0 |  | 490 | 300 | 선택 | 선택 | 0 | 0 | 0 |  | 490 | 300 | 선택 | 선택 | 해제 | 미정 | 미정 | 미정 | 선택 | 4 | 미정 | RB220.00 | C
A49911 | 2018-12-22 | 1 | C |  | 4 | A | AE1055LS | 탄소강 | G-AE1055LS | BM#1 | 1578 | 43 | 1597 | 1555 | 37 | 5500 |  | 3 | 0.27 | 25 |  | -1.63 | 1549 | 1597 | 0 | 16.29 |  | 15 | 28 | 73 | Y |  | 2018-12-22 16:21 | 65 | 1085 | 24 | 26 | 27 | 29 | 29 | 29 | 29 | 28 | 28 | 27 | 26 | 25 | 25 | 25 | 27 | 29 | 25 | 29 | -0.09 | Y | 44.98 | Y | 0 | [7 empty] | Y | Y | Y | Y | 200 | 0.49 | 63 | 84590 | 99020 | 7030 | 16200 | 1 | 1 |  | 2018-12-22 16:34 | 1549 | 116 |  | 31 |  | *전공정 지연으로 감속주입-정속주입 강종 감속으로 이상재 등록 | [14 empty] | 79.99 | 100 | 0 | 0 | 0 |  | 400 |  | 선택 | 해제 | 0 | 0 | 0 |  | 400 |  | 선택 | 해제 | 해제 | 미정 | 미정 | 선택 | 미정 |  | 미정 | BT180180 | H
B49823 | 2018-12-22 | 2 | C |  | 6 | A | ATA105M14 | 합금강 | C1 | BM#2 | 1575 | 48 | 1657 | 1535 | 41 | 8800 |  | 1 | 0.47 | 17 |  | -2.51 | 1587 | 1646 | 0.2 | 0 | 0 | 18 | 63 | 37 | Y |  | 2018-12-22 16:13 | 78 | 1092 | 33 | 36 | 39 | 40 | 41 | 41 | 40 | 39 | 38 | 37 | 35 | 34 | 32 | 32 | 37 | 41 | 32 | 0 | -0.23 | Y | 39.98 | Y | -0.4 | [7 empty] | N | N | N | Y | 100 | 0.48 | 64 | 98040 | 100900 | 700 | 13700 | 4 | 2 | 20 | 2018-12-22 16:27 | 1587 | 143 |  | 40 | 22 | [15 empty] | 97.36 | 75 | 0 | 0 | 0 |  | 490 | 300 | 선택 | 선택 | 0 | 0 | 0 |  | 490 | 300 | 선택 | 선택 | 해제 | 미정 | 미정 | 미정 | 미정 |  | 미정 | RB220.00 | C
A49912 | 2018-12-22 | 1 | C |  | 5 | A | AE1055LS | 탄소강 | G-AE1055LS | BM#1 | 1547 | 43 | 1602 | 1517 | 31 | 5000 |  | 3 | 0.28 | 25 |  | -1.49 | 1558 | 1602 | 0 | 22.76 |  | 37 | 31 | 54 | Y |  | 2018-12-22 17:25 | 74 | 1085 | 24 | 29 | 34 | 36 | 38 | 38 | 37 | 37 | 37 | 36 | 36 | 36 | 36 | 36 | 35 | 38 | 36 | 37 | -0.05 | Y | 39.98 | Y | 0 | [7 empty] | Y | Y | Y | Y | 190 | 0.47 | 60 | 101508 | 91360 | -91360 | 15200 | 1 | 1 |  | 2018-12-22 17:49 | 1558 | 108 |  | 30 | 14 | *전공정 지연으로 감속주입-정속주입 강종 감속으로 이상재 등록 | [14 empty] | 103.21 | 100 | 0 | 0 | 0 |  | 400 |  | 선택 | 해제 | 0 | 0 | 0 |  | 400 |  | 선택 | 해제 | 해제 | 미정 | 미정 | 선택 | 미정 |  | 미정 | BT180180 | H
B49824 | 2018-12-22 | 2 | C |  | 7 | A | ATA105M14 | 합금강 | C1 | BM#2 | 1589 | 45 | 1647 | 1554 | 43 | 7500 |  | 1 | 0.46 | 21 |  | -2.44 | 1579 | 1648 | 0.23 | 0 | 0 | 29 | 20 | 51 | N | 1 | 2018-12-22 17:16 | 70 | 1090 | 28 | 27 | 28 | 28 | 29 | 28 | 27 | 26 | 25 | 24 | 22 | 21 |  | 21 | 26 | 29 | 21 | 28 | -0.23 | Y | 35 | Y | -0.2 | [7 empty] | N | N | N | Y | 150 | 0.49 | 59 | 98040 | 96730 | 2320 | 15900 | 4 | 2 |  | 2018-12-22 17:51 | 1579 | 144 |  | 44 |  | *래들 미개공 강제렌싱 1회 실시 ID:301.401 *샘플채취 300mm ID:303.403 | [14 empty] | 93.19 | 75 | 0 | 0 | 300 |  | 490 | 300 | 선택 | 선택 | 0 | 0 | 300 |  | 490 | 300 | 선택 | 선택 | 해제 | 미정 | 미정 | 미정 | 미정 |  | 미정 | RB280.00 | C
B49825 | 2018-12-22 | 2 | C | TUNDISH교체전 | 8 | A | ATA105M14 | 합금강 | C1 | BM#2 | 1574 | 42 | 1634 | 1547 | 35 | 6600 |  | 1 | 0.39 | 15 |  | -2.56 | 1569 | 1626 | 0.15 | 0 | 0 | 28 | 4 | 44 | Y |  | 2018-12-22 18:28 | 60 | 1092 | 17 | 18 | 19 | 20 | 21 | 20 | 19 | 18 | 18 | 16 | 15 | 14 |  | 14 | 18 | 21 | 14 | 18 | -0.2 | Y | 35.02 | Y | -0.2 | [7 empty] | N | N | N | M | 140 | 0.49 | 60 | 113061 | 97480 | 920 | 2000 | 4 | 2 |  | 2018-12-22 18:56 | 1569 | 119 |  | 34 |  |  | 837CD10718D14CCCAEEBB5D6C63DAF92 | 82065CC715E44931884CAF3F0CA81C3E | 2240C89AFE8C4018A2109D393E2DC425 | [11 empty] | 115.72 | 77.78 | 0 | 2500 | 0 |  | 490 | 300 | 선택 | 선택 | 0 | 2500 | 0 |  | 490 | 300 | 선택 | 선택 | 해제 | 미정 | 미정 | 미정 | 미정 |  | 미정 | BM510510 | C
A49913 | 2018-12-22 | 1 | C |  | 6 | A | AE1055LS | 탄소강 | G-AE1055LS | BM#1 | 1568 | 43 | 1596 | 1520 | 37 | 5900 |  | 3 | 0.27 | 25 |  | -1.39 | 1555 | 1596 | 0 | 23.31 |  | 20 | 54 | 53 | Y |  | 2018-12-22 18:36 | 71 | 1090 | 36 | 36 | 38 | 39 | 39 | 39 | 38 | 38 | 37 | 36 | 36 | 36 | 35 | 35 | 37 | 39 | 35 | 39 | -0.08 | Y | 49.98 | Y | 0 | [7 empty] | Y | Y | Y | Y | 180 | 0.47 | 70 | 101508 | 101960 | 6990 | 16000 | 1 | 1 |  | 2018-12-22 18:43 | 1555 | 105 |  | 20 |  | *전공정 지연으로 감속주입-정속주입 강종 감속으로 이상재 등록 | [14 empty] | 93.34 | 100 | 0 | 0 | 0 |  | 400 |  | 선택 | 해제 | 0 | 0 | 0 |  | 400 |  | 선택 | 해제 | 해제 | 미정 | 미정 | 선택 | 미정 |  | 미정 | BT180180 | H
A49914 | 2018-12-22 | 1 | C |  | 7 | A | AE1055LS | 탄소강 | G-AE1055LS | BM#1 | 1567 | 45 | 1587 | 1514 | 39 | 6500 |  | 3 | 0.27 | 25 |  | -1.4 | 1546 | 1587 | 0 | 17.17 |  | 33 | 44 | 68 | Y |  | 2018-12-22 19:51 | 62 | 1087 | 34 | 34 | 35 | 34 | 33 | 33 | 32 | 31 | 30 | 29 | 29 | 28 | 27 | 27 | 32 | 35 | 27 | 34 | -0.16 |  | 50.03 | Y | -0.2 | [7 empty] | Y | Y | Y | Y | 230 | 0.47 | 64 | 101508 | 97290 | 7010 | 15900 | 1 | 1 |  | 2018-12-22 20:01 | 1546 | 100 |  | 15 |  | *전공정 지연으로 감속주입-정속주입 강종 감속으로 이상재 등록 | [14 empty] | 97.79 | 100 | 0 | 0 | 0 |  | 400 |  | 선택 | 해제 | 0 | 0 | 0 |  | 400 |  | 선택 | 해제 | 해제 | 미정 | 미정 | 선택 | 미정 |  | 미정 | BT180180 | H
B49826 | 2018-12-22 | 2 | C | TUNDISH교체 | 1 | A | SCM440 | 합금강 | D | BM#2 | 1572 | 53 | 1654 | 1525 | 50 | 10200 |  | 1 | 0.43 | 20 |  | -1.9 | 1585 | 1648 | 0 | 0.64 | 0 | 2 | 61 | 50 | Y |  | 2018-12-22 19:51 | 89 | 1098 | -514 | -118 | 35 | 33 | 27 | 33 | 38 | 42 | 43 | 44 | 45 | 46 | 45 | 44 | 37 | 46 | 44 | 45 | -0.13 |  | 15.02 | Y | -0.2 |  | 2.41 | 2.41 |  |  |  |  | N | N | N | N | 150 | 0.47 | 66 | 100353 | 109380 | -330 | 14900 | 4 | 1 | 10 | 2018-12-22 19:57 | 1585 | 146 |  | 37 |  | *T/D플럭스 120/15KG *롱노즐 실리부 부착 | [14 empty] | 92.83 | 100 | 1000 | 0 | 0 |  | 650 | 400 | 선택 | 해제 | 1000 | 0 | 0 |  | 650 | 400 | 선택 | 해제 | 해제 | 미정 | 미정 | 미정 | 선택 |  | 미정 | BM510510 | C
A49915 | 2018-12-22 | 1 | A |  | 8 | A | AE1055LS | 탄소강 | G-AE1055LS | BM#1 | 1585 | 43 | 1597 | 1531 | 32 | 5300 |  | 3 | 0.27 | 25 |  | -1.73 | 1546 | 1597 | 0 | 16.4 |  | 15 | 29 | 74 | Y |  | 2018-12-22 20:48 | 62 | 1098 | 26 | 27 | 29 | 30 | 31 | 31 | 31 | 30 | 30 | 29 | 29 | 28 | 28 | 28 | 29 | 31 | 28 | 31 | -0.07 | Y | 39.98 | Y | 0 | [7 empty] | Y | Y | Y | Y | 220 | 0.49 | 62 | 101508 | 98730 | 7020 | 16000 | 1 | 1 |  | 2018-12-22 20:54 | 1546 | 105 |  | 23 |  | *전공정 지연으로 감속주입-정속주입 강종 감속으로 이상재 등록ID:101~104.201~204 | [14 empty] | 94.34 | 100 | 0 | 0 | 0 |  | 400 |  | 선택 | 해제 | 0 | 0 | 0 |  | 400 |  | 선택 | 해제 | 해제 | 미정 | 미정 | 선택 | 선택 | 7 | 미정 | BT180180 | H
B49827 | 2018-12-22 | 2 | A |  | 2 | A | SCM440 | 합금강 | D | BM#2 | 1576 | 47 | 1634 | 1545 | 39 | 8300 |  | 1 | 0.36 | 16 |  | -1.99 | 1573 | 1623 | 0 | 0.46 | 0 | 18 | 64 | 53 | Y |  | 2018-12-22 20:45 | 77 | 1102 | 43 | 39 | 38 | 37 | 36 | 35 | 34 | 34 | 33 | 32 | 31 | 30 | 29 | 29 | 35 | 38 | 29 | 0 | -0.18 |  | 49.97 | Y | -0.2 |  |  |  | 1.07 |  |  |  | N | N | N | N | 140 | 0.49 | 65 | 84850 | 104190 | 510 | 14200 | 4 | 1 |  | 2018-12-22 21:09 | 1573 | 146 |  | 51 | [16 empty] | 81.59 | 100 | 0 | 0 | 0 |  | 650 | 400 | 선택 | 해제 | 0 | 0 | 0 |  | 650 | 400 | 선택 | 해제 | 해제 | 미정 | 미정 | 미정 | 미정 |  | 미정 | BM510510 | C
A49916 | 2018-12-22 | 1 | A |  | 9 | A | AE1055LS | 탄소강 | G-AE1055LS | BM#1 | 1585 | 43 | 1606 | 1530 | 31 | 5200 |  | 3 | 0.27 | 25 |  | -1.8 | 1553 | 1606 | 0 | 20.37 |  | 37 | 32 | 80 | Y |  | 2018-12-22 21:45 | 69 | 1095 | 27 | 30 | 33 | 34 | 34 | 34 | 34 | 33 | 33 | 32 | 32 | 32 |  | 32 | 32 | 34 | 32 | 34 | -0.05 | Y | 40 | Y | 0 | [7 empty] | Y | Y | Y | Y | 210 | 0.5 | 56 | 84590 | 91680 | 6970 | 15670 | 1 | 1 |  | 2018-12-22 21:51 | 1553 | 111 |  | 30 | [16 empty] | 84.51 | 100 | 0 | 0 | 0 |  | 400 |  | 선택 | 해제 | 0 | 0 | 0 |  | 400 |  | 선택 | 해제 | 해제 | 미정 | 미정 | 선택 | 미정 |  | 미정 | BT180180 | H
B49828 | 2018-12-22 | 2 | A |  | 3 | A | SCM440 | 합금강 | D | BM#2 | 1600 | 42 | 1635 | 1547 | 34 | 7500 |  | 1 | 0.35 | 20 |  | -2.16 | 1560 | 1626 | 0 | 0.44 | 0 | 29 | 21 | 56 | Y |  | 2018-12-22 22:07 | 64 | 1105 | 25 | 25 | 27 | 27 | 27 | 27 | 26 | 25 | 24 | 24 | 22 | 21 | 20 | 20 | 25 | 27 | 20 | 27 | -0.14 |  | 50 | Y | -0.2 |  |  |  | 1.2 |  |  |  | Y | Y | Y | Y | 130 | 0.48 | 64 | 103704 | 101720 | 1130 | 15700 | 2 | 1 |  | 2018-12-22 22:07 | 1560 | 147 |  | 38 | 10 | [15 empty] | 101.37 | 100 | 0 | 0 | 0 |  | 650 | 400 | 선택 | 해제 | 0 | 0 | 0 |  | 650 | 400 | 선택 | 해제 | 해제 | 미정 | 미정 | 미정 | 미정 |  | 미정 | RB200.00 | C
A49917 | 2018-12-22 | 1 | A |  | 10 | A | AE1055LS | 탄소강 | G-AE1055LS | BM#1 | 1601 | 40 | 1608 | 1544 | 30 | 5000 |  | 3 | 0.28 | 25 |  | -1.91 | 1552 | 1608 | 0 | 26.79 |  | 20 | 55 | 70 | Y |  | 2018-12-22 22:47 | 68 | 1088 | 31 | 34 | 36 | 37 | 38 | 37 | 37 | 37 | 36 | 36 | 35 | 34 |  | 34 | 36 | 38 | 34 | 37 | -0.11 | Y | 34.98 | Y | -0.2 | [7 empty] | Y | Y | Y | Y | 200 | 0.5 | 59 | 101508 | 97550 | 7000 | 15820 | 1 | 1 |  | 2018-12-22 22:55 | 1552 | 105 |  | 26 | [16 empty] | 97.79 | 100 | 0 | 0 | 0 |  | 400 |  | 선택 | 해제 | 0 | 0 | 0 |  | 400 |  | 선택 | 해제 | 해제 | 미정 | 미정 | 선택 | 미정 |  | 미정 | BT180180 | H
B49829 | 2018-12-22 | 2 | A |  | 4 | A | SCM440 | 합금강 | D | BM#2 | 1607 | 43 | 1634 | 1546 | 37 | 7500 |  | 1 | 0.34 | 15 |  | -2.06 | 1570 | 1622 | 0 | 0.49 | 0 | 28 | 5 | 58 | Y |  | 2018-12-22 22:50 | 74 | 1091 | 17 | 19 | 22 | 23 | 24 | 24 | 24 | 23 | 22 | 21 | 21 | 20 | 18 | 18 | 21 | 24 | 18 | 24 | -0.15 | Y | 39.98 | Y | -0.4 |  |  |  | 1.21 |  |  |  | Y | Y | Y | Y | 120 | 0.48 | 62 | 107240 | 99790 | 410 | 14100 | 2 | 1 |  | 2018-12-22 22:59 | 1570 | 158 |  | 62 | [16 empty] | 107.51 | 100 | 0 | 0 | 0 |  | 650 | 400 | 선택 | 해제 | 0 | 0 | 0 |  | 650 | 400 | 선택 | 해제 | 해제 | 미정 | 미정 | 미정 | 미정 |  | 미정 | RB220.00 | C
A49918 | 2018-12-22 | 1 | A |  | 11 | A | AE1055LS | 탄소강 | G-AE1055LS | BM#1 | 1635 | 40 | 1588 | 1585 | 31 | 4300 |  | 3 | 0.27 | 25 |  | -1.37 | 1548 | 1588 | 0 | 19.88 |  | 33 | 45 | 65 | Y |  | 2018-12-22 23:45 | 64 | 1131 | 34 | 32 | 32 | 32 | 32 | 32 | 31 | 31 | 30 | 30 | 29 | 29 | 28 | 28 | 31 | 32 | 28 | 32 | -0.08 |  | 50 | Y | -0.2 | [7 empty] | Y | Y | Y | Y | 190 | 0.5 | 60 | 101508 | 99690 | 7010 | 16160 | 1 | 1 |  | 2018-12-22 23:57 | 1548 | 106 |  | 30 | [16 empty] | 95.72 | 100 | 0 | 0 | 0 |  | 400 |  | 선택 | 해제 | 0 | 0 | 0 |  | 400 |  | 선택 | 해제 | 해제 | 미정 | 미정 | 선택 | 미정 |  | 미정 | BT180180 | H
B49830 | 2018-12-22 | 2 | A |  | 5 | A | SCM440 | 합금강 | D | BM#2 | 1580 | 52 | 1656 | 1545 | 48 | 9500 |  | 1 | 0.34 | 15 |  | -2.49 | 1580 | 1645 | 0 | 0.66 | 0 | 19 | 34 | 1045 | Y |  | 2018-12-23 00:07 | 84 | 1116 | 15 | 19 | 22 | 26 | 29 | 30 | 30 | 30 | 30 | 29 | 29 | 28 | 27 | 27 | 27 | 30 | 27 | 30 | -0.08 | Y | 34.97 | Y | -0.2 |  |  |  | 1.02 |  |  |  | Y | Y | Y | Y | 110 | 0.48 | 62 | 99120 | 98180 | 1170 | 15100 | 2 | 1 |  | 2018-12-23 00:16 | 1580 | 158 |  | 52 | [16 empty] | 100.12 | 100 | 0 | 0 | 0 |  | 650 | 400 | 선택 | 해제 | 0 | 0 | 0 |  | 650 | 400 | 선택 | 해제 | 해제 | 미정 | 미정 | 미정 | 미정 |  | 미정 | RB250.00 | C
A49919 | 2018-12-22 | 1 | A |  | 12 | A | AE1055LS | 탄소강 | G-AE1055LS | BM#1 | 1620 | 44 | 1593 | 1584 | 30 | 4800 |  | 3 | 0.27 | 25 |  | -1.6 | 1546 | 1593 | 0 | 16.6 |  | 15 | 30 | 54 | Y |  | 2018-12-23 00:56 | 62 | 1126 | 27 | 30 | 33 | 34 | 35 | 34 | 34 | 33 | 33 | 33 | 32 | 32 | 32 | 32 | 33 | 35 | 32 | 34 | -0.04 | Y | 40.08 | Y | 0 | [7 empty] | Y | Y | Y | Y | 180 | 0.5 | 61 | 101508 | 101420 | 6980 | 15880 | 1 | 1 |  | 2018-12-23 01:01 | 1546 | 110 |  | 23 | [16 empty] | 94.51 | 100 | 0 | 0 | 0 |  | 400 |  | 선택 | 해제 | 0 | 0 | 0 |  | 400 |  | 선택 | 해제 | 해제 | 미정 | 미정 | 선택 | 미정 |  | 미정 | BT180180 | H
B49831 | 2018-12-22 | 2 | A |  | 6 | A | SCM440 | 합금강 | D | BM#2 | 1574 | 54 | 1635 | 1566 | 41 | 7600 |  | 1 | 0.37 | 15 |  | -1.81 | 1572 | 1624 | 0 | 0.72 | 0 | 2 | 62 | 102 | Y |  | 2018-12-23 01:14 | 76 | 1119 | 24 | 28 | 31 | 32 | 33 | 33 | 33 | 32 | 32 | 31 | 30 | 29 | 28 | 28 | 30 | 33 | 28 | 33 | -0.12 | Y | 40.02 | Y | -0.2 |  |  |  | 0.94 |  |  |  | Y | Y | Y | Y | 100 | 0.47 | 64 | 146522 | 100660 | 1240 | 15500 | 2 | 1 |  | 2018-12-23 01:11 | 1572 | 159 |  | 50 |  | *연연주혼탕부 ID : 307~309// 407~409 이상재등록 | [14 empty] | 144.14 | 100 | 0 | 0 | 0 |  | 650 | 400 | 선택 | 해제 | 0 | 0 | 0 |  | 650 | 400 | 선택 | 해제 | 해제 | 미정 | 미정 | 미정 | 미정 |  | 미정 | RB200.00 | C
A49920 | 2018-12-22 | 1 | A |  | 13 | A | AE1055LS | 탄소강 | G-AE1055LS | BM#1 | 1574 | 40 | 1595 | 1523 | 35 | 5600 |  | 3 | 0.28 | 25 |  | -1.38 | 1554 | 1595 | 0 | 23.6 |  | 37 | 33 | 65 | Y |  | 2018-12-23 02:03 | 70 | 1133 | 31 | 34 | 37 | 37 | 37 | 37 | 36 | 36 | 35 | 34 | 34 | 33 |  | 33 | 35 | 37 | 33 | 37 | -0.09 |  | 45.02 | Y | -0.2 | [7 empty] | Y | Y | Y | Y | 230 | 0.5 | 57 | 84590 | 94110 | 6990 | 15170 | 1 | 1 |  | 2018-12-23 02:11 | 1554 | 98 |  | 19 | [16 empty] | 84.63 | 100 | 0 | 0 | 0 |  | 400 |  | 선택 | 해제 | 0 | 0 | 0 |  | 400 |  | 선택 | 해제 | 해제 | 미정 | 미정 | 선택 | 미정 |  | 미정 | BT180180 | H
B49832 | 2018-12-22 | 2 | A |  | 7 | A | SCM440HM2 | 소입성보증강 | D | BM#2 | 1633 | 46 | 1646 | 1527 | 40 | 8100 |  | 1 | 0.41 | 18 |  | -2.32 | 1565 | 1630 | 0.46 | 0 | 0 | 18 | 65 | 104 | Y |  | 2018-12-23 02:25 | 72 | 1142 | 27 | 28 | 29 | 30 | 30 | 29 | 29 | 28 | 27 | 26 | 24 | 23 | 22 | 22 | 27 | 30 | 22 | 29 | -0.18 | Y | 45 | Y | -0.2 |  |  |  | 1.1 |  |  |  | Y | Y | Y | Y | 150 | 0.47 | 64 | 44994 | 99870 | -170 | 13100 | 2 | 1 |  | 2018-12-23 02:23 | 1565 | 150 |  | 47 | 21 | *연연주 혼탕부 301 401 이상재등록 | [14 empty] | 45.63 | 100 | 0 | 0 | 0 |  | 650 | 400 | 선택 | 해제 | 0 | 0 | 0 |  | 650 | 400 | 선택 | 해제 | 해제 | 미정 | 미정 | 미정 | 미정 |  | 미정 | RB220.00 | C
A49921 | 2018-12-22 | 1 | A | TUNDISH교체전 | 14 | A | AE1055LS | 탄소강 | G-AE1055LS | BM#1 | 1611 | 40 | 1599 | 1571 | 29 | 4900 |  | 3 | 0.27 | 25 |  | -1.73 | 1548 | 1599 | 0 | 17.86 |  | 20 | 56 | 72 | Y |  | 2018-12-23 03:05 | 64 | 1121 | 32 | 32 | 33 | 33 | 33 | 32 | 32 | 31 | 31 | 30 | 30 | 30 |  | 30 | 32 | 33 | 30 | 33 | -0.06 |  | 45 | Y | 0 | [7 empty] | Y | N | N | M | 220 | 0.5 | 60 | 106574 | 99460 | 6940 | 1700 | 1 | 1 |  | 2018-12-23 03:13 | 1548 | 100 |  | 18 |  |  |  | D5BAF4B5BE2D44649D9ABD4346DB711A | C3B2CCA6DD5E4D95A692189A81B3A674 | 29D7FF3D0B354C78B2E8E4DCB03DF2D3 | [10 empty] | 100.64 | 100 | 0 | 3500 | 0 |  | 400 |  | 선택 | 해제 | 0 | 3500 | 0 |  | 400 |  | 선택 | 해제 | 해제 | 미정 | 미정 | 선택 | 미정 |  | 미정 | BT180180 | H
B49833 | 2018-12-22 | 2 | A |  | 8 | A | SCM440HM2 | 소입성보증강 | D | BM#2 | 1616 | 44 | 1646 | 1547 | 39 | 7300 |  | 1 | 0.4 | 18 |  | 0.21 | 1567 | 1574 | 0.41 | 0 | 0 | 28 | 6 | 40 | Y |  | 2018-12-23 03:34 | 74 | 1135 | 17 | 27 | 27 | 29 | 31 | 32 | 32 | 31 | 31 | 30 | 30 | 28 | 27 | 27 | 29 | 32 | 27 | 31 | -0.14 | Y | 35 | Y | -0.2 |  |  |  | 0.95 |  |  |  | N | N | N | N | 140 | 0.47 | 60 | 101760 | 95140 | 2060 | 16300 | 2 | 1 |  | 2018-12-23 03:42 | 1567 | 153 |  | 45 | 10 | [15 empty] | 104.91 | 100 | 0 | 0 | 0 |  | 650 | 400 | 선택 | 해제 | 0 | 0 | 0 |  | 650 | 400 | 선택 | 해제 | 해제 | 미정 | 미정 | 미정 | 선택 | 7 | 미정 | RB145.00 | C
A49922 | 2018-12-22 | 1 | A | TUNDISH교체 | 1 | A | 42CRMO4MS2 | 합금강 | E1 | BM#1 | 1572 | 46 | 1625 | 1522 | 41 | 7600 |  | 3 | 0.28 | 25 |  | -1.78 | 1573 | 1625 | 0.1 | 0 |  | 33 | 46 | 71 | Y |  | 2018-12-23 04:18 | 80 | 1132 | 17 | 17 | 17 | 23 | 25 | 26 | 28 | 30 | 30 | 31 |  |  |  | 31 | 25 | 31 | 31 | 17 | 0 |  |  | Y | 0.2 |  | 2.25 | 2.25 |  |  |  |  | N | N | N | N | 230 | 0.46 | 55 | 85320 | 89290 | 7010 | 16700 | 3 | 1 |  | 2018-12-23 04:26 | 1573 | 116 |  | 31 |  | *T/D가열온도:자동-1340`.수동건-1324`.STR#1:1042.STR#2:1061.T/D FLUX 유:15,용:225 | [14 empty] | 89.01 | 100 | 1500 | 0 | 0 |  | 650 |  | 선택 | 해제 | 1500 | 0 | 0 |  | 650 |  | 선택 | 해제 | 해제 | 미정 | 미정 | 선택 | 선택 |  | 미정 | BM510510 | C
B49834 | 2018-12-22 | 2 | B | 잔강최소화전 | 9 | A | SCM440HM2 | 소입성보증강 | D | BM#2 | 1588 | 46 | 1645 | 1554 | 37 | 7200 |  | 1 | 0.38 | 18 |  | -2.24 | 1564 | 1618 | 0.39 | 0 | 0 | 19 | 35 | 42 | Y |  | 2018-12-23 04:36 | 71 | 1132 | 24 | 24 | 25 | 27 | 27 | 28 | 28 | 27 | 27 | 26 | 26 | 25 | 24 | 24 | 26 | 28 | 24 | 27 | -0.11 | Y | 35.02 | Y | -0.2 |  |  |  | 1.1 |  |  |  | N | N | N | N | 130 | 0.5 | 60 | 114188 | 99820 | 780 | 3000 | 2 | 1 |  | 2018-12-23 04:38 | 1564 | 152 |  | 46 | 10 | [15 empty] | 114.19 | 100 | 0 | 3200 | 0 |  | 650 | 400 | 선택 | 해제 | 0 | 2900 | 0 |  | 650 | 400 | 선택 | 해제 | 해제 | 미정 | 미정 | 미정 | 미정 |  | 미정 | RB145.00 | C
A49923 | 2018-12-22 | 1 | B |  | 2 | A | 42CRMO4MS2 | 합금강 | E1 | BM#1 | 1609 | 51 | 1609 | 1574 | 40 | 7300 |  | 3 | 0.29 | 28 |  | -1.47 | 1552 | 1598 | 0.17 | 0 |  | 15 | 31 | 80 | Y |  | 2018-12-23 05:30 | 59 | 1132 | 31 | 29 | 29 | 29 | 29 | 27 | 27 | 25 | 25 | 25 | 25 | 24 | 24 | 24 | 26 | 29 | 24 | 29 | -0.07 | Y | 60.02 | Y | 0 |  |  |  | 1.5 | 0.65 |  |  | N | N | N | N | 220 | 0.47 | 74 | 102384 | 108750 | 7000 | 14600 | 3 | 2 |  | 2018-12-23 05:36 | 1552 | 115 |  | 16 |  | *샘플채취 ID:103 | [14 empty] | 89.11 | 100 | 0 | 0 | 300 |  | 650 |  | 선택 | 해제 | 0 | 0 | 0 |  | 650 |  | 선택 | 해제 | 해제 | 미정 | 미정 | 선택 | 미정 |  | 미정 | BM510510 | C
B49835 | 2018-12-22 | 2 | B | 잔강최소화 | 10 | A | AE4130M11 | 합금강 | AE4130M계 | BM#2 | 1615 | 52 | 1657 | 1536 | 45 | 9500 |  | 1 | 0.39 | 18 |  | -2.16 | 1584 | 1645 | 0.43 | 0 | 0 | 2 | 63 | 42 | Y |  | 2018-12-23 05:50 | 84 | 1134 | -186 | 28 | 38 | 39 | 41 | 41 | 41 | 41 | 41 | 40 | 39 | 39 |  | 39 | 32 | 41 | 39 | 41 | -0.06 | Y | 35 | Y | 0 |  |  |  | 0.99 |  |  |  | Y | Y | Y | Y | 120 | 0.46 | 58 | 96900 | 102100 | 2000 | 14700 | 2 | 1 |  | 2018-12-23 05:52 | 1584 | 160 |  | 49 | 10 | [15 empty] | 91.07 | 100 | 2500 | 0 | 0 |  | 650 | 400 | 선택 | 선택 | 2500 | 0 | 0 |  | 650 | 400 | 선택 | 선택 | 선택 | 미정 | 선택 | 미정 | 선택 | 2 | 미정 | BT180180 | C
A49924 | 2018-12-22 | 1 | B |  | 3 | A | 42CRMO4MS2 | 합금강 | E1 | BM#1 | 1591 | 48 | 1591 | 1547 | 40 | 6900 |  | 3 | 0.28 | 25 |  | -1.28 | 1549 | 1586 | 0.15 | 0 |  | 37 | 34 | 80 | Y |  | 2018-12-23 06:27 | 56 | 1121 | 23 | 20 | 18 | 18 | 17 | 17 | 16 | 15 | 15 | 14 | 14 | 13 | 13 | 13 | 16 | 18 | 13 | 0 | -0.1 |  | 50 | Y | 0 | [7 empty] | N | N | N | N | 210 | 0.49 | 63 | 102384 | 102080 | 7020 | 15700 | 3 | 2 |  | 2018-12-23 06:35 | 1549 | 126 |  | 34 | [16 empty] | 94.1 | 100 | 0 | 0 | 0 |  | 650 |  | 선택 | 해제 | 0 | 0 | 0 |  | 650 |  | 선택 | 해제 | 해제 | 미정 | 미정 | 선택 | 미정 |  | 미정 | BM510510 | C
B49836 | 2018-12-22 | 2 | B |  | 11 | A | AE4130M11 | 합금강 | AE4130M계 | BM#2 | 1579 | 45 | 1617 | 1554 | 35 | 7400 |  | 1 | 0.39 | 18 |  | -2.3 | 1580 | 1640 | 0.24 | 0 | 0 | 18 | 66 | 43 | Y |  | 2018-12-23 06:51 | 80 | 1126 | 36 | 37 | 38 | 38 | 39 | 38 | 38 | 36 | 35 | 34 | 33 | 32 |  | 32 | 36 | 39 | 32 | 38 | -0.2 | Y | 35.02 | Y | -0.2 |  |  |  | 1.06 |  |  |  | Y | Y | Y | Y | 110 | 0.47 | 59 | 97455 | 93520 | 5030 | 15200 | 2 | 1 |  | 2018-12-23 07:18 | 1580 | 151 |  | 49 | [16 empty] | 100.68 | 100 | 0 | 0 | 0 |  | 650 | 400 | 선택 | 선택 | 0 | 0 | 0 |  | 650 | 400 | 선택 | 선택 | 선택 | 미정 | 선택 | 미정 | 미정 |  | 미정 | RB254.00 | C
A49925 | 2018-12-23 | 1 | B |  | 4 | A | 42CRMO4MS2 | 합금강 | E1 | BM#1 | 1633 | 39 | 1606 | 1557 | 34 | 6000 |  | 3 | 0.28 | 25 |  | -1.46 | 1551 | 1593 | 0.14 | 0 |  | 20 | 57 | 87 | Y |  | 2018-12-23 07:31 | 58 | 1086 | 13 | 14 | 17 | 17 | 18 | 18 | 18 | 17 | 17 | 16 | 16 | 16 | 16 | 16 | 16 | 18 | 16 | 18 | -0.05 | Y | 40 | Y | 0 | [7 empty] | N | N | N | N | 200 | 0.49 | 62 | 102384 | 97990 | -97990 | 15600 | 3 | 2 |  | 2018-12-23 07:39 | 1551 | 113 |  | 36 | 17 | [15 empty] | 97.51 | 100 | 0 | 0 | 0 |  | 650 |  | 선택 | 해제 | 0 | 0 | 0 |  | 650 |  | 선택 | 해제 | 해제 | 미정 | 미정 | 선택 | 미정 |  | 미정 | BM510510 | C
B49837 | 2018-12-23 | 2 | B | TUNDISH교체전 | 12 | A | AE4130M11 | 합금강 | AE4130M계 | BM#2 | 1624 | 50 | 1634 | 1575 | 30 | 6100 |  | 1 | 0.33 | 22 |  | -2.06 | 1568 | 1633 | 0.22 | 0 | 0 | 28 | 7 | 41 | Y |  | 2018-12-23 08:11 | 68 | 1088 | 29 | 32 | 34 | 34 | 34 | 33 | 33 | 32 | 30 | 29 | 28 | 26 |  | 26 | 32 | 34 | 26 | 34 | -0.18 |  | 45.02 | Y | -0.4 |  |  |  | 1.07 |  |  |  | N | N | N | M | 100 | 0.48 | 56 | 74764 | 89100 | 5050 | 2000 | 2 | 1 |  | 2018-12-23 08:13 | 1568 | 140 |  | 31 |  |  | 503E253C7D4047BEAE2364A542C71C58 | B82B265721D64CD1BE22D98E1C65BB56 | 2CDA02310CC94BF28788BB49C0FEEAA5 | [11 empty] | 80.18 | 100 | 0 | 2720 | 0 |  | 650 | 400 | 선택 | 선택 | 0 | 2700 | 0 |  | 650 | 400 | 선택 | 선택 | 선택 | 미정 | 선택 | 미정 | 미정 |  | 미정 | BT180180 | C
A49926 | 2018-12-23 | 1 | B |  | 5 | A | 42CRMO4MS | 합금강 | E1 | BM#1 | 1625 | 40 | 1606 | 1571 | 38 | 6000 |  | 3 | 0.28 | 25 |  | -1.71 | 1558 | 1608 | 0.16 | 0 |  | 33 | 47 | 67 | Y |  | 2018-12-23 08:45 | 65 | 1085 | 15 | 21 | 26 | 28 | 29 | 28 | 28 | 26 | 26 | 26 | 26 | 25 | 25 | 25 | 25 | 29 | 25 | 28 | -0.06 | Y | 45 | Y | 0 |  |  |  | 1.35 | 0.45 |  |  | N | N | N | N | 190 | 0.47 | 68 | 100308 | 103800 | 7000 | 15900 | 3 | 2 |  | 2018-12-23 08:53 | 1558 | 117 |  | 25 |  | *샘플채취 ID:203 | [14 empty] | 89.44 | 100 | 0 | 0 | 0 |  | 650 |  | 선택 | 해제 | 0 | 0 | 300 |  | 650 |  | 선택 | 해제 | 해제 | 미정 | 미정 | 선택 | 미정 |  | 미정 | BM510510 | C
B49838 | 2018-12-23 | 2 | B | TUNDISH교체 | 1 | A | AE15B38M | 탄소강 | 보론강 | BM#2 | 1617 | 61 | 1626 | 1545 | 42 | 8700 |  | 1 | 0.47 | 20 |  | -2.12 | 1589 | 1663 | 0.25 | 0 | 0 | 19 | 36 | 56 | Y |  | 2018-12-23 09:28 | 92 | 1089 | -270 | -56 | 38 | 38 | 36 | 35 | 34 | 38 | 43 | 46 | 47 | 48 | 49 | 48 | 42 | 49 | 48 | 48 | -0.07 |  | 15.17 | Y | 0 |  | 2.51 | 2.33 | 1.5 |  |  |  | N | N | N | N | 150 | 0.46 | 59 | 93049 | 96450 | 2900 | 15300 | 14 | 2 | 10 | 2018-12-23 09:27 | 1589 | 160 |  | 38 |  | * T/D 용강량 실측:1220mm / 19.4 TON * T/D FLUX 용탕부: 120 KG / 유탕부: 15KG 투입 * 슬리브 롱노즐( Y자형 ) 사용 | [14 empty] | 94.47 | 100 | 1000 | 0 | 0 |  | 300 | 400 | 선택 | 선택 | 1000 | 0 | 0 |  | 300 | 400 | 선택 | 선택 | 해제 | 미정 | 해제 | 미정 | 미정 |  | 미정 | BT180180 | C
A49927 | 2018-12-23 | 1 | B |  | 6 | A | 42CRMO4MS | 합금강 | E1 | BM#1 | 1610 | 43 | 1597 | 1578 | 33 | 5700 |  | 3 | 0.28 | 26 |  | -1.51 | 1557 | 1602 | 0.17 | 0 |  | 15 | 32 | 47 | Y |  | 2018-12-23 09:42 | 64 | 1090 | 24 | 25 | 27 | 27 | 28 | 28 | 27 | 27 | 26 | 25 | 25 | 24 | 24 | 24 | 26 | 28 | 24 | 27 | -0.08 | Y | 50.03 | Y | 0 | [7 empty] | N | N | N | N | 180 | 0.47 | 71 | 100308 | 105510 | 6990 | 15600 | 3 | 2 |  | 2018-12-23 09:58 | 1557 | 130 |  | 37 | [16 empty] | 89.88 | 100 | 0 | 0 | 0 |  | 650 |  | 선택 | 해제 | 0 | 0 | 0 |  | 650 |  | 선택 | 해제 | 해제 | 미정 | 미정 | 선택 | 미정 |  | 미정 | BM510510 | C
B49839 | 2018-12-23 | 2 | B |  | 2 | B | AE15B38M | 탄소강 | 보론강 | BM#2 | 1581 | 48 | 1615 | 1554 | 46 | 6700 |  | 1 | 0.45 | 13 |  | -2.1 | 1571 | 1624 | 0.24 | 0 | 0 | 2 | 64 | 44 | Y |  | 2018-12-23 10:33 | 74 | 1084 | 46 | 41 | 38 | 37 | 35 | 34 | 33 | 32 | 31 | 30 | 29 | 27 | 25 | 25 | 34 | 38 | 25 | 0 | -0.26 |  | 50 | Y | -0.4 | [7 empty] | N | N | N | N | 140 | 0.49 | 63 | 93049 | 102450 | -800 | 15100 | 14 | 2 | 20 | 2018-12-23 10:36 | 1571 | 139 |  | 35 | 28 | [15 empty] | 92.26 | 100 | 0 | 0 | 0 |  | 300 | 400 | 선택 | 선택 | 0 | 0 | 0 |  | 300 | 400 | 선택 | 선택 | 해제 | 미정 | 미정 | 미정 | 미정 |  | 미정 | BT180180 | C
A49928 | 2018-12-23 | 1 | B |  | 7 | A | 42CRMO4MS2 | 합금강 | E1 | BM#1 | 1593 | 40 | 1605 | 1523 | 36 | 6600 |  | 3 | 0.28 | 25 |  | -1.59 | 1557 | 1603 | 0.16 | 0 |  | 37 | 35 | 56 | Y |  | 2018-12-23 10:48 | 64 | 1081 | 23 | 22 | 21 | 21 | 22 | 22 | 21 | 21 | 21 | 20 | 20 | 20 | 19 | 19 | 21 | 22 | 19 | 22 | -0.05 | Y | 40 | Y | -0.2 |  |  |  | 1.04 | 0.49 |  |  | N | N | N | N | 230 | 0.48 | 60 | 102384 | 94890 |  | 15400 | 3 | 2 |  | 2018-12-23 11:01 | 1557 | 121 |  | 43 | 20 | *샘플채취 ID:103 | [14 empty] | 99.98 | 100 | 0 | 0 | 300 |  | 650 |  | 선택 | 해제 | 0 | 0 | 0 |  | 650 |  | 선택 | 해제 | 해제 | 미정 | 선택 | 선택 | 미정 |  | 미정 | BM510510 | C
B49840 | 2018-12-23 | 2 | B |  | 3 | B | AE15B38M | 탄소강 | 보론강 | BM#2 | 1596 | 44 | 1624 | 1557 | 34 | 5100 |  | 1 | 0.42 | 14 |  | -2.39 | 1565 | 1615 | 0.28 | 0 | 0 | 18 | 67 | 56 | Y |  | 2018-12-23 11:30 | 68 | 1097 | 22 | 23 | 24 | 24 | 23 | 23 | 22 | 22 | 21 | 19 | 18 |  |  | 18 | 22 | 24 | 18 | 23 | -0.15 |  | 40.02 | Y | -0.2 | [7 empty] | N | N | N | N | 130 | 0.49 | 56 | 93049 | 91980 | 670 | 14100 | 14 | 2 | 30 | 2018-12-23 11:45 | 1565 | 136 |  | 45 | 14 | [15 empty] | 101.47 | 100 | 0 | 0 | 0 |  | 300 | 400 | 선택 | 선택 | 0 | 0 | 0 |  | 300 | 400 | 선택 | 선택 | 해제 | 미정 | 미정 | 미정 | 미정 |  | 미정 | BT180180 | C
A49929 | 2018-12-23 | 1 | B | TUNDISH교체전 | 8 | A | 42CRMO4MS2 | 합금강 | E1 | BM#1 | 1561 | 48 | 1596 | 1523 | 42 | 7500 |  | 3 | 0.28 | 25 |  | -1.31 | 1556 | 1594 | 0.16 | 0 |  | 20 | 58 | 61 | Y |  | 2018-12-23 11:59 | 63 | 1072 | 18 | 20 | 23 | 24 | 25 | 24 | 25 | 24 | 24 | 24 | 23 | 22 | 22 | 22 | 23 | 25 | 22 | 24 | -0.07 | Y | 40 | Y | 0 | [7 empty] | N | N | N | N | 220 | 0.48 | 65 | 92296 | 102950 | -102950 | 1500 | 3 | 2 |  | 2018-12-23 12:17 | 266 | 126 |  | 35 |  |  | BC0A857D77F145D49C00EA350EB9F149 | 84DA949FF1FA4E49913A4654D5DEDD68 | CD3D68898E4C4D01BB350FF38C0324F5 | [11 empty] | 83.94 | 100 | 0 | 3500 | 0 |  | 650 |  | 선택 | 해제 | 0 | 3500 | 0 |  | 650 |  | 선택 | 해제 | 해제 | 미정 | 미정 | 선택 | 미정 |  | 미정 | BM510510 | C
B49841 | 2018-12-23 | 2 | D |  | 4 | A | AE15B38M | 탄소강 | 보론강 | BM#2 | 1625 | 46 | 1634 | 1585 | 25 | 5300 |  | 1 | 0.46 | 13 |  | -2.13 | 1577 | 1627 | 0.44 | 0 | 0 | 28 | 8 | 57 | Y |  | 2018-12-23 12:32 | 80 | 1091 | 15 | 26 | 32 | 35 | 37 | 38 | 38 | 37 | 36 | 35 | 34 |  |  | 34 | 33 | 38 | 34 | 0 | -0.16 | Y | 25 | Y | -0.2 | [7 empty] | N | N | N | N | 120 | 0.49 | 54 | 93049 | 90030 | 420 | 14400 | 14 | 2 | 50 | 2018-12-23 12:32 | 1577 | 139 |  | 42 | [16 empty] | 98.31 | 100 | 0 | 0 | 0 |  | 300 | 400 | 선택 | 선택 | 0 | 0 | 0 |  | 300 | 400 | 선택 | 선택 | 해제 | 미정 | 미정 | 미정 | 미정 |  | 미정 | BT180180 | C
A49930 | 2018-12-23 | 1 | D | TUNDISH교체 | 1 | A | KSG4120H | 소입성보증강 | C | BM#1 | 1629 | 49 | 1643 | 1573 | 41 | 7700 |  | 3 | 0.26 | 19 |  | -1.76 | 1607 | 1649 | 0 | 16.41 |  | 33 | 48 | 60 | Y |  | 2018-12-23 13:16 | 94 | 1079 | 15 | 16 | 17 | 23 | 29 | 31 | 34 | 36 | 37 | 37 |  |  |  | 37 | 28 | 37 | 37 | 0 | 0 |  | 5.02 | Y | 0 |  | 1.9 | 1.9 |  |  |  |  | N | N | N | N | 150 | 0.53 | 53 | 84590 | 94490 | 7460 | 14900 | 9 | 1 |  | 2018-12-23 13:24 | 1607 | 139 |  | 50 | 20 | *T/Dflux 유15kg 용225kg | [14 empty] | 83.18 | 100 | 1000 | 0 | 0 |  | 410 |  | 선택 | 선택 | 1000 | 0 | 0 |  | 410 |  | 선택 | 선택 | 해제 | 미정 | 미정 | 선택 | 선택 |  | 미정 | BT180180 | C
B49842 | 2018-12-23 | 2 | D |  | 5 | A | AE15B38M | 탄소강 | 보론강 | BM#2 | 1670 | 53 | 1637 | 1536 | 42 | 7900 |  | 1 | 0.48 | 15 |  | -2.3 | 1567 | 1623 | 0.45 | 0 | 0 | 19 | 37 | 50 | Y |  | 2018-12-23 13:50 | 70 | 1071 | 30 | 31 | 32 | 32 | 32 | 31 | 30 | 30 | 29 | 27 | 26 | 25 | 23 | 23 | 29 | 32 | 23 | 32 | -0.18 |  | 50 | Y | -0.4 | [7 empty] | N | N | N | N | 110 | 0.49 | 64 | 101508 | 104160 | 1090 | 14900 | 14 | 2 | 10 | 2018-12-23 13:52 | 1567 | 130 |  | 23 | [16 empty] | 98.55 | 100 | 0 | 0 | 0 |  | 300 | 400 | 선택 | 선택 | 0 | 0 | 0 |  | 300 | 400 | 선택 | 선택 | 해제 | 미정 | 미정 | 미정 | 미정 |  | 미정 | BT180180 | C
A49931 | 2018-12-23 | 1 | D |  | 2 | A | KSG4120H | 소입성보증강 | C | BM#1 | 1598 | 42 | 1615 | 1553 | 37 | 6800 |  | 3 | 0.28 | 19 |  | -1.25 | 1585 | 1615 | 0 | 15.61 |  | 15 | 33 | 64 | Y |  | 2018-12-23 14:06 | 72 | 1094 | 26 | 20 | 18 | 17 | 16 | 17 | 17 | 15 | 14 | 16 | 15 |  |  | 15 | 17 | 18 | 14 | 17 | -0.13 | Y | 29.98 | Y | -0.2 | [7 empty] | N | N | N | N | 140 | 0.55 | 57 | 101508 | 101450 | 7650 | 14400 | 9 | 1 |  | 2018-12-23 14:16 | 1585 | 130 |  | 56 | [16 empty] | 93.17 | 100 | 0 | 0 | 300 |  | 410 |  | 선택 | 선택 | 0 | 0 | 300 |  | 410 |  | 선택 | 선택 | 해제 | 미정 | 미정 | 선택 | 미정 |  | 미정 | BT180180 | C
B49843 | 2018-12-23 | 2 | D |  | 6 | A | AE15B38M | 탄소강 | 보론강 | BM#2 | 1608 | 44 | 1624 | 1544 | 31 | 6300 |  | 1 | 0.42 | 15 |  | -2.26 | 1574 | 1628 | 0.4 | 0 | 0 | 2 | 65 | 40 | Y |  | 2018-12-23 14:48 | 77 | 1097 | 19 | 26 | 32 | 35 | 36 | 36 | 35 | 35 | 34 | 34 | 34 | 34 | 34 | 34 | 33 | 36 | 34 | 35 | -0.05 | Y | 40 | Y | 0 | [7 empty] | N | N | N | N | 100 | 0.49 | 62 | 101508 | 100710 | 790 | 14600 | 14 | 2 | 20 | 2018-12-23 15:00 | 1574 | 134 |  | 32 | [16 empty] | 102.53 | 100 | 0 | 0 | 0 |  | 300 | 400 | 선택 | 선택 | 0 | 0 | 0 |  | 300 | 400 | 선택 | 선택 | 해제 | 미정 | 미정 | 미정 | 미정 |  | 미정 | BT180180 | C
A49932 | 2018-12-23 | 1 | D |  | 3 | A | FPA-KSG4120H | 소입성보증강 | C | BM#1 | 1587 | 45 | 1622 | 1540 | 38 | 6900 |  | 3 | 0.28 | 18 |  | -1.83 | 1581 | 1622 | 0 | 11.67 |  | 37 | 36 | 55 | Y |  | 2018-12-23 15:08 | 68 | 1092 | 13 | 14 | 16 | 17 | 17 | 17 | 17 | 17 | 16 | 16 | 16 | 15 |  | 15 | 16 | 17 | 15 | 17 | -0.05 | Y | 39.98 | Y | -0.2 | [8 empty] | N | N | Y | 130 | 0.56 | 56 | 101508 | 102360 | 7640 | 14600 | 9 | 1 |  | 2018-12-23 15:38 | 1581 | 123 |  | 52 | [16 empty] | 92.28 | 100 | 0 | 0 | 0 |  | 410 |  | 선택 | 선택 | 0 | 0 | 0 |  | 410 |  | 선택 | 선택 | 해제 | 미정 | 미정 | 선택 | 미정 |  | 미정 | BT180180 | C
B49844 | 2018-12-23 | 2 | D |  | 7 | A | AE15B38M | 탄소강 | 보론강 | BM#2 | 1574 | 41 | 1634 | 1534 | 34 | 6600 |  | 1 | 0.57 | 15 |  | -2.38 | 1570 | 1629 | 0.71 | 0 | 0 | 18 | 68 | 39 | Y |  | 2018-12-23 15:48 | 73 | 1023 | 34 | 34 | 34 | 34 | 34 | 34 | 34 | 34 | 34 | 34 | 34 | 34 | 34 | 34 | 34 | 34 | 34 | 34 | 0 |  | 50 | Y | 0 | [7 empty] | N | N | N | N | 150 | 0.49 | 62 | 101508 | 101010 | 1190 | 14200 | 14 | 2 | 30 | 2018-12-23 15:49 | 1570 | 137 |  | 37 | [16 empty] | 101.61 | 100 | 0 | 0 | 0 |  | 300 | 400 | 선택 | 선택 | 0 | 0 | 0 |  | 300 | 400 | 선택 | 선택 | 해제 | 미정 | 미정 | 미정 | 미정 |  | 미정 | BT180180 | C
B49845 | 2018-12-23 | 2 | D |  | 4 | A | FPA-KSG4120H | 소입성보증강 | C | BM#1 | 1586 | 61 | 1616 | 1554 | 40 | 7300 |  | 3 | 0.29 | 19 |  | -2 | 1578 | 1616 | 0 | 13.42 |  | 28 | 9 | 41 | Y |  | 2018-12-23 16:45 | 65 | 1068 | 13 | 24 | 30 | 32 | 33 | 32 | 31 | 30 | 28 | 28 | 28 | 27 |  | 27 | 28 | 33 | 27 | 28 | -0.17 | Y | 35 | Y | -0.2 | [7 empty] | N | N | N | Y | 120 | 0.53 | 58 | 101508 | 98290 |  | 14600 | 9 | 1 |  | 2018-12-23 16:52 | 1578 | 106 |  | 14 | [16 empty] | 63.4 | 100 | 0 | 0 | 0 |  | 410 |  | 선택 | 선택 | 0 | 0 | 0 |  | 410 |  | 선택 | 선택 | 해제 | 미정 | 미정 | 선택 | 미정 |  | 미정 | BT180180 | C
A49933 | 2018-12-23 | 1 | D | TUNDISH교체전 | 8 | A | AE15B38M | 탄소강 | 보론강 | BM#2 | 1711 | 67 | 1648 | 1624 | 20 | 3300 |  | 1 | 0.5 | 15 |  | -2.26 | 1582 | 1635 | 0.75 | 0 | 0 | 20 | 59 | 58 | Y |  | 2018-12-23 16:49 | 85 | 1025 | 34 | 34 | 34 | 34 | 34 | 34 | 34 | 34 | 34 | 34 | 34 | 34 | 34 | 34 | 34 | 34 | 34 | 34 | 0 |  | 50 | Y | 0 | [7 empty] | N | N | N | N | 140 | 0.49 | 61 | 101508 | 99050 |  | 2000 | 14 | 2 | 50 | 2018-12-23 17:12 | 1582 | 155 |  | 41 |  |  | E6CC619C5CAA4F3BA0A358DC00F96083 | 4A17C907F44D4A6BABA22CC256A4CF37 | 4A46C3DA7EAB4E0CABABE235F972C356 | [11 empty] | 101.41 | 100 | 0 | 3550 | 0 |  | 300 | 400 | 선택 | 선택 | 0 | 3250 | 0 |  | 300 | 400 | 선택 | 선택 | 해제 | 미정 | 미정 | 미정 | 미정 |  | 미정 | BT180180 | C
A49934 | 2018-12-23 | 1 | D |  | 5 | A | KSG4120H | 소입성보증강 | C | BM#1 | 1593 | 58 | 1616 | 1534 | 38 | 6700 |  | 3 | 0.29 | 18 |  | -1.84 | 1574 | 1616 | 0 | 25.68 |  | 33 | 49 | 65 | Y |  | 2018-12-23 17:38 | 61 | 1085 | 26 | 27 | 26 | 25 | 24 | 24 | 23 | 23 | 21 | 20 | 19 | 20 |  | 20 | 23 | 26 | 19 | 0 | -0.17 | Y | 40.02 | Y | 0.2 | [7 empty] | N | N | N | N | 110 | 0.52 | 59 | 101508 | 97790 | 7610 | 14800 | 9 | 1 |  | 2018-12-23 17:50 | 1574 | 101 |  | 19 | [16 empty] | 95.76 | 100 | 0 | 0 | 0 |  | 410 |  | 선택 | 선택 | 0 | 0 | 0 |  | 410 |  | 선택 | 선택 | 해제 | 미정 | 미정 | 선택 | 미정 |  | 미정 | BT180180 | C
A49935 | 2018-12-23 | 1 | D |  | 6 | A | KSG4120H | 소입성보증강 | C | BM#1 | 1599 | 52 | 1603 | 1570 | 39 | 6700 |  | 3 | 0.27 | 18 |  | -1.56 | 1567 | 1603 | 0 | 11.89 |  | 15 | 34 | 63 | Y |  | 2018-12-23 18:47 | 54 | 1085 | 17 | 20 | 21 | 23 | 22 | 21 | 21 | 20 | 19 | 18 | 18 | 17 |  | 17 | 20 | 23 | 17 | 21 | -0.15 | Y | 40.02 | Y | -0.2 | [7 empty] | N | N | N | N | 100 | 0.52 | 57 | 84590 | 93060 | 7590 | 14400 | 9 | 1 |  | 2018-12-23 18:55 | 1567 | 93 |  | 12 | [16 empty] | 82.53 | 100 | 0 | 0 | 0 |  | 410 |  | 선택 | 선택 | 0 | 0 | 0 |  | 410 |  | 선택 | 선택 | 해제 | 미정 | 미정 | 선택 | 미정 |  | 미정 | BT180180 | C
B49846 | 2018-12-23 | 2 | D | TUNDISH교체 | 1 | A | SM45C | 탄소강 | SM45C | BM#2 | 1586 | 55 | 1655 | 1537 | 43 | 8800 |  | 1 | 0.45 | 18 |  | -1.69 | 1588 | 1641 | 0 | 0.2 | 0 | 19 | 38 | 61 | Y |  | 2018-12-23 18:22 | 95 | 1085 | 38 | 38 | 38 | 38 | 38 | 38 | 38 | 41 | 45 | 47 | 48 | 49 | 49 | 48 | 45 | 49 | 48 | 49 | -0.05 |  | 19.98 | Y | -0.2 |  | 2.59 | 2.52 | 2.36 |  |  |  | N | N | N | N | 190 | 0.48 | 64 | 95116 | 104720 | -2020 | 14500 | 18 | 1 |  | 2018-12-23 18:22 | 1588 | 156 |  | 38 |  | *T/D 플럭스 120/15KG *T/D 교체 슬리브롱노즐사용 *L/D 생왕겨투입 * 수소 10분값 초과 이상공정등록및 생관통보 * 수소30분 값 측정중 수소 홀더 파손으로 교체 후 재측정 | [14 empty] | 89.82 | 100 | 730 | 0 | 0 |  | 650 | 400 | 선택 | 해제 | 700 | 0 | 0 |  | 650 | 400 | 선택 | 해제 | 해제 | 미정 | 미정 | 미정 | 미정 |  | 미정 | RB140.00 | C
A49936 | 2018-12-23 | 1 | D |  | 7 | A | KSG4120H | 소입성보증강 | C | BM#1 | 1572 | 51 | 1604 | 1528 | 36 | 7100 |  | 3 | 0.29 | 18 |  | -1.27 | 1574 | 1604 | 0 | 11.6 |  | 37 | 37 | 81 | Y |  | 2018-12-23 19:42 | 61 | 1086 | 17 | 21 | 24 | 24 | 23 | 23 | 22 | 21 | 20 | 19 | 19 | 17 | 17 | 17 | 21 | 24 | 17 | 17 | -0.14 |  | 50.02 | Y | 0 | [7 empty] | N | N | N | N | 150 | 0.51 | 63 | 101508 | 104930 | 7670 | 16900 | 9 | 1 |  | 2018-12-23 19:50 | 1574 | 92 |  | 14 |  | *전공정작업지연, 감속주입 | [14 empty] | 10150800 | 100 | 0 | 0 | 0 |  | 410 |  | 선택 | 선택 | 0 | 0 | 0 |  | 410 |  | 선택 | 선택 | 해제 | 미정 | 미정 | 선택 | 미정 |  | 미정 | BT180180 | C
B49847 | 2018-12-23 | 2 | D |  | 2 | A | SM45C | 탄소강 | SM45C | BM#2 | 1571 | 42 | 1636 | 1534 | 34 | 6200 |  | 1 | 0.47 | 15 |  | -2.11 | 1554 | 1619 | 0 | 0.18 | 0 | 2 | 66 | 61 | Y |  | 2018-12-23 19:35 | 61 | 1058 | 46 | 37 | 32 | 29 | 27 | 25 | 24 | 23 | 21 | 20 | 18 | 17 |  | 17 | 27 | 32 | 17 | 0 | -0.33 |  | 45.03 | Y | -0.2 | [7 empty] | N | N | N | N | 180 | 0.51 | 58 | 101820 | 98960 | 1040 | 13700 | 18 | 1 |  | 2018-12-23 19:45 | 1554 | 150 |  | 32 | 17 | [15 empty] | 103.79 | 100 | 0 | 0 | 0 |  | 650 | 400 | 선택 | 해제 | 0 | 0 | 0 |  | 650 | 400 | 선택 | 해제 | 해제 | 미정 | 미정 | 미정 | 미정 |  | 미정 | SB180180 | C
A49937 | 2018-12-23 | 1 | A |  | 8 | A | KSG4120H | 소입성보증강 | C | BM#1 | 1649 | 40 | 1606 | 1587 | 35 | 5000 |  | 3 | 0.28 | 18 |  | -1.31 | 1576 | 1606 | 0 | 11.38 |  | 28 | 10 | 78 | Y |  | 2018-12-23 20:39 | 63 | 1089 | 19 | 19 | 21 | 21 | 21 | 22 | 21 | 21 | 21 | 19 | 19 | 18 | 17 | 17 | 20 | 22 | 17 | 21 | -0.14 | Y | 35 | Y | -0.2 | [7 empty] | N | N | N | N | 140 | 0.49 | 61 | 101508 | 95590 | 6960 | 16420 | 9 | 1 |  | 2018-12-23 20:49 | 1576 | 95 |  | 21 |  | *전공정작업지연, 감속주입 | [14 empty] | 97.93 | 100 | 0 | 0 | 0 |  | 410 |  | 선택 | 선택 | 0 | 0 | 0 |  | 410 |  | 선택 | 선택 | 해제 | 미정 | 미정 | 선택 | 미정 |  | 미정 | BT180180 | C
B49848 | 2018-12-23 | 2 | A |  | 3 | A | SM45C | 탄소강 | SM45C | BM#2 | 1603 | 44 | 1615 | 1567 | 38 | 5400 |  | 1 | 0.46 | 16 |  | -2.23 | 1552 | 1614 | 0 | 0.28 | 0 | 18 | 69 | 58 | Y |  | 2018-12-23 20:29 | 59 | 1058 | 13 | 18 | 22 | 23 | 24 | 23 | 23 | 22 | 21 | 20 | 18 | 15 |  | 15 | 21 | 24 | 15 | 23 | -0.26 | Y | 34.98 | Y | -0.6 | [7 empty] | N | N | N | N | 170 | 0.51 | 55 | 101820 | 94290 | 1160 | 14400 | 18 | 1 |  | 2018-12-23 20:44 | 1552 | 153 |  | 39 | [16 empty] | 107.75 | 100 | 0 | 0 | 0 |  | 650 | 400 | 선택 | 해제 | 0 | 0 | 0 |  | 650 | 400 | 선택 | 해제 | 해제 | 미정 | 미정 | 미정 | 미정 |  | 미정 | RB120.00 | C
A49938 | 2018-12-23 | 1 | A |  | 9 | A | KSG4120H | 소입성보증강 | C | BM#1 | 1597 | 46 | 1612 | 1542 | 37 | 6300 |  | 3 | 0.27 | 21 |  | -1.55 | 1574 | 1612 | 0 | 11.02 |  | 33 | 50 | 65 | Y |  | 2018-12-23 21:41 | 61 | 1089 | 18 | 17 | 18 | 19 | 19 | 18 | 17 | 15 | 14 | 13 | 12 |  |  | 12 | 16 | 19 | 12 | 18 | -0.2 | Y | 35.03 | Y | -0.2 | [7 empty] | N | N | N | N | 130 | 0.56 | 54 | 101508 | 100560 | 6940 | 14140 | 9 | 1 |  | 2018-12-23 21:47 | 1574 | 98 |  | 22 | [16 empty] | 92.28 | 100 | 0 | 0 | 0 |  | 410 |  | 선택 | 선택 | 0 | 0 | 0 |  | 410 |  | 선택 | 선택 | 해제 | 미정 | 미정 | 선택 | 미정 |  | 미정 | BT180180 | C
B49849 | 2018-12-23 | 2 | A |  | 4 | A | SM45C | 탄소강 | SM45C | BM#2 | 1569 | 41 | 1637 | 1554 | 30 | 6100 |  | 1 | 0.41 | 16 |  | -2.38 | 1558 | 1619 | 0 | 0.19 | 0 | 20 | 60 | 62 | Y |  | 2018-12-23 21:19 | 65 | 1086 | 12 | 17 | 20 | 20 | 20 | 21 | 22 | 22 | 21 | 20 | 19 | 18 | 17 | 14 | 19 | 22 | 14 | 20 | -0.2 | Y | 39.98 | Y | -0.2 | [7 empty] | Y | Y | Y | Y | 160 | 0.47 | 63 | 103704 | 99550 | 2950 | 14300 | 18 | 1 |  | 2018-12-23 21:40 | 1558 | 147 |  | 49 | [16 empty] | 103.7 | 100 | 0 | 0 | 0 |  | 650 | 700 | 선택 | 해제 | 0 | 0 | 0 |  | 650 | 700 | 선택 | 해제 | 해제 | 미정 | 미정 | 미정 | 미정 |  | 미정 | RB300.00 | C
A49939 | 2018-12-23 | 1 | A |  | 10 | A | KSG4120H | 소입성보증강 | C | BM#1 | 1589 | 41 | 1632 | 1545 | 36 | 6400 |  | 3 | 0.27 | 19 |  | -2.67 | 1569 | 1632 | 0 | 12.93 |  | 15 | 35 | 75 | Y |  | 2018-12-23 22:40 | 56 | 1058 | 13 | 15 | 17 | 18 | 18 | 17 | 17 | 17 | 17 | 16 | 15 |  |  | 15 | 16 | 18 | 15 | 17 | -0.05 | Y | 34.98 | Y | -0.2 | [7 empty] | N | N | N | N | 120 | 0.56 | 51 | 101508 | 95730 | 6970 | 16080 | 9 | 1 |  | 2018-12-23 22:47 | 1569 | 100 |  | 21 | [16 empty] | 98.98 | 100 | 0 | 0 | 0 |  | 410 |  | 선택 | 선택 | 0 | 0 | 0 |  | 410 |  | 선택 | 선택 | 해제 | 미정 | 미정 | 선택 | 선택 | 9 | 미정 | BT180180 | C
B49850 | 2018-12-23 | 2 | A |  | 5 | A | SM45C | 탄소강 | SM45C | BM#2 | 1586 | 41 | 1635 | 1535 | 33 | 6000 |  | 1 | 0.43 | 20 |  | -2.2 | 1560 | 1621 | 0 | 0.52 | 0 | 19 | 39 | 24 | Y |  | 2018-12-23 22:32 | 67 | 1078 | 10 | 18 | 23 | 27 | 28 | 29 | 29 | 29 | 28 | 28 | 27 | 27 | 25 | 25 | 25 | 29 | 25 | 29 | -0.11 | Y | 35.02 | Y | -0.4 | [7 empty] | Y | Y | Y | Y | 150 | 0.47 | 63 | 86420 | 98590 | 1060 | 15500 | 18 | 1 |  | 2018-12-23 22:25 | 1560 | 159 |  | 43 | [16 empty] | 87.74 | 100 | 0 | 0 | 0 |  | 650 | 700 | 선택 | 해제 | 0 | 0 | 0 |  | 650 | 700 | 선택 | 해제 | 해제 | 미정 | 미정 | 미정 | 선택 | 4 | 미정 | RB210.00 | C
A49940 | 2018-12-23 | 1 | A |  | 11 | B | KSG4120H | 소입성보증강 | C | BM#1 | 1608 | 40 | 1613 | 1550 | 36 | 6300 |  | 3 | 0.27 | 19 |  | -1.45 | 1578 | 1613 | 0 | 13.77 |  | 37 | 38 | 60 | Y |  | 2018-12-23 23:42 | 65 | 1088 | 17 | 21 | 25 | 27 | 27 | 26 | 27 | 26 | 25 | 25 | 24 |  |  | 24 | 25 | 27 | 24 | 27 | -0.09 | Y | 34.97 | Y | -0.2 | [7 empty] | N | N | N | N | 110 | 0.55 | 52 | 101508 | 95650 | 6950 | 13600 | 9 | 1 |  | 2018-12-23 23:49 | 1578 | 86 |  | 12 | [16 empty] | 99.27 | 100 | 0 | 0 | 0 |  | 410 |  | 선택 | 선택 | 0 | 0 | 0 |  | 410 |  | 선택 | 선택 | 해제 | 미정 | 미정 | 선택 | 미정 |  | 미정 | BT180180 | C
B49851 | 2018-12-23 | 2 | A |  | 6 | A | SM45C | 탄소강 | SM45C | BM#2 | 1582 | 44 | 1644 | 1516 | 39 | 7200 |  | 1 | 0.56 | 15 |  | -2.38 | 1572 | 1628 | 0 | 0.56 | 0 | 2 | 67 | 20 | Y |  | 2018-12-23 23:22 | 79 | 1089 | 23 | 27 | 30 | 32 | 33 | 33 | 33 | 33 | 32 | 32 | 31 | 30 | 29 | 29 | 31 | 33 | 29 | 33 | -0.1 | Y | 40 | Y | -0.2 | [7 empty] | Y | Y | Y | Y | 190 | 0.47 | 63 | 89028 | 97630 | 1120 | 14500 | 18 | 1 |  | 2018-12-23 23:25 | 1572 | 150 |  | 58 | 22 | [15 empty] | 91.59 | 100 | 0 | 0 | 0 |  | 650 | 700 | 선택 | 해제 | 0 | 0 | 0 |  | 650 | 700 | 선택 | 해제 | 해제 | 미정 | 미정 | 미정 | 미정 |  | 미정 | RB220.00 | C
B49852 | 2018-12-23 | 2 | A |  | 12 | B | KSG4120H | 소입성보증강 | C | BM#1 | 1618 | 42 | 1646 | 1566 | 39 | 7700 |  | 1 | 0.39 | 18 |  | -2.16 | 1583 | 1639 | 0 | 0.41 | 0 | 18 | 70 | 32 | Y |  | 2018-12-24 00:22 | 70 | 1125 | 25 | 28 | 30 | 32 | 33 | 35 | 33 | 32 | 31 | 30 | 30 |  |  | 30 | 31 | 35 | 30 | 30 | -0.2 | Y | 24.98 | Y | 0 | [7 empty] | N | N | N | N | 100 | 0.55 | 54 | 101508 | 99750 | 2150 | 15250 | 9 | 1 |  | 2018-12-24 00:27 | 1588 | 116 |  | 28 |  | *전공정요청 L/D잔강 이월 안함-이상재등록 | [14 empty] | 99.86 | 100 | 0 | 0 | 0 |  | 410 |  | 선택 | 선택 | 0 | 0 | 0 |  | 410 |  | 선택 | 선택 | 해제 | 미정 | 미정 | 미정 | 미정 |  | 미정 | BT180180 | C
B49853 | 2018-12-23 | 2 | A |  | 7 | A | SM45C | 탄소강 | SM45C | BM#2 | 1576 | 34 | 1626 | 1594 | 27 | 4100 |  | 1 | 0.46 | 15 |  | -2.41 | 1558 | 1604 | 0 | 0.53 | 0 | 20 | 61 | 28 | Y |  | 2018-12-24 01:07 | 65 | 1133 | 26 | 29 | 31 | 31 | 31 | 31 | 29 | 28 | 27 | 25 | 23 |  |  | 23 | 29 | 31 | 23 | 31 | -0.2 |  | 40.02 | Y | -0.4 | [7 empty] | N | Y | Y | N | 180 | 0.47 | 52 | 101832 | 82270 | 580 | 14200 | 18 | 1 |  | 2018-12-24 01:10 | 1558 | 99 |  | 19 |  | *빅사이즈후속 | [14 empty] | 124.19 | 100 | 0 | 0 | 0 |  | 650 | 400 | 선택 | 해제 | 0 | 0 | 0 |  | 650 | 400 | 선택 | 해제 | 해제 | 미정 | 미정 | 미정 | 미정 |  | 미정 | RB190.00 | C
A49941 | 2018-12-23 | 1 | A |  | 13 | A | KSG4120H | 소입성보증강 | C | BM#1 | 1595 | 48 | 1622 | 1539 | 44 | 7900 |  | 3 | 0.28 | 20 |  | -1.61 | 1586 | 1627 | 0 | 14.68 |  | 28 | 11 | 62 | Y |  | 2018-12-24 01:15 | 73 | 1126 | 25 | 25 | 27 | 30 | 31 | 31 | 29 | 30 | 28 | 28 | 27 |  |  | 27 | 28 | 31 | 27 | 0 | -0.13 | Y | 29.98 | Y | -0.2 | [7 empty] | N | N | N | N | 150 | 0.55 | 54 | 101508 | 98550 | 5950 | 14340 | 9 | 1 |  | 2018-12-24 01:23 | 1586 | 139 |  | 33 |  | *전공정요청 L/D잔강 이월 안함-이상재등록 | [14 empty] | 97.28 | 100 | 0 | 0 | 0 |  | 410 |  | 선택 | 선택 | 0 | 0 | 0 |  | 410 |  | 선택 | 선택 | 해제 | 미정 | 미정 | 해제 | 미정 |  | 미정 | BT180180 | H
B49854 | 2018-12-23 | 2 | A |  | 8 | A | SM45C | 탄소강 | SM45C | BM#2 | 1582 | 37 | 1606 | 1557 | 28 | 5400 |  | 1 | 0.38 | 15 |  | -2.37 | 1553 | 1602 | 0 | 0.38 | 0 | 15 | 36 | 46 | Y |  | 2018-12-24 02:05 | 60 | 1108 | 20 | 25 | 27 | 28 | 28 | 28 | 26 | 25 | 24 | 23 | 22 | 21 | 19 | 19 | 24 | 28 | 19 | 28 | -0.2 | Y | 45 | Y | -0.4 | [7 empty] | N | N | N | N | 170 | 0.5 | 64 | 94968 | 105960 | 1790 | 13900 | 18 | 1 |  | 2018-12-24 02:07 | 1553 | 89 |  | 17 |  | *주입 초기 빅사이즈 후속 주속 적용함. | [14 empty] | 89.09 | 100 | 0 | 0 | 0 |  | 650 | 400 | 선택 | 해제 | 0 | 0 | 0 |  | 650 | 400 | 선택 | 해제 | 해제 | 미정 | 미정 | 미정 | 미정 |  | 미정 | RB150.00 | C
A49942 | 2018-12-23 | 1 | A | TUNDISH교체전 | 14 | A | KSG4120H | 소입성보증강 | C | BM#1 | 1591 | 55 | 1623 | 1537 | 45 | 6900 |  | 3 | 0.28 | 19 |  | -1.88 | 1576 | 1623 | 0 | 14.87 |  | 33 | 51 | 76 | Y |  | 2018-12-24 02:24 | 63 | 1133 | 27 | 29 | 30 | 31 | 32 | 31 | 31 | 31 | 30 | 30 | 30 |  |  | 30 | 30 | 32 | 30 | 31 | -0.07 | Y | 29.97 | Y | 0 | [7 empty] | N | N | N | N | 140 | 0.55 | 56 | 90903 | 103880 | 5120 | 1900 | 9 | 1 |  | 2018-12-24 02:30 | 1576 | 133 |  | 21 |  | *전공정요청 L/D잔강 이월 안함-이상재등록 | 7652B399CBA64BCC8309F90D45AA608E | 089B32C0BBEA49CC884F05D0F2523BF2 | [12 empty] | 83.4 | 100 | 0 | 3000 | 0 |  | 410 |  | 선택 | 선택 | 0 | 3000 | 0 |  | 410 |  | 선택 | 선택 | 해제 | 미정 | 미정 | 미정 | 미정 |  | 미정 | BT180180 | H
B49855 | 2018-12-23 | 2 | A |  | 9 | A | SM45C | 탄소강 | SM45C | BM#2 | 1608 | 32 | 1606 | 1555 | 26 | 5000 |  | 1 | 0.38 | 15 |  | -1.86 | 1552 | 1596 | 0 | 0.44 | 0 | 19 | 40 | 63 | Y |  | 2018-12-24 03:01 | 59 | 1138 | 15 | 21 | 24 | 25 | 25 | 25 | 25 | 24 | 23 | 22 | 21 | 20 |  | 20 | 23 | 25 | 20 | 25 | -0.12 | Y | 40.02 | Y | -0.2 | [7 empty] | N | N | N | N | 160 | 0.51 | 57 | 100605 | 97160 | 1340 | 13900 | 18 | 1 |  | 2018-12-24 02:59 | 1552 | 104 |  | 28 |  | *주입말 전공정 지연 감속주입 | [14 empty] | 102.71 | 100 | 0 | 0 | 0 |  | 650 | 400 | 선택 | 해제 | 0 | 0 | 0 |  | 650 | 400 | 선택 | 해제 | 해제 | 미정 | 미정 | 미정 | 미정 |  | 미정 |  | C
A49943 | 2018-12-23 | 1 | A | TUNDISH교체 | 1 | A | STB2 | 베어링강 | STB (SF) | BM#1 | 1597 | 44 | 1585 | 1558 | 41 | 6400 |  | 3 | 0.3 | 25 |  | -1.23 | 1548 | 1585 | 0.12 | 0 |  | 37 | 39 | 50 | Y |  | 2018-12-24 03:22 | 92 | 1133 | 27 | 30 | 24 | 31 | 35 | 38 | 39 | 39 | 42 | 42 | 44 | 44 |  | 44 | 37 | 44 | 44 | 0 | 0 |  | 5 | Y | 0 |  | 2.24 | 2.24 | 1.49 |  |  |  | Y | N | N | M | 230 | 0.46 | 62 | 101508 | 100290 | 6960 | 15800 | 6 | 1 |  | 2018-12-24 03:28 | 1548 | 132 |  | 43 |  | *T/D가열온도:자동-1362`.수동건-1337`.STR#1:1026.STR#2:991.T/D FLUX 유:15,용:225 | [14 empty] | 96.44 | 100 | 1500 | 0 | 0 |  | 650 |  | 선택 | 해제 | 1500 | 0 | 0 |  | 650 |  | 선택 | 해제 | 선택 | 미정 | 미정 | 선택 | 선택 |  | 미정 | BT180180 | H
B49856 | 2018-12-23 | 2 | A |  | 10 | A | SM45C | 탄소강 | SM45C | BM#2 | 1572 | 38 | 1626 | 1545 | 30 | 5900 |  | 1 | 0.43 | 15 |  | -1.98 | 1559 | 1605 | 0.84 | 0 | 0 | 18 | 71 | 33 | Y |  | 2018-12-24 04:19 | 66 | 1135 | 17 | 28 | 33 | 35 | 35 | 35 | 34 | 33 | 32 | 31 | 30 | 28 |  | 28 | 31 | 35 | 28 | 35 | -0.17 | Y | 40 | Y | -0.4 | [7 empty] | N | N | N | N | 150 | 0.5 | 59 | 101196 | 99310 | 1040 | 14900 | 18 | 1 |  | 2018-12-24 04:13 | 1559 | 99 |  | 11 | [16 empty] | 101.86 | 100 | 0 | 0 | 0 |  | 650 | 400 | 선택 | 해제 | 0 | 0 | 0 |  | 650 | 400 | 선택 | 해제 | 해제 | 미정 | 미정 | 미정 | 미정 |  | 미정 | BM510510 | C
A49944 | 2018-12-23 | 1 | B |  | 2 | A | STB2 | 베어링강 | STB (SF) | BM#1 | 1597 | 41 | 1570 | 1547 | 36 | 5800 |  | 3 | 0.29 | 25 |  | -1.49 | 1526 | 1570 | 0.13 | 0 |  | 2 | 68 | 74 | Y |  | 2018-12-24 04:37 | 70 | 1123 | 40 | 39 | 37 | 36 | 36 | 36 | 36 | 35 | 35 | 34 | 33 | 33 | 34 | 34 | 36 | 37 | 33 | 36 | -0.09 | Y | 45 | Y | 0.2 |  |  |  | 1 |  |  |  | Y | Y | Y | Y | 220 | 0.48 | 63 | 84590 | 103000 | 50 | 15200 | 6 | 2 |  | 2018-12-24 04:43 | 1526 | 136 |  | 34 | [16 empty] | 82.21 | 100 | 0 | 0 | 0 |  | 650 |  | 선택 | 해제 | 0 | 0 | 0 |  | 650 |  | 선택 | 해제 | 선택 | 미정 | 미정 | 선택 | 미정 |  | 미정 | BT180180 | H
B49857 | 2018-12-23 | 2 | B |  | 11 | A | SM45C | 탄소강 | SM45C | BM#2 | 1595 | 36 | 1626 | 1567 | 25 | 5000 |  | 1 | 0.39 | 15 |  | -2.2 | 1552 | 1605 | 0 | 0.37 | 0 | 20 | 62 | 66 | Y |  | 2018-12-24 05:01 | 59 | 1130 | 24 | 24 | 24 | 24 | 24 | 23 | 22 | 22 | 21 | 20 | 19 | 17 |  | 17 | 22 | 24 | 17 | 24 | -0.16 |  | 45 | Y | -0.4 | [7 empty] | N | N | N | N | 190 | 0.52 | 56 | 92484 | 96610 | 1040 | 13400 | 18 | 1 |  | 2018-12-24 04:59 | 1552 | 109 |  | 32 | [16 empty] | 95.44 | 100 | 0 | 0 | 0 |  | 650 | 400 | 선택 | 해제 | 0 | 0 | 0 |  | 650 | 400 | 선택 | 해제 | 해제 | 미정 | 미정 | 미정 | 미정 |  | 미정 | RB110.00 | C
A49945 | 2018-12-23 | 1 | B |  | 3 | A | STB2 | 베어링강 | STB (SF) | BM#1 | 1619 | 44 | 1570 | 1565 | 40 | 5500 |  | 3 | 0.29 | 25 |  | -1.44 | 1527 | 1570 | 0.14 | 0 |  | 28 | 12 | 57 | Y |  | 2018-12-24 05:40 | 71 | 1131 | 31 | 34 | 35 | 36 | 36 | 36 | 36 | 36 | 36 | 36 | 36 | 35 |  | 35 | 35 | 36 | 35 | 36 | -0.02 | Y | 40.02 | Y | -0.2 |  |  |  | 1.1 |  |  |  | Y | Y | Y | Y | 210 | 0.48 | 60 | 101508 |  | 103150 | 14900 | 6 | 2 |  | 2018-12-24 05:46 | 1527 | 139 |  | 36 | [16 empty] | 99.57 | 100 | 0 | 0 | 0 |  | 650 |  | 선택 | 해제 | 0 | 0 | 0 |  | 650 |  | 선택 | 해제 | 선택 | 미정 | 미정 | 선택 | 미정 |  | 미정 | BT180180 | H
B49858 | 2018-12-23 | 2 | B |  | 12 | A | SM45C | 탄소강 | SM45C | BM#2 | 1589 | 38 | 1627 | 1536 | 30 | 5600 |  | 1 | 0.39 | 16 |  | -2.31 | 1557 | 1610 | 0 | 0.44 | 0 | 15 | 37 | 54 | Y |  | 2018-12-24 06:06 | 64 | 1144 | 23 | 26 | 29 | 30 | 29 | 29 | 28 | 27 | 26 | 24 | 22 |  |  | 22 | 27 | 30 | 22 | 29 | -0.23 | Y | 35 | Y | -0.4 | [7 empty] | N | N | N | N | 180 | 0.51 | 55 | 96120 | 92460 | 2290 | 14600 | 18 | 1 | 50 | 2018-12-24 06:16 | 1557 | 108 |  | 26 | [16 empty] | 102.36 | 100 | 0 | 0 | 0 |  | 650 | 400 | 선택 | 해제 | 0 | 0 | 0 |  | 650 | 400 | 선택 | 해제 | 해제 | 미정 | 미정 | 미정 | 미정 |  | 미정 | RB130.00 | C
A49946 | 2018-12-23 | 1 | B |  | 4 | A | STB2 | 베어링강 | STB (SF) | BM#1 | 1585 | 60 | 1569 | 1542 | 51 | 6200 |  | 3 | 0.29 | 28 |  | -1.75 | 1513 | 1569 | 0.18 | 0 |  | 33 | 52 | 64 | Y |  | 2018-12-24 07:00 | 57 | 1125 | 31 | 32 | 32 | 31 | 30 | 29 | 29 | 29 | 28 | 28 | 27 | 26 | 26 | 26 | 29 | 32 | 26 | 29 | -0.12 |  | 50.02 | Y | 0 |  |  |  | 1.05 |  |  |  |  | Y | Y | Y | 200 | 0.48 | 63 | 101508 | 97570 | 7030 | 15400 | 6 | 2 |  | 2018-12-24 07:06 | 1513 | 138 |  | 18 | [16 empty] | 98.27 | 100 | 0 | 0 | 0 |  | 650 |  | 선택 | 해제 | 0 | 0 | 0 |  | 650 |  | 선택 | 해제 | 선택 | 미정 | 미정 | 선택 | 미정 |  | 미정 | BT180180 | H
B49859 | 2018-12-23 | 2 | B | TUNDISH교체전 | 13 | A | SM45C | 탄소강 | SM45C | BM#2 | 1595 | 43 | 1624 | 1556 | 38 | 5800 |  | 1 | 0.38 | 15 |  | -2.05 | 1559 | 1603 | 0 | 0.55 | 0 | 19 | 41 | 54 | Y |  | 2018-12-24 07:04 | 66 | 1139 | 20 | 28 | 32 | 35 | 35 | 35 | 34 | 33 | 32 | 31 | 30 | 28 |  | 28 | 31 | 35 | 28 | 35 | -0.17 | Y | 40 | Y | -0.4 | [7 empty] | N | N | N | N | 170 | 0.51 | 60 | 102715 | 100070 | 1580 | 2000 | 18 | 1 | 10 | 2018-12-24 07:05 | 1559 | 109 |  | 25 |  |  | 4B062F66838B4214A00E73B732330E00 | 94D7DF8D3822486E8B61D662B5936C9B | 46F22E41C9A34EA5B3B60DD8DB139A19 | [11 empty] | 102.31 | 100 | 0 | 2790 | 0 |  | 650 | 400 | 선택 | 해제 | 0 | 2680 | 0 |  | 650 | 400 | 선택 | 해제 | 해제 | 미정 | 미정 | 미정 | 미정 |  | 미정 | RB105.00 | C
A49947 | 2018-12-24 | 1 | B |  | 5 | A | STB2 | 베어링강 | STB (SF) | BM#1 | 1636 | 48 | 1571 | 1568 | 32 | 5200 |  | 3 | 0.28 | 28 |  | -1.35 | 1519 | 1562 | 0.18 | 0 |  | 37 | 40 | 62 | Y |  | 2018-12-24 08:02 | 63 | 1085 | 22 | 29 | 33 | 34 | 35 | 36 | 34 | 34 | 34 | 34 | 33 | 33 | 33 | 33 | 33 | 36 | 33 | 34 | -0.02 | Y | 34.98 | Y | 0 |  |  |  | 0.95 |  |  |  | Y | Y | Y | Y | 190 | 0.48 | 64 | 101508 | 100000 | 7000 | 15200 | 6 | 2 |  | 2018-12-24 08:10 | 1519 | 121 |  | 19 | 11 | [15 empty] | 95.31 | 100 | 0 | 0 | 0 |  | 650 |  | 선택 | 해제 | 0 | 0 | 0 |  | 650 |  | 선택 | 해제 | 선택 | 미정 | 미정 | 선택 | 미정 |  | 미정 | BT180180 | H
B49860 | 2018-12-24 | 2 | B | TUNDISH교체 | 1 | A | SCM440J | 합금강 | D4 | BM#2 | 1618 | 44 | 1627 | 1567 | 39 | 7800 |  | 1 | 0.39 | 20 |  | 0 | 1586 | 1645 | 0.23 | 0 | 0 | 18 | 72 | 51 | Y |  | 2018-12-24 08:09 | 91 | 1072 | -84 | 34 | 30 | 29 | 28 | 29 | 32 | 37 | 39 | 41 | 41 | 42 | 42 | 42 | 34 | 42 | 42 | 42 | 0 |  | 14.97 | Y | 0 |  | 1.96 | 1.9 |  |  |  |  | N | N | N | N | 150 | 0.46 | 62 | 93049 | 98120 | 2580 | 15100 | 16 | 2 | 10 | 2018-12-24 08:09 | 1586 | 142 |  | 49 |  | * T/D 용강량 실측:1210mm / 19 TON * T/D FLUX 용탕부: 120 KG / 유탕부: 15KG 투입 * 슬리브 롱노즐( Y자형 ) 사용 | [14 empty] | 93.28 | 100 | 1000 | 0 | 0 |  | 650 | 1100 | 선택 | 해제 | 1000 | 0 | 0 |  | 650 | 1100 | 선택 | 해제 | 해제 | 미정 | 미정 | 미정 | 미정 |  | 미정 | BT180180 | C
A49948 | 2018-12-24 | 1 | B |  | 6 | A | STB2 | 베어링강 | STB (SF) | BM#1 | 1676 | 40 | 1563 | 1549 | 23 | 3300 |  | 3 | 0.28 | 25 |  | -1.58 | 1517 | 1563 | 0.16 | 0 |  | 2 | 69 | 50 | Y |  | 2018-12-24 08:45 | 61 | 1086 | 29 | 27 | 25 | 25 | 25 | 25 | 24 | 24 | 23 | 22 | 23 | 23 | 24 | 24 | 25 | 25 | 22 | 25 | -0.02 | Y | 35 | Y | 0.2 |  |  |  | 1.3 |  |  |  | Y | Y | Y | Y | 180 | 0.48 | 64 | 84590 | 97580 | 7020 | 15200 | 6 | 2 |  | 2018-12-24 08:53 | 1517 | 125 |  | 43 | [16 empty] | 81.22 | 100 | 0 | 0 | 0 |  | 650 |  | 선택 | 해제 | 0 | 0 | 0 |  | 650 |  | 선택 | 해제 | 선택 | 미정 | 미정 | 선택 | 미정 |  | 미정 | BT180180 | H
B49861 | 2018-12-24 | 2 | B |  | 2 | A | SCM440J | 합금강 | D4 | BM#2 | 1583 | 43 | 1634 | 1547 | 37 | 7400 |  | 1 | 0.45 | 14 |  | -2.31 | 1568 | 1623 | 0.27 | 0 | 0 | 20 | 63 | 51 | Y |  | 2018-12-24 09:14 | 73 | 1091 | 36 | 35 | 34 | 34 | 33 | 32 | 31 | 31 | 29 | 28 | 26 | 24 |  | 24 | 32 | 34 | 24 | 0 | -0.22 |  | 45 | Y | -0.4 | [7 empty] | N | N | N | N | 140 | 0.49 | 60 | 93049 | 96900 | 850 | 14400 | 16 | 2 | 20 | 2018-12-24 09:24 | 1568 | 145 |  | 47 | [16 empty] | 93.99 | 100 | 0 | 0 | 0 |  | 650 | 1100 | 선택 | 해제 | 0 | 0 | 0 |  | 650 | 1100 | 선택 | 해제 | 해제 | 미정 | 미정 | 미정 | 미정 |  | 미정 | BT180180 | C
A49949 | 2018-12-24 | 1 | B |  | 7 | A | STB2 | 베어링강 | STB (SF) | BM#1 | 1603 | 44 | 1565 | 1555 | 33 | 5100 |  | 3 | 0.29 | 26 |  | -1.3 | 1519 | 1558 | 0.2 | 0 |  | 28 | 13 | 43 | Y |  | 2018-12-24 10:00 | 63 | 1078 | 21 | 23 | 25 | 25 | 27 | 28 | 28 | 26 | 27 | 27 | 27 | 27 | 26 | 26 | 26 | 28 | 26 | 27 | -0.02 | Y | 35.03 | Y | -0.2 |  |  |  | 1.1 |  |  |  | Y | Y | Y | Y | 230 | 0.48 | 61 | 101508 | 96990 | 7010 | 15600 | 6 | 2 |  | 2018-12-24 10:06 | 1519 | 129 |  | 33 | [16 empty] | 97.74 | 100 | 0 | 0 | 0 |  | 650 |  | 선택 | 해제 | 0 | 0 | 0 |  | 650 |  | 선택 | 해제 | 선택 | 미정 | 미정 | 선택 | 미정 |  | 미정 | BT180180 | H
B49862 | 2018-12-24 | 2 | B |  | 3 | B | SCM440J | 합금강 | D4 | BM#2 | 1586 | 49 | 1617 | 1554 | 46 | 6700 |  | 3 | 0.29 | 13 |  | -1.37 | 1564 | 1587 | 0.1 | 0 |  | 15 | 38 | 51 | Y |  | 2018-12-24 10:26 | 69 | 1082 | 21 | 25 | 28 | 30 | 30 | 31 | 31 | 31 | 31 | 30 | 30 | 29 | 28 | 28 | 29 | 31 | 28 | 31 | -0.08 | Y | 34.98 | Y | -0.2 | [7 empty] | N | N | N | N | 130 | 0.49 | 61 | 101508 | 100640 | 1310 | 14600 | 16 | 2 | 30 | 2018-12-24 10:31 | 1564 | 148 |  | 39 | [16 empty] | 100.4 | 100 | 0 | 0 | 0 |  | 650 | 1100 | 선택 | 해제 | 0 | 0 | 0 |  | 650 | 1100 | 선택 | 해제 | 해제 | 미정 | 미정 | 미정 | 미정 |  | 미정 | BT180180 | C
A49950 | 2018-12-24 | 1 | B |  | 8 | A | STB2 | 베어링강 | STB (SF) | BM#1 | 1619 | 65 | 1568 | 1537 | 34 | 5300 |  | 3 | 0.28 | 29 |  | -1.42 | 1522 | 1568 | 0.18 | 0 |  | 33 | 53 | 44 | Y |  | 2018-12-24 11:11 | 66 | 1094 | 24 | 30 | 34 | 37 | 38 | 38 | 39 | 38 | 38 | 38 | 38 | 38 | 37 | 37 | 36 | 39 | 37 | 38 | -0.02 | Y | 30 | Y | -0.2 |  |  |  | 1.09 |  |  |  | Y | Y | Y | Y | 220 | 0.48 | 65 | 101508 | 99890 | 7010 | 15400 | 6 | 2 |  | 2018-12-24 11:18 | 1522 | 134 |  | 25 | [16 empty] | 10150800 | 100 | 0 | 0 | 0 |  | 650 |  | 선택 | 해제 | 0 | 0 | 0 |  | 650 |  | 선택 | 해제 | 선택 | 미정 | 미정 | 선택 | 미정 |  | 미정 | BT180180 | H
B49863 | 2018-12-24 | 2 | B |  | 4 | A | SCM440J | 합금강 | D4 | BM#2 | 1564 | 44 | 1634 | 1535 | 40 | 8000 |  | 2 | 0.27 | 14 |  | -2.54 | 1571 | 1617 | 24.5 | 0 | 10 | 19 | 42 | 56 | Y |  | 2018-12-24 11:16 | 76 | 1075 | 26 | 27 | 29 | 30 | 31 | 30 | 30 | 29 | 29 | 27 | 26 | 24 |  | 24 | 29 | 31 | 24 | 30 | -0.2 | Y | 35.02 | Y | -0.4 | [7 empty] | N | N | N | N | 120 | 0.49 | 55 | 93049 | 91570 | 1680 | 15000 | 16 | 2 | 50 | 2018-12-24 11:39 | 1571 | 150 |  | 54 | [16 empty] | 100.92 | 100 | 0 | 0 | 0 |  | 650 | 1100 | 선택 | 해제 | 0 | 0 | 0 |  | 650 | 1100 | 선택 | 해제 | 해제 | 미정 | 미정 | 미정 | 미정 |  | 미정 | BT180180 | C
B49864 | 2018-12-24 | 2 | B |  | 9 | A | STB2 | 베어링강 | STB (SF) | BM#1 | 1565 |  |  | 1550 | 0 | 8000 |  | 3 | 0 | 27 |  | -1.34 | 1519 | 1560 | 0.17 | 0 |  | 37 | 41 | 56 | Y |  | 2018-12-24 12:30 | 63 | 1088 | 35 | 37 | 39 | 39 | 39 | 39 | 38 | 38 | 36 | 35 | 35 | 34 | 33 | 33 | 37 | 39 | 33 | 39 | -0.12 |  | 50.02 | Y | -0.2 |  |  |  | 0.95 |  |  |  | Y | Y | Y | Y | 210 | 0.48 | 62 | 101508 | 96740 | -96740 | 15500 | 6 | 2 |  | 2018-12-24 12:36 | 1519 | 119 |  | 12 | [16 empty] | 97.84 | 100 | 0 | 0 | 0 |  | 650 |  | 선택 | 해제 | 0 | 0 | 0 |  | 650 |  | 선택 | 해제 | 선택 | 미정 | 해제 | 선택 | 미정 |  | 미정 | BT180180 | H
C48346 | 2018-12-24 | 3 | D |  | 5 | A | SCM440J | 합금강 | D4 | BM#2 | 1548 |  |  | 1550 | 0 | 7000 |  | 2 |  |  |  | 0 |  |  |  |  | 10 | 18 | 73 | 53 | Y |  | 2018-12-24 12:30 |  | 1091 | 22 | 28 | 32 | 34 | 35 | 34 | 34 | 33 | 32 | 30 | 29 | 27 |  | 27 | 31 | 35 | 27 | 34 | -0.23 | Y | 34.98 | Y | -0.4 | [7 empty] | N | N | N | N | 110 | 0.49 | 58 | 93049 | 94630 | 2770 | 15400 | 16 | 2 | 10 | 2018-12-24 12:47 | 1571 | 122 |  | 38 | [16 empty] | 95.93 | 100 | 0 | 0 | 0 |  | 650 | 1100 | 선택 | 해제 | 0 | 0 | 0 |  | 650 | 1100 | 선택 | 해제 | 해제 | 미정 | 미정 | 미정 | 미정 |  | 미정 | BT180180 | C
A49951 | 2018-12-24 | 1 | D |  | 10 | A | STB2 | 베어링강 | STB (SF) | BM#1 | 0 | 55 | 1559 | 1584 | 33 | 4500 |  | 3 | 0.28 | 27 |  | -1.02 | 1523 | 1554 | 0.17 | 0 |  | 2 | 70 | 38 | Y |  | 2018-12-24 13:15 | 67 | 1075 | 30 | 32 | 33 | 34 | 34 | 34 | 34 | 33 | 33 | 32 | 31 | 32 | 32 | 32 | 33 | 34 | 31 | 34 | -0.04 | Y | 34.98 | Y | 0 |  |  |  | 1.16 |  |  |  | Y | Y | Y | Y | 200 | 0.48 | 63 | 101508 | 96830 | 7620 | 15700 | 6 | 2 |  | 2018-12-24 13:21 | 1523 | 130 |  | 31 | [16 empty] | 97.65 | 100 | 0 | 0 | 0 |  | 650 |  | 선택 | 해제 | 0 | 0 | 0 |  | 650 |  | 선택 | 해제 | 선택 | 미정 | 미정 | 선택 | 미정 |  | 미정 | BT180180 | H
B49865 | 2018-12-24 | 2 | D |  | 6 | A | SCM440J | 합금강 | D4 | BM#2 | 0 |  |  | 1550 | 0 | 8000 |  | 2 |  |  |  | 0 | 1578 |  |  |  | 10 | 20 | 64 | 34 | Y |  | 2018-12-24 13:18 | 83 | 1087 | 23 | 29 | 33 | 36 | 36 | 37 | 36 | 35 | 34 | 33 | 32 | 31 | 29 | 29 | 33 | 37 | 29 | 36 | -0.23 | Y | 35.02 | Y | -0.4 | [7 empty] | N | N | N | N | 100 | 0.49 | 64 | 101508 | 102620 | 500 | 15000 | 16 | 2 | 40 | 2018-12-24 13:31 | 1569 | 109 |  | 51 | [16 empty] | 101.51 | 100 | 0 | 0 | 0 |  | 650 | 1100 | 선택 | 해제 | 0 | 0 | 0 |  | 650 | 1100 | 선택 | 해제 | 해제 | 미정 | 미정 | 미정 | 미정 |  | 미정 | RB135.00 | C
A49952 | 2018-12-24 | 1 | D |  | 11 | A | STB2 | 베어링강 | STB (SF) | BM#1 | 1589 | 46 | 1570 | 1537 | 35 | 5700 |  | 3 | 0.29 | 25 |  | -1.43 | 1529 | 1570 | 0.21 | 0 |  | 28 | 14 | 61 | Y |  | 2018-12-24 14:10 | 73 | 1099 | 32 | 31 | 31 | 32 | 34 | 33 | 32 | 32 | 32 | 32 | 32 | 32 | 32 | 32 | 32 | 34 | 32 | 32 | -0.05 | Y | 40 | Y | 0 |  |  |  | 0.98 |  |  |  | Y | Y | Y | Y | 190 | 0.48 | 64 | 101508 | 99470 | 7630 | 16300 | 6 | 2 |  | 2018-12-24 14:19 | 1529 | 124 |  | 41 | [16 empty] | 10150800 | 100 | 0 | 0 | 0 |  | 650 |  | 선택 | 해제 | 0 | 0 | 0 |  | 650 |  | 선택 | 해제 | 선택 | 미정 | 미정 | 선택 | 미정 |  | 미정 | BT180180 | H
B49866 | 2018-12-24 | 2 | D |  | 7 | A | SCM440J | 합금강 | D4 | BM#2 | 0 |  |  | 1540 | 0 | 8000 |  | 1 | 1000 |  |  | 0 | 1560 | 1569 | 0 | 0 | 0 | 15 | 39 | 41 | Y |  | 2018-12-24 14:52 | 65 | 1090 | 26 | 27 | 28 | 29 | 28 | 28 | 27 | 26 | 25 | 23 | 22 | 21 | 19 | 19 | 26 | 29 | 19 | 28 | -0.22 | Y | 45 | Y | -0.4 | [7 empty] | N | N | N | N | 150 | 0.49 | 62 | 101508 | 101070 | 500 | 15100 | 16 | 2 | 10 | 2018-12-24 14:57 | 1560 | 169 |  | 24 | [16 empty] | 101.51 | 100 | 0 | 0 | 0 |  | 650 | 1100 | 선택 | 해제 | 0 | 0 | 0 |  | 650 | 1100 | 선택 | 해제 | 해제 | 미정 | 미정 | 미정 | 미정 |  | 미정 | BT180180 | C
A49953 | 2018-12-24 | 1 | D |  | 12 | A | STB2 | 베어링강 | STB (SF) | BM#1 | 1605 | 50 | 1556 | 1534 | 35 | 5500 |  | 3 | 0.28 | 25 |  | -1.44 | 1514 | 1556 | 0.16 | 0 |  | 33 | 54 | 49 | Y |  | 2018-12-24 15:20 | 58 | 1093 | 32 | 29 | 27 | 26 | 25 | 25 | 25 | 24 | 23 | 23 | 23 | 22 | 22 | 21 | 25 | 27 | 21 | 25 | -0.1 |  | 59.98 | Y | -0.2 |  |  |  | 1.23 |  |  |  | Y | Y | Y | Y | 180 | 0.48 | 70 | 101508 | 104130 | 7670 | 15500 | 6 | 2 |  | 2018-12-24 15:27 | 1514 | 121 |  | 34 | [16 empty] | 89.32 | 100 | 0 | 0 | 0 |  | 650 |  | 선택 | 해제 | 0 | 0 | 0 |  | 650 |  | 선택 | 해제 | 선택 | 미정 | 미정 | 선택 | 미정 |  | 미정 | BT180180 | H
B49867 | 2018-12-24 | 2 | D | 잔강최소화전 | 8 | A | SCM440J | 합금강 | D4 | BM#2 | 1618 | 47 | 1644 | 1566 | 41 | 7100 |  | 1 | 0.4 | 15 |  | -2.14 | 1578 | 1622 | 0.12 | 0 |  | 19 | 43 | 50 | Y |  | 2018-12-24 15:34 | 83 | 1096 | 16 | 23 | 28 | 29 | 30 | 30 | 29 | 29 | 28 | 26 | 25 | 24 | 22 | 22 | 26 | 30 | 22 | 29 | -0.2 | Y | 40.03 | Y | -0.4 | [7 empty] | N | N | N | N | 140 | 0.49 | 61 | 100434 | 98910 | 1890 | 3000 | 16 | 2 | 20 | 2018-12-24 16:06 | 1569 | 140 |  | 48 | [16 empty] | 100.89 | 100 | 0 | 3100 | 0 |  | 650 | 1100 | 선택 | 해제 | 0 | 3100 | 0 |  | 650 | 1100 | 선택 | 해제 | 해제 | 미정 | 미정 | 미정 | 미정 |  | 미정 | BT180180 | C
A49954 | 2018-12-24 | 1 | D |  | 13 | A | STB2 | 베어링강 | STB (SF) | BM#1 | 1577 |  |  | 1533 | 0 | 7000 |  | 3 | 0.28 | 26 |  | 46.86 | 1519 | 0 | 0 | 0 |  | 37 | 42 | 64 | Y |  | 2018-12-24 16:45 | 63 | 1089 | 21 | 24 | 28 | 30 | 30 | 31 | 30 | 29 | 29 | 28 | 28 | 28 | 28 | 28 | 28 | 31 | 28 | 30 | -0.04 | Y | 35 | Y | 0 |  |  |  | 1.29 |  |  |  | Y | Y | Y | Y | 230 | 0.48 | 63 | 101508 | 98360 |  | 15900 | 6 | 2 |  | 2018-12-24 16:50 | 1519 | 123 |  | 21 | 10 | [15 empty] | 95.18 | 100 | 0 | 0 | 0 |  | 650 |  | 선택 | 해제 | 0 | 0 | 0 |  | 650 |  | 선택 | 해제 | 선택 | 미정 | 미정 | 선택 | 미정 |  | 미정 | BT180180 | H
B49868 | 2018-12-24 | 2 | D | 잔강최소화 | 9 | B | AE4145MA2 | 합금강 | AE4145M계 | BM#2 | 1616 |  |  | 1540 | 0 | 8000 |  | 1 | 0.35 | 15 |  | 97.78 | 1571 | 0 | 0 | 0 |  | 18 | 74 | 47 | Y |  | 2018-12-24 16:40 | 85 | 1087 | 11 | 32 | 32 | 32 | 32 | 31 | 30 | 30 | 29 | 28 | 27 |  |  | 27 | 29 | 32 | 27 | 32 | -0.12 |  | 40 | Y | -0.2 |  |  |  | 0.84 |  |  |  | N | N | N | N | 1130 | 0.45 | 57 | 90530 | 97930 | 500 | 15400 | 16 | 2 | 10 | 2018-12-24 17:04 | 1571 | 157 |  | 59 | [16 empty] | 93.04 | 100 | 3400 | 0 | 0 |  | 650 | 400 | 선택 | 선택 | 3400 | 0 | 0 |  | 650 | 400 | 선택 | 선택 | 선택 | 미정 | 미정 | 미정 | 선택 | 8 | 미정 | RB177.80 | C
A49955 | 2018-12-24 | 1 | D |  | 14 | A | STB2 | 베어링강 | STB (SF) | BM#1 | 1601 | 38 | 1571 | 1542 | 27 | 4800 |  | 3 | 0.29 | 25 |  | 0 | 1514 | 1571 | 0 | 0 |  | 2 | 71 | 81 | Y |  | 2018-12-24 17:36 | 58 | 1087 | 28 | 25 | -71 | 24 | 24 | 25 | 24 | 24 | 24 | 24 | 24 | 24 |  | 24 | 16 | 25 | 24 | 24 | -0.03 | Y | 30.02 | Y | 0 |  |  |  | 1.13 |  |  |  | Y | Y | Y | Y | 220 | 0.48 | 59 | 84590 | 87880 | 7570 | 15100 | 6 | 2 |  | 2018-12-24 18:00 | 1514 | 116 |  | 34 | 13 | [15 empty] | 87.03 | 100 | 0 | 0 | 0 |  | 650 |  | 선택 | 해제 | 0 | 0 | 0 |  | 650 |  | 선택 | 해제 | 선택 | 미정 | 미정 | 선택 | 미정 |  | 미정 | BT180180 | H
B49869 | 2018-12-24 | 2 | D |  | 10 | A | AE4145MA2 | 합금강 | AE4145M계 | BM#2 | 0 | 37 | 1627 | 1564 | 28 | 8000 |  | 1 | 0.35 | 21 |  | -2.1 | 1548 | 1618 | 0 | 0.15 | 0 | 20 | 65 | 44 | Y |  | 2018-12-24 18:01 | 62 | 1058 | 25 | 25 | 25 | 25 | 24 | 23 | 22 | 21 | 20 | 18 | 17 | 16 | 14 | 14 | 22 | 25 | 14 | 25 | -0.22 |  | 50.02 | Y | -0.4 |  |  |  | 1.03 |  |  |  | N | N | N | N | 120 | 0.47 | 65 | 90670 | 100850 | 1450 | 15000 | 16 | 2 | 20 | 2018-12-24 18:15 | 1548 | 171 |  | 38 | [16 empty] | 88.63 | 100 | 0 | 0 | 0 |  | 650 | 400 | 선택 | 선택 | 0 | 0 | 0 |  | 650 | 400 | 선택 | 선택 | 선택 | 미정 | 미정 | 미정 | 미정 |  | 미정 | RB177.80 | C
A49956 | 2018-12-24 | 1 | D |  | 15 | A | STB2 | 베어링강 | STB (SF) | BM#1 | 1580 | 46 | 1563 | 1532 | 35 | 6100 |  | 3 | 0.29 | 25 |  | -1.51 | 1519 | 1563 | 0 | 0 |  | 28 | 15 | 56 | Y |  | 2018-12-24 18:40 | 63 | 1058 | 23 | 21 | 22 | 23 | 24 | 25 | 25 | 24 | 24 | 24 | 24 | 24 | 24 | 24 | 24 | 25 | 24 | 24 | -0.03 | Y | 35 | Y | 0 |  |  |  | 0.93 |  |  |  | Y | Y | Y | Y | 210 | 0.48 | 65 | 101508 | 102200 | 7000 | 15500 | 6 | 2 |  | 2018-12-24 18:58 | 1519 | 117 |  | 30 | [16 empty] | 93.21 | 100 | 0 | 0 | 0 |  | 650 |  | 선택 | 해제 | 0 | 0 | 0 |  | 650 |  | 선택 | 해제 | 선택 | 미정 | 미정 | 선택 | 선택 | 8 | 미정 | BT180180 | H
B49870 | 2018-12-24 | 2 | D | TUNDISH교체전 | 11 | A | AE4145MA2 | 합금강 | AE4145M계 | BM#2 | 1591 | 52 | 1626 | 1564 | 41 | 7800 |  | 1 | 0.31 | 22 |  | -2.18 | 1547 | 1615 | 0 | 0.11 | 0 | 15 | 40 | 45 | Y |  | 2018-12-24 19:08 | 61 | 1089 | 13 | 18 | 22 | 24 | 24 | 24 | 24 | 23 | 23 | 22 | 21 | 21 | 20 | 19 | 21 | 24 | 19 | 24 | -0.1 | Y | 49.92 | Y | -0.2 |  |  |  | 0.95 |  |  |  | N | N | N | N | 110 | 0.47 | 68 | 103168 | 105370 | 130 | 2000 | 16 | 2 | 30 | 2018-12-24 19:15 | 1558 | 151 |  | 40 |  |  | D97362CB4B0B493583164E36092CF055 | 89DF76064682472FAE2AC539DB4213AE | B5032D0BB8974758A9E31D61978FF98C | [11 empty] | 99.49 | 100 | 0 | 2500 | 0 |  | 650 | 400 | 선택 | 선택 | 0 | 2970 | 0 |  | 650 | 400 | 선택 | 선택 | 선택 | 미정 | 미정 | 미정 | 미정 |  | 미정 | RB209.55 | C
A49957 | 2018-12-24 | 1 | D |  | 16 | A | STB2 | 베어링강 | STB (SF) | BM#1 | 1584 | 41 | 1562 | 1531 | 35 | 5500 |  | 3 | 0.29 | 25 |  | -1.35 | 1523 | 1562 | 0 | 0 |  | 33 | 55 | 50 | Y |  | 2018-12-24 19:48 | 67 | 1087 | 23 | 24 | 25 | 27 | 28 | 28 | 28 | 28 | 28 | 28 | 28 | 28 |  | 28 | 27 | 28 | 28 | 28 | 0 |  | 35 | Y | 0 |  |  |  | 1.08 |  |  |  | Y | Y | Y | Y | 200 | 0.48 | 57 | 101508 | 88390 | 7560 | 16200 | 6 | 2 |  | 2018-12-24 19:58 | 1523 | 107 |  | 30 | 19 | [15 empty] | 104.97 | 100 | 0 | 0 | 0 |  | 650 |  | 선택 | 해제 | 0 | 0 | 0 |  | 650 |  | 선택 | 해제 | 선택 | 미정 | 미정 | 선택 | 미정 |  | 미정 | BT180180 | H
A49958 | 2018-12-24 | 1 | A |  | 17 | A | STB2 | 베어링강 | STB (SF) | BM#1 | 1594 | 40 | 1560 | 1545 | 35 | 5200 |  | 3 | 0.29 | 25 |  | -1.65 | 1512 | 1560 | 0 | 0 |  | 37 | 43 | 71 | Y |  | 2018-12-24 20:51 | 56 | 1087 | 27 | 25 | 24 | 24 | 23 | 23 | 21 | 21 | 21 | 20 | 20 | 19 | 19 | 19 | 22 | 24 | 19 | 21 | -0.09 | Y | 55.03 | Y | 0 |  |  |  | 1.09 |  |  |  | Y | Y | Y | Y | 190 | 0.48 | 65 | 84590 | 103280 | 7020 | 16770 | 6 | 2 |  | 2018-12-24 21:00 | 1512 | 108 |  | 25 | [16 empty] | 78.11 | 100 | 0 | 0 | 0 |  | 650 |  | 선택 | 해제 | 0 | 0 | 0 |  | 650 |  | 선택 | 해제 | 선택 | 미정 | 미정 | 선택 | 미정 |  | 미정 | BT180180 | H
B49872 | 2018-12-24 | 2 | A | TUNDISH교체 | 1 | A | SM45C | 탄소강 | SM45C | BM#2 | 1613 | 41 | 1655 | 1545 | 37 | 7400 |  | 1 | 0.38 | 20 |  | -2.35 | 1582 | 1656 | 0 | 0.59 | 0 | 18 | 75 | 34 | Y |  | 2018-12-24 20:50 | 89 | 1087 | -593 | -177 | 35 | 32 | 33 | 39 | 44 | 46 | 47 | 49 | 49 | 49 | 49 | 49 | 43 | 49 | 49 | 49 | 0 |  | 14.97 | Y | 0 |  | 2.27 | 2.27 |  |  |  |  | N | N | N | N | 190 | 0.48 | 58 | 101724 | 94750 | 2150 | 15300 | 8 | 1 | 10 | 2018-12-24 20:43 | 1582 | 124 |  | 33 |  | * T/D FLUX 용탕부: 120 KG / 유탕부: 15KG 투입 | [14 empty] | 106.63 | 100 | 700 | 0 | 0 |  | 650 | 400 | 선택 | 해제 | 700 | 0 | 0 |  | 650 | 400 | 선택 | 해제 | 해제 | 미정 | 미정 | 미정 | 미정 |  | 미정 | RB190.00 | C
B49873 | 2018-12-24 | 2 | A |  | 2 | A | SM45C | 탄소강 | SM45C | BM#2 | 1573 | 41 | 1634 | 1534 | 32 | 6600 |  | 1 | 0.36 | 15 |  | -2.46 | 1551 | 1615 | 0 | 0.2 | 0 | 10 | 1 | 20653 | Y |  | 2018-12-24 21:56 | 58 | 989 | 47 | 35 | 27 | 23 | 19 | 16 | 14 | 12 | 11 | 10 | 10 | 9 |  | 9 | 19 | 27 | 9 | 0 | -0.4 |  | 44.98 | Y | -0.2 |  |  |  | 1.37 |  |  |  | N | N | N | N | 180 | 0.52 | 57 | 85930 | 98420 | 2930 | 15600 | 8 | 1 |  | 2018-12-24 22:03 | 1551 | 131 |  | 28 | [16 empty] | 85.89 | 100 | 0 | 0 | 0 |  | 650 | 400 | 선택 | 해제 | 0 | 0 | 0 |  | 650 | 400 | 선택 | 해제 | 해제 | 미정 | 미정 | 미정 | 미정 |  | 미정 | RB093.00 | C
A49959 | 2018-12-24 | 1 | A |  | 18 | A | STB2 | 베어링강 | STB (SF) | BM#1 | 1599 | 42 | 1552 | 1550 | 28 | 4400 |  | 3 | 0.28 | 27 |  | -1.14 | 1517 | 1552 | 0 | 0 |  | 2 | 72 | 64 | Y |  | 2018-12-24 21:51 | 61 | 1085 | 18 | 19 | 22 | 24 | 25 | 26 | 26 | 26 | 26 | 26 | 26 | 25 | 25 | 25 | 24 | 26 | 25 | 26 | -0.03 | Y | 35 | Y | 0 |  |  |  | 0.99 |  |  |  | Y | Y | Y | Y | 180 | 0.48 | 60 | 101508 | 95510 | 6990 | 15950 | 6 | 2 |  | 2018-12-24 22:08 | 1517 | 117 |  | 32 | [16 empty] | 98.36 | 100 | 0 | 0 | 0 |  | 650 |  | 선택 | 해제 | 0 | 0 | 0 |  | 650 |  | 선택 | 해제 | 선택 | 미정 | 미정 | 선택 | 미정 |  | 미정 | BT180180 | H
B49874 | 2018-12-24 | 2 | A |  | 3 | A | SM45C | 탄소강 | SM45C | BM#2 | 1584 | 44 | 1637 | 1537 | 38 | 6900 |  | 1 | 0.42 | 15 |  | -2.65 | 1565 | 1628 | 0 | 0.59 | 0 | 20 | 66 | 76 | Y |  | 2018-12-24 22:42 | 72 | 1087 | 7 | 19 | 26 | 31 | 32 | 33 | 33 | 32 | 32 | 31 | 30 | 29 |  | 29 | 28 | 33 | 29 | 32 | -0.13 | Y | 30 | Y | -0.2 | [7 empty] | N | N | N | N | 170 | 0.51 | 58 | 95196 | 97140 | 410 | 13800 | 8 | 1 |  | 2018-12-24 22:39 | 1565 | 133 |  | 42 | [16 empty] | 98.65 | 100 | 0 | 0 | 0 |  | 650 | 400 | 선택 | 해제 | 0 | 0 | 0 |  | 650 | 400 | 선택 | 해제 | 해제 | 미정 | 미정 | 미정 | 미정 |  | 미정 | RB170.00 | C
A49960 | 2018-12-24 | 1 | A |  | 19 | A | STB2 | 베어링강 | STB (SF) | BM#1 | 1612 | 40 | 1561 | 1568 | 34 | 4500 |  | 3 | 0.29 | 25 |  | -1.45 | 1519 | 1561 | 0 | 0 |  | 28 | 16 | 60 | Y |  | 2018-12-24 22:48 | 63 | 1087 | 24 | 23 | 24 | 25 | 26 | 26 | 25 | 25 | 25 | 24 | 23 | 22 | 22 | 22 | 24 | 26 | 22 | 25 | -0.1 | Y | 40.02 | Y | 0 |  |  |  | 0.97 |  |  |  | Y | Y | Y | Y | 230 | 0.48 | 63 | 82787 | 100160 | 6990 | 15910 | 6 | 2 |  | 2018-12-24 22:57 | 1519 | 119 |  | 38 | [16 empty] | 77.73 | 100 | 0 | 0 | 0 |  | 650 |  | 선택 | 해제 | 0 | 0 | 0 |  | 650 |  | 선택 | 해제 | 선택 | 미정 | 미정 | 선택 | 미정 |  | 미정 | BT180180 | H
B49875 | 2018-12-24 | 2 | A |  | 4 | A | SM45C | 탄소강 | SM45C | BM#2 | 1568 | 43 | 1635 | 1546 | 32 | 6400 |  | 1 | 0.38 | 15 |  | -2.62 | 1561 | 1619 | 0 | 0.43 | 0 | 19 | 45 | 74 | Y |  | 2018-12-24 23:40 | 68 | 1133 | 25 | 25 | 26 | 27 | 28 | 27 | 27 | 26 | 26 | 25 | 24 | 23 |  | 23 | 26 | 28 | 23 | 27 | -0.14 | Y | 35.02 | Y | -0.2 | [7 empty] | N | N | N | N | 160 | 0.51 | 58 | 103188 | 98260 | 2040 | 15000 | 8 | 1 |  | 2018-12-24 23:42 | 1561 | 129 |  | 46 | [16 empty] | 104.07 | 100 | 0 | 0 | 0 |  | 650 | 400 | 선택 | 해제 | 0 | 0 | 0 |  | 650 | 400 | 선택 | 해제 | 해제 | 미정 | 미정 | 미정 | 미정 |  | 미정 | RB125.00 | C
A49961 | 2018-12-24 | 1 | A | TUNDISH교체전 | 20 | A | STB2 | 베어링강 | STB (SF) | BM#1 | 1620 | 41 | 1565 | 1557 | 30 | 5000 |  | 3 | 0.29 | 25 |  | -1.75 | 1513 | 1565 | 0 | 0 |  | 33 | 56 | 59 | Y |  | 2018-12-24 23:54 | 57 | 1134 | 22 | 19 | 18 | 17 | 17 | 16 | 16 | 16 | 15 | 15 | 15 | 14 |  | 14 | 17 | 18 | 14 | 16 | -0.09 |  | 45 | Y | -0.2 |  |  |  | 1.09 |  |  |  | Y | N | N | M | 220 | 0.48 | 63 | 109713 | 98870 | 7030 | 2000 | 6 | 2 |  | 2018-12-25 | 1513 | 120 |  | 39 |  | 테일 사진 에러로 인하여 삭제됐음. 테일 사진 복구안됨(이상없음) 테일상테 정상임 | [14 empty] | 10971300 | 100 | 0 | 3500 | 0 |  | 650 |  | 선택 | 해제 | 0 | 3500 | 0 |  | 650 |  | 선택 | 해제 | 선택 | 미정 | 미정 | 선택 | 미정 |  | 미정 | BT180180 | H
B49876 | 2018-12-24 | 2 | A |  | 5 | A | SM45C | 탄소강 | SM45C | BM#2 | 1600 | 40 | 1624 | 1544 | 35 | 6300 |  | 1 | 0.36 | 20 |  | -2.34 | 1564 | 1628 | 0 | 0.87 | 0 | 18 | 76 | 33 | Y |  | 2018-12-25 00:43 | 71 | 1121 | 20 | 26 | 31 | 33 | 36 | 37 | 37 | 37 | 35 | 35 | 34 | 32 |  | 32 | 33 | 37 | 32 | 37 | -0.16 | Y | 29.98 | Y | -0.4 | [7 empty] | N | N | N | N | 150 | 0.5 | 55 | 91860 | 92600 | 2700 | 14800 | 8 | 1 |  | 2018-12-25 00:41 | 1569 | 137 |  | 44 | [16 empty] | 97.52 | 100 | 0 | 0 | 0 |  | 650 | 400 | 선택 | 해제 | 0 | 0 | 0 |  | 650 | 400 | 선택 | 해제 | 해제 | 미정 | 미정 | 미정 | 미정 |  | 미정 | RB140.00 | C
A49962 | 2018-12-24 | 1 | A | TUNDISH교체 | 1 | A | BP-SCR420H1V | 소입성보증강 | C | BM#1 | 1604 | 45 | 1640 | 1554 | 39 | 7000 |  | 3 | 0.28 | 16 |  | -1.61 | 1607 | 1640 | 0 | 9.5 |  | 37 | 44 | 54 | Y |  | 2018-12-25 01:04 | 98 | 1129 | 16 | 11 | 19 | 28 | 32 | 34 | 35 | 36 | 37 |  |  |  |  | 37 | 29 | 37 | 37 | 0 | 0 |  |  | Y | 0.2 |  | 2.58 | 2.52 | 1.56 |  |  |  | N | N | N | N | 150 | 0.5 | 50 | 101508 | 88920 | 7030 | 15730 | 17 | 1 |  | 2018-12-25 01:11 | 1607 | 135 |  | 57 | 10 | *T/D가열온도:자동-1330`.수동건-1338`.STR#1:945.STR#2:1019.T/D FLUX 유:15,용:120 *첫Heat 수소측정치 OVER되어 이상재 등록및 생관통보-ID:101.102.201.202 *주입중 매니플레이터 와이어 이탈로 감속 주입 | [14 empty] | 106.46 | 100 | 1000 | 0 | 0 |  | 650 |  | 선택 | 선택 | 1000 | 0 | 0 |  | 650 |  | 선택 | 선택 | 해제 | 미정 | 미정 | 선택 | 선택 |  | 미정 | BT180180 | C
B49877 | 2018-12-24 | 2 | A |  | 6 | A | SM45C | 탄소강 | SM45C | BM#2 | 1572 | 43 | 1635 | 1525 | 35 | 7100 |  | 1 | 0.38 | 15 |  | -2.54 | 1562 | 1625 | 0 | 0.64 | 0 | 2 | 73 | 26 | Y |  | 2018-12-25 01:39 | 69 | 1132 | 30 | 29 | 30 | 30 | 30 | 30 | 29 | 29 | 28 | 27 | 26 | 25 |  | 25 | 29 | 30 | 25 | 30 | -0.11 |  | 44.98 | Y | -0.2 | [7 empty] | Y | Y | Y | Y | 190 | 0.47 | 60 | 101103 | 93910 | 790 | 14600 | 8 | 1 |  | 2018-12-25 01:40 | 1562 | 133 |  | 47 | [16 empty] | 107.56 | 100 | 0 | 0 | 0 |  | 650 | 600 | 선택 | 해제 | 0 | 0 | 0 |  | 650 | 600 | 선택 | 해제 | 해제 | 미정 | 미정 | 미정 | 미정 |  | 미정 | RB220.00 | C
A49963 | 2018-12-24 | 1 | A |  | 2 | A | BP-SCR420H1V | 소입성보증강 | C | BM#1 | 1572 | 45 | 1613 | 1533 | 44 | 7200 |  | 3 | 0.27 | 18 |  | -1.48 | 1581 | 1613 | 0 | 10.85 |  | 10 | 2 | 76 | Y |  | 2018-12-25 02:12 | 72 | 1137 | 34 | 28 | 27 | 26 | 26 | 24 | 24 | 23 | 24 | 23 | 24 |  |  | 24 | 26 | 27 | 23 | 24 | -0.11 | Y | 35 | Y | 0.2 | [7 empty] | N | N | N | N | 140 | 0.55 | 55 | 84590 | 99120 | 6980 | 15530 | 17 | 1 |  | 2018-12-25 02:20 | 1581 | 120 |  | 41 | [16 empty] | 79.84 | 100 | 0 | 0 | 0 |  | 650 |  | 선택 | 선택 | 0 | 0 | 0 |  | 650 |  | 선택 | 선택 | 해제 | 미정 | 미정 | 선택 | 미정 |  | 미정 | BT180180 | C
B49878 | 2018-12-24 | 2 | A |  | 7 | A | SM45C | 탄소강 | SM45C | BM#2 | 1612 | 42 | 1645 | 1535 | 36 | 6800 |  | 1 | 0.41 | 18 |  | -2.26 | 1555 | 1625 | 0 | 0.81 | 0 | 20 | 67 | 32 | Y |  | 2018-12-25 02:52 | 62 | 1135 | 21 | 25 | 28 | 30 | 31 | 31 | 31 | 31 | 30 | 29 | 28 | 27 | 26 | 26 | 28 | 31 | 26 | 31 | -0.13 | Y | 39.98 | Y | -0.2 | [7 empty] | Y | Y | Y | Y | 180 | 0.47 | 62 | 93094 | 97370 | 2580 | 13500 | 8 | 1 |  | 2018-12-25 02:52 | 1555 | 137 |  | 37 | [16 empty] | 94.95 | 75 | 0 | 0 | 0 |  | 650 | 700 | 선택 | 해제 | 0 | 0 | 0 |  | 650 | 700 | 선택 | 해제 | 해제 | 미정 | 미정 | 미정 | 미정 |  | 미정 | RB240.00 | C
A49964 | 2018-12-24 | 1 | A |  | 3 | A | BP-SCR420H1V | 소입성보증강 | C | BM#1 | 1581 | 42 | 1604 | 1540 | 38 | 6700 |  | 3 | 0.28 | 15 |  | -1.42 | 1576 | 1604 | 0 | 10.84 |  | 28 | 17 | 68 | Y |  | 2018-12-25 03:09 | 67 | 1137 | 19 | 16 | 18 | 19 | 18 | 18 | 18 | 17 | 17 | 16 | 16 |  |  | 16 | 18 | 19 | 16 | 18 | -0.05 | Y | 34.98 | Y | 0 | [7 empty] | N | N | N | N | 130 | 0.56 | 52 | 84590 | 96490 | 10010 | 15600 | 17 | 1 |  | 2018-12-25 03:24 | 1576 | 116 |  | 42 |  | *전공정 요청으로 L/D잔강 10ton 이월 | [14 empty] | 78.04 | 100 | 0 | 0 | 0 |  | 650 |  | 선택 | 선택 | 0 | 0 | 0 |  | 650 |  | 선택 | 선택 | 해제 | 미정 | 미정 | 해제 | 미정 |  | 미정 | BT180180 | C
B49879 | 2018-12-24 | 2 | A |  | 8 | A | SM45C | 탄소강 | SM45C | BM#2 | 1574 | 46 | 1647 | 1537 | 39 | 7500 |  | 1 | 0.38 | 15 |  | -2.87 | 1568 | 1634 | 0 | 0.67 | 0 | 15 | 41 | 305 | Y |  | 2018-12-25 03:49 | 75 | 1139 | 23 | 24 | 25 | 27 | 28 | 28 | 28 | 28 | 28 | 27 | 26 | 25 |  | 25 | 26 | 28 | 25 | 28 | -0.08 | Y | 35 | Y | -0.2 | [7 empty] | Y | Y | Y | Y | 170 | 0.47 | 59 | 94296 | 93580 | 3020 | 14400 | 8 | 1 |  | 2018-12-25 03:52 | 1568 | 139 |  | 46 | [16 empty] | 98.33 | 75 | 0 | 0 | 0 |  | 650 | 600 | 선택 | 해제 | 0 | 0 | 0 |  | 650 | 600 | 선택 | 해제 | 해제 | 미정 | 미정 | 미정 | 미정 |  | 미정 | RB200.00 | C
A49965 | 2018-12-24 | 1 | A |  | 4 | A | BP-SCR420H1V | 소입성보증강 | C | BM#1 | 1585 | 43 | 1611 | 1558 | 35 | 6100 |  | 3 | 0.4 | 13 |  | -2.15 | 1573 | 1611 | 0 | 10.38 |  | 19 | 46 | 71 | Y |  | 2018-12-25 04:15 | 64 | 1137 | 10 | 14 | 21 | 24 | 26 | 26 | 25 | 24 | 24 | 24 | 24 |  |  | 24 | 22 | 26 | 24 | 24 | -0.07 | Y | 30.02 | Y | 0 | [7 empty] | N | N | N | N | 120 | 0.55 | 54 | 101508 | 97920 | 6980 | 15770 | 17 | 1 |  | 2018-12-25 04:20 | 1573 | 102 |  | 31 | [16 empty] | 97.28 | 100 | 0 | 0 | 0 |  | 650 |  | 선택 | 선택 | 0 | 0 | 0 |  | 650 |  | 선택 | 선택 | 해제 | 미정 | 미정 | 선택 | 미정 |  | 미정 | BT180180 | C
B49881 | 2018-12-24 | 2 | C |  | 5 | A | BP-SCR420H1V | 소입성보증강 | C | BM#1 | 1621 | 34 | 1624 | 1574 | 28 | 5600 |  | 3 | 0.27 | 16 |  | -2.27 | 1577 | 1624 | 0 | 11.41 |  | 37 | 45 | 67 | Y |  | 2018-12-25 05:13 | 68 | 1132 | 18 | 24 | 27 | 29 | 29 | 29 | 27 | 25 | 25 | 24 | 24 | 24 |  | 24 | 25 | 29 | 24 | 29 | -0.12 | Y | 39.98 | Y | 0 | [7 empty] | N | N | N | N | 110 | 0.53 | 56 | 101508 | 94920 | 6980 | 14600 | 17 | 1 |  | 2018-12-25 05:21 | 1577 | 93 |  | 28 | [16 empty] | 100.35 | 100 | 0 | 0 | 0 |  | 650 |  | 선택 | 선택 | 0 | 0 | 0 |  | 650 |  | 선택 | 선택 | 해제 | 미정 | 미정 | 선택 | 미정 |  | 미정 | BT180180 | C
B49880 | 2018-12-24 | 2 | C |  | 9 | A | SM45CB | 탄소강 | SM45C | BM#2 | 1608 | 42 | 1656 | 1574 | 30 | 6000 |  | 1 | 0.45 | 15 |  | -0.09 | 1570 | 1572 | 0 | 0.8 | 0 | 18 | 77 | 38 | Y |  | 2018-12-25 04:54 | 77 | 1137 | 21 | 26 | 30 | 32 | 33 | 34 | 32 | 30 | 29 | 28 | 27 | 25 | 23 | 23 | 29 | 34 | 23 | 0 | -0.31 | Y | 34.98 | Y | -0.4 | [7 empty] | Y | Y | Y | Y | 160 | 0.47 | 63 | 96768 | 99380 | -380 | 15400 | 8 | 1 | 40 | 2018-12-25 04:45 | 1570 | 144 |  | 45 | [16 empty] | 98.39 | 78.57 | 0 | 0 | 0 |  | 650 | 600 | 선택 | 해제 | 0 | 0 | 0 |  | 650 | 600 | 선택 | 해제 | 해제 | 미정 | 미정 | 미정 | 미정 |  | 미정 | RB220.00 | H
A49966 | 2018-12-24 | 1 | C |  | 6 | A | BP-SCR420H1V | 소입성보증강 | C | BM#1 | 1593 | 52 | 1610 | 1532 | 40 | 7100 |  | 3 | 0.31 | 15 |  | -0.81 | 1593 | 1610 | 0 | 14.15 |  | 2 | 74 | 23 | Y |  | 2018-12-25 05:59 | 84 | 1137 | 20 | 31 | 35 | 39 | 40 | 41 | 42 | 41 | 41 | 39 | 40 | 39 |  | 39 | 37 | 42 | 39 | 41 | -0.06 | Y | 24.98 | Y | -0.2 | [7 empty] | N | N | N | N | 100 | 0.51 | 57 | 84590 | 94500 | 7000 | 15400 | 17 | 1 |  | 2018-12-25 06:17 | 1593 | 131 |  | 40 |  | *전공정지연 감속주입 | [14 empty] | 83.88 | 100 | 0 | 0 | 0 |  | 650 |  | 선택 | 선택 | 0 | 0 | 0 |  | 650 |  | 선택 | 선택 | 해제 | 미정 | 미정 | 선택 | 미정 |  | 미정 | BT180180 | C
B49882 | 2018-12-24 | 2 | C |  | 10 | A | SM45CB | 탄소강 | SM45C | BM#2 | 1636 | 32 | 1617 | 1536 | 27 | 5400 |  | 1 | 0.34 | 15 |  | -2.61 | 1548 | 1601 | 0 | 0.39 | 0 | 10 | 3 | 55 | Y |  | 2018-12-25 06:19 | 55 | 1137 | 20 | 19 | 18 | 18 | 18 | 17 | 16 | 15 | 14 | 13 | 12 | 11 |  | 11 | 16 | 18 | 11 | 18 | -0.16 |  | 44.98 | Y | -0.2 | [7 empty] | Y | Y | Y | Y | 150 | 0.47 | 59 | 98047 | 91390 | 3110 | 15900 | 8 | 1 |  | 2018-12-25 06:32 | 1548 | 100 |  | 25 | [16 empty] | 103.21 | 75 | 0 | 0 | 0 |  | 650 | 600 | 선택 | 해제 | 0 | 0 | 0 |  | 650 | 600 | 선택 | 해제 | 해제 | 미정 | 미정 | 미정 | 미정 |  | 미정 | RB220.00 | H
A49967 | 2018-12-24 | 1 | C |  | 7 | A | BP-SCR420H1V | 소입성보증강 | C | BM#1 | 1603 | 51 | 1628 | 1551 | 42 | 6500 |  | 3 | 0.3 | 15 |  | -1.98 | 1590 | 1628 | 0 | 15.92 |  | 28 | 18 | 37 | Y |  | 2018-12-25 06:59 | 81 | 1133 | 34 | 37 | 39 | 40 | 41 | 41 | 41 | 40 | 39 | 38 | 38 | 37 | 37 | 37 | 39 | 41 | 37 | 41 | -0.1 | Y | 39.98 | Y | 0 | [7 empty] | N | N | N | N | 150 | 0.5 | 62 | 101508 | 100200 | 7000 | 16200 | 17 | 1 |  | 2018-12-25 07:06 | 1590 | 119 |  | 38 |  | *전공정지연 감속주입 | [14 empty] | 94.96 | 100 | 0 | 0 | 0 |  | 650 |  | 선택 | 선택 | 0 | 0 | 0 |  | 650 |  | 선택 | 선택 | 해제 | 미정 | 미정 | 선택 | 미정 |  | 미정 | BT180180 | C
B49883 | 2018-12-25 | 2 | C |  | 11 | A | SM45CB | 탄소강 | SM45C | BM#2 | 1573 | 35 | 1627 | 1524 | 31 | 6000 |  | 1 | 0.36 | 15 |  | 0 | 1556 | 1608 | 0 | 0.33 | 0 | 20 | 68 | 84 | Y |  | 2018-12-25 07:25 | 63 | 1085 | 8 | 17 | 24 | 28 | 29 | 30 | 30 | 29 | 28 | 27 | 26 | 25 | 23 | 23 | 25 | 30 | 23 | 0 | -0.2 | Y | 35 | Y | -0.4 | [7 empty] | Y | Y | Y | Y | 190 | 0.47 | 64 | 94212 | 99150 | 1600 | 15400 | 8 | 1 | 10 | 2018-12-25 07:31 | 1556 | 100 |  | 21 | [16 empty] | 94.31 | 75 | 0 | 0 | 0 |  | 650 | 600 | 선택 | 해제 | 0 | 0 | 0 |  | 650 | 600 | 선택 | 해제 | 해제 | 미정 | 미정 | 미정 | 미정 |  | 미정 | RB210.00 | C
A49968 | 2018-12-25 | 1 | C |  | 8 | A | BP-SCR420H1V | 소입성보증강 | C | BM#1 | 1572 | 41 | 1619 | 1530 | 36 | 6300 |  | 3 | 0.29 | 14 |  | -2.23 | 1579 | 1619 | 0 | 15.02 |  | 19 | 47 | 51 | Y |  | 2018-12-25 08:16 | 70 | 1108 | 31 | 32 | 33 | 31 | 33 | 32 | 31 | 29 | 27 | 29 | 27 | 24 |  | 24 | 30 | 33 | 24 | 31 | -0.2 | Y | 44.98 | Y | -0.6 | [7 empty] | N | N | N | N | 140 | 0.5 | 59 | 101508 | 94850 | 4000 | 16200 | 17 | 1 |  | 2018-12-25 08:23 | 1579 | 91 |  | 25 |  | *전공정지연 감속주입 *전공정요청 L/D잔강 4톤 이월 | [14 empty] | 103.21 | 100 | 0 | 0 | 0 |  | 650 |  | 선택 | 선택 | 0 | 0 | 0 |  | 650 |  | 선택 | 선택 | 해제 | 미정 | 미정 | 해제 | 미정 |  | 미정 | BT180180 | C
B49884 | 2018-12-25 | 2 | C |  | 12 | A | SM45CB | 탄소강 | SM45C | BM#2 | 1566 | 32 | 1616 | 1525 | 26 | 5700 |  | 1 | 0.33 | 15 |  | 0 | 1600 | 1600 | 0 | 0.24 | 0 | 15 | 42 | 64 | Y |  | 2018-12-25 08:21 | 107 | 1095 | 20 | 19 | 20 | 21 | 21 | 20 | 19 | 18 | 18 | 17 | 15 | 14 | 12 | 12 | 18 | 21 | 12 | 20 | -0.2 | Y | 45.02 | Y | -0.4 | [7 empty] | Y | Y | Y | Y | 180 | 0.47 | 62 | 91182 | 95420 | 680 | 13200 | 8 | 1 | 20 | 2018-12-25 08:50 | 1556 | 106 |  | 31 | [16 empty] | 95.98 | 72.73 | 0 | 0 | 0 |  | 650 | 600 | 선택 | 해제 | 0 | 0 | 0 |  | 650 | 600 | 선택 | 해제 | 해제 | 미정 | 미정 | 미정 | 미정 |  | 미정 | RB210.00 | C
A49969 | 2018-12-25 | 1 | C |  | 9 | A | BP-SCR420H1V | 소입성보증강 | C | BM#1 | 1597 | 42 | 1617 | 1554 | 35 | 5800 |  | 3 | 0.29 | 14 |  | -2.17 | 1578 | 1617 | 0 | 18.34 |  | 37 | 46 | 73 | Y |  | 2018-12-25 09:18 | 69 | 1090 | 19 | 29 | 31 | 32 | 32 | 31 | 30 | 30 | 29 | 28 | 27 | 25 | 25 | 25 | 28 | 32 | 25 | 0 | -0.14 | Y | 49.97 | Y | 0 | [7 empty] | N | N | N | N | 130 | 0.45 | 69 | 101508 | 101150 | 4000 | 16500 | 17 | 1 |  | 2018-12-25 09:24 | 1578 | 90 |  | 24 |  | *전공정요청 L/D잔강 4톤 이월 *전공정요청 HEAT내 주속 20%이상 감속ID:103~106.203~206 * HEAT 평균 주속 20%이상 감속주입 | [14 empty] | 97.23 | 100 | 0 | 0 | 0 |  | 650 |  | 선택 | 선택 | 0 | 0 | 0 |  | 650 |  | 선택 | 선택 | 해제 | 미정 | 미정 | 해제 | 미정 |  | 미정 | BT180180 | C
B49885 | 2018-12-25 | 2 | C |  | 13 | A | SM45CB | 탄소강 | SM45C | BM#2 | 1574 | 32 | 1617 | 1535 | 27 | 5800 |  | 1 | 0.36 | 15 |  | -2.18 | 1556 | 1598 | 0 | 0.2 | 0 | 18 | 78 | 54 | Y |  | 2018-12-25 09:21 | 63 | 1086 | 9 | 15 | 17 | 19 | 20 | 20 | 20 | 20 | 19 | 19 | 18 | 16 | 15 | 15 | 18 | 20 | 15 | 20 | -0.13 | Y | 38.32 | Y | 0 | [7 empty] | Y | Y | Y | Y | 170 | 0.47 | 61 | 108017 | 96140 | 3210 | 15700 | 8 | 1 | 10 | 2018-12-25 09:48 | 1556 | 109 |  | 37 | [16 empty] | 109.11 | 76.92 | 0 | 0 | 0 |  | 650 | 600 | 선택 | 해제 | 0 | 0 | 0 |  | 650 | 600 | 선택 | 해제 | 해제 | 미정 | 미정 | 미정 | 선택 | 4 | 미정 | RB200.00 | C
A49970 | 2018-12-25 | 1 | C | TUNDISH교체전 | 10 | A | BP-SCR420H1V | 소입성보증강 | C | BM#1 | 1594 | 41 | 1608 | 1555 | 36 | 6300 |  | 3 | 0.29 | 13 |  | -1.77 | 1578 | 1608 | 0 | 14.57 |  | 10 | 4 | 67 | Y |  | 2018-12-25 10:20 | 69 | 1102 | 17 | 22 | 25 | 25 | 27 | 26 | 27 | 25 | 24 | 24 | 23 | 22 | 22 | 22 | 24 | 27 | 22 | 25 | -0.13 | Y | 39.98 | Y | 0 | [7 empty] | N | N | N | N | 120 | 0.46 | 71 | 99281 | 103600 | 4000 | 2000 | 17 | 1 |  | 2018-12-25 10:33 | 1578 | 100 |  | 33 |  | *전공정지연 감속주입 *전공정요청 L/D잔강 4톤 이월 *HEAT내 주속 20%이상 감속ID:101~104.201~204 | F215525D5980448AB7EF3434BF31CCF4 | 4D0495ACC1AB40979A3613F3CB98FBC7 | [12 empty] | 93.35 | 100 | 0 | 3000 | 0 |  | 650 |  | 선택 | 선택 | 0 | 3000 | 0 |  | 650 |  | 선택 | 선택 | 해제 | 미정 | 미정 | 미정 | 미정 |  | 미정 | BT180180 | C
B49886 | 2018-12-25 | 2 | C |  | 14 | A | SM45CB | 탄소강 | SM45C | BM#2 | 1588 | 42 | 1616 | 1537 | 38 | 6600 |  | 1 | 0.38 | 15 |  | -2.3 | 1553 | 1602 | 0 | 0.3 | 0 | 2 | 75 | 63 | Y |  | 2018-12-25 10:46 | 60 | 1092 | 12 | 17 | 22 | 25 | 26 | 26 | 26 | 25 | 24 | 22 | 21 | 18 | 16 | 16 | 22 | 26 | 16 | 26 | -0.25 | Y | 40.03 | Y | -0.4 | [7 empty] | Y | Y | Y | Y | 160 | 0.47 | 62 | 156519 | 96930 | 320 | 14500 | 8 | 1 | 20 | 2018-12-25 10:55 | 1553 | 106 |  | 16 |  | *연연주 혼탕부 성분확인 ID:308~310.408~410 | [14 empty] | 163.13 | 100 | 0 | 0 | 0 |  | 650 | 600 | 선택 | 해제 | 0 | 0 | 0 |  | 650 | 600 | 선택 | 해제 | 해제 | 미정 | 미정 | 미정 | 미정 |  | 미정 | RB200.00 | C
A49971 | 2018-12-25 | 1 | C |  | 15 | A | SM45CM9 | 탄소강 | SM45C | BM#2 | 1596 | 48 | 1613 | 1567 | 43 | 6100 |  | 1 | 0.36 | 15 |  | -1.99 | 1553 | 1603 | 0 | 0.19 | 0 | 28 | 19 | 71 | Y |  | 2018-12-25 11:48 | 60 | 1108 | 12 | 21 | 26 | 29 | 30 | 30 | 29 | 28 | 27 | 26 | 25 | 23 | 22 | 20 | 25 | 30 | 20 | 0 | -0.22 | Y | 45 | Y | -0.4 | [7 empty] | Y | Y | Y | Y | 150 | 0.47 | 67 | 50910 | 103650 | 2600 | 14400 | 8 | 1 | 30 | 2018-12-25 11:57 | 1553 | 106 |  | 20 |  | *연연주 혼탕부 성분확인 ID:301.401 | [14 empty] | 48.49 | 100 | 0 | 0 | 0 |  | 650 | 600 | 선택 | 해제 | 0 | 0 | 0 |  | 650 | 600 | 선택 | 해제 | 해제 | 미정 | 미정 | 미정 | 미정 |  | 미정 | RB220.00 | H
B49887 | 2018-12-25 | 2 | C | TUNDISH교체 | 1 | A | SM25C | 탄소강 | A | BM#1 | 1606 | 36 | 1625 | 1574 | 34 | 5900 |  | 3 | 0.29 | 19 |  | -1.62 | 1605 | 1642 | 0.11 | 0 |  | 20 | 69 | 70 | Y |  | 2018-12-25 11:31 | 95 | 1090 | 20 | 17 | 16 | 21 | 25 | 27 | 32 | 33 | 34 | 32 | 34 | 35 |  | 35 | 27 | 35 | 35 | 0 | 0 |  |  | Y | 0.2 |  | 2.28 | 2.28 |  |  |  |  | N | N | N | N | 150 | 0.48 | 60 | 101508 | 99960 | 6640 | 15300 | 10 | 2 |  | 2018-12-25 11:37 | 1605 | 132 |  | 58 |  | *T/D플럭스 유15 용120KG *전공정지연 감속주입 | [14 empty] | 96.13 | 100 | 700 | 0 | 0 |  | 410 |  | 선택 | 해제 | 700 | 0 | 0 |  | 410 |  | 선택 | 해제 | 해제 | 미정 | 미정 | 미정 | 미정 |  | 미정 | BT180180 | C
B49888 | 2018-12-25 | 2 | D |  | 16 | A | SM45CM9 | 탄소강 | SM45C | BM#2 | 1556 | 37 | 1617 | 1535 | 31 | 6700 |  | 2 | 0.25 | 15 | 40 | -2.18 | 1542 | 1595 | 0 | 0 | 0 | 15 | 43 | 56 | Y |  | 2018-12-25 12:45 | 49 | 1086 | 17 | 15 | 15 | 14 | 13 | 12 | 11 | 10 | 8 | 7 |  |  |  | 7 | 13 | 15 | 7 | 0 | -0.23 |  | 34.98 | Y | -0.2 | [7 empty] | Y | Y | Y | Y | 190 | 0.47 | 46 | 93335 | 72700 | 23250 | 15000 | 8 | 1 | 40 | 2018-12-25 13:03 | 1542 | 120 |  | 34 |  | * T/D 온도낮아 래들 조기교체 용강량 23톤 내림. | [14 empty] | 9333500 | 100 | 0 | 0 | 0 |  | 650 | 600 | 선택 | 해제 | 0 | 0 | 0 |  | 650 | 600 | 선택 | 해제 | 해제 | 미정 | 미정 | 미정 | 미정 |  | 미정 | RB220.00 | H
A49972 | 2018-12-25 | 1 | D |  | 2 | A | SM25C | 탄소강 | A | BM#1 | 1585 | 42 | 1657 | 1537 | 38 | 6300 |  | 1 | 0.34 | 13 |  | -2.68 | 1570 | 1630 | 0.1 | 0 | 0 | 19 | 48 | 85 | Y |  | 2018-12-25 12:58 | 60 | 1098 | 30 | 23 | 15 | 14 | 15 | 14 | 10 | 11 | 9 | 4 | 9 |  |  | 9 | 14 | 15 | 4 | 0 | -0.31 | Y | 34.98 | Y | 1 | [7 empty] | N | N | N | N | 140 | 0.52 | 55 | 84590 | 91000 | 8500 | 15100 | 10 | 2 |  | 2018-12-25 13:06 | 1570 | 122 |  | 32 |  | *전공정지연 감속주입 *T/D 온도 낮아 8.5톤 이월함 | [14 empty] | 8459000 | 100 | 0 | 0 | 0 |  | 410 |  | 선택 | 해제 | 0 | 0 | 0 |  | 410 |  | 선택 | 해제 | 해제 | 미정 | 미정 | 미정 | 미정 |  | 미정 | BM510510 | C
B49889 | 2018-12-25 | 2 | D |  | 17 | A | SM45CM9 | 탄소강 | SM45C | BM#2 | 1608 | 38 | 1614 | 1547 | 33 | 6500 |  | 1 | 0.34 | 15 |  | 0 | 1610 | 1610 | 0 | 0.26 | 0 | 18 | 79 | 51 | Y |  | 2018-12-25 13:45 | 117 | 1105 | 5 | 18 | 27 | 31 | 33 | 34 | 33 | 33 | 32 | 31 | 30 | 29 | 27 | 25 | 28 | 34 | 25 | 33 | -0.23 | Y | 39.98 | Y | -0.4 | [7 empty] | Y | Y | Y | Y | 180 | 0.47 | 66 | 104035 | 102050 | 1000 | 14100 | 8 | 1 | 10 | 2018-12-25 13:56 | 1564 | 106 |  | 22 | [16 empty] | 102.05 | 100 | 0 | 0 | 0 |  | 650 | 600 | 선택 | 해제 | 0 | 0 | 0 |  | 650 | 600 | 선택 | 해제 | 해제 | 미정 | 미정 | 미정 | 미정 |  | 미정 | RB220.00 | C
A49973 | 2018-12-25 | 1 | D |  | 3 | A | SM25C | 탄소강 | A | BM#1 | 1537 | 67 | 1658 | 1521 | 38 | 6600 |  | 1 | 0.4 | 13 |  | -2.47 | 1594 | 1634 | 0.13 | 0 | 0 | 11 | 1 | 23030 | Y |  | 2018-12-25 14:16 | 84 | 1504 | 3 | 24 | 32 | 34 | 38 | 41 | 38 | 33 | 39 | 31 | 34 |  |  | 34 | 31 | 41 | 31 | 0 | -0.5 | Y | 20.03 | Y | 0.6 | [7 empty] | N | N | N | N | 130 | 0.55 | 54 | 101508 | 93990 | 7560 | 14800 | 10 | 2 |  | 2018-12-25 14:22 | 1570 | 112 |  | 10 | [16 empty] | 101.51 | 100 | 0 | 0 | 0 |  | 410 |  | 선택 | 해제 | 0 | 0 | 0 |  | 410 |  | 선택 | 해제 | 해제 | 미정 | 미정 | 미정 | 미정 |  | 미정 | RB190.00 | C
A49974 | 2018-12-25 | 1 | D |  | 4 | A | SM25C | 탄소강 | A | BM#1 | 1624 | 38 | 1642 | 1570 | 29 | 5100 |  | 1 | 0.36 | 14 |  | -2.81 | 1581 | 1628 | 0.08 | 0 | 0 | 37 | 47 | 152 | Y |  | 2018-12-25 14:59 | 71 | 1124 | 32 | 28 | 22 | 21 | 18 | 16 | 14 | 13 | 11 | 11 | 11 | 10 |  | 10 | 17 | 22 | 10 | 11 | -0.27 |  | 45 | Y | -0.2 | [7 empty] | N | N | N | N | 120 | 0.51 | 57 | 84590 | 91950 | 5250 | 16100 | 10 | 2 |  | 2018-12-25 15:04 | 1581 | 99 |  | 22 |  | *전공정 작업지연, 감속주입 | [14 empty] | 86.76 | 100 | 0 | 0 | 0 |  | 410 |  | 선택 | 해제 | 0 | 0 | 0 |  | 410 |  | 선택 | 해제 | 해제 | 미정 | 미정 | 미정 | 미정 |  | 미정 | BM510510 | C
B49890 | 2018-12-25 | 2 | D | TUNDISH교체전 | 18 | A | SM45CM9 | 탄소강 | SM45C | BM#2 | 1591 | 38 | 1624 | 1554 | 34 | 6000 |  | 2 | 0.24 | 15 |  | 0 | 1611 | 1611 | 0 | 0 |  | 2 | 76 | 53 | Y |  | 2018-12-25 14:37 | 118 | 1096 | 22 | 24 | 26 | 28 | 28 | 28 | 27 | 26 | 25 | 23 | 22 | 20 | 18 | 18 | 24 | 28 | 18 | 28 | -0.22 | Y | 45 | Y | -0.4 | [7 empty] | N | N | N | N | 170 | 0.47 | 63 | 70458 | 99420 | 2330 | 2000 | 8 | 1 | 20 | 2018-12-25 14:55 |  | 113 |  | 39 |  | * COMPUND 첫 HEAT ΔT낮게 올라와 대기시간 길어짐 예상으로 램핑다운 빠르게 주입 하여 TAIL 추가절단 함. | B435FF11F5EE4BC5805D079F958F6741 | CC186598A8CA42528E2ADA16E33ADFB7 | 2160B98BBD0F4D3CB9888EC962148DB7 | [11 empty] | 71.24 | 100 | 0 | 3470 | 0 |  | 650 | 400 | 선택 | 해제 | 0 | 3270 | 0 |  | 650 | 400 | 선택 | 해제 | 해제 | 미정 | 미정 | 미정 | 미정 |  | 미정 | RB170.00 | C
A49975 | 2018-12-25 | 1 | D |  | 5 | A | SM25C | 탄소강 | A | BM#1 | 1589 | 38 | 1637 | 1542 | 27 | 5300 |  | 2 | 0.27 | 13 |  | 0 | 1645 | 1645 | 0 | 0 |  | 10 | 5 | 145 | Y |  | 2018-12-25 15:56 | 135 | 1087 | 5 | 19 | 26 | 30 | 30 | 30 | 30 | 28 | 26 | 26 | 24 | 22 |  | 22 | 25 | 30 | 22 | 30 | -0.2 | Y | 40.02 | Y | -0.4 | [7 empty] | N | N | N | N | 110 | 0.53 | 56 | 101508 | 94850 | 1600 | 15100 | 10 | 2 |  | 2018-12-25 16:16 | 1584 | 87 |  | 23 |  | *전공정 작업지연, 감속주입 | [14 empty] | 106.74 | 100 | 0 | 0 | 0 |  | 410 |  | 선택 | 해제 | 0 | 0 | 0 |  | 410 |  | 선택 | 해제 | 해제 | 미정 | 미정 | 미정 | 미정 |  | 미정 | RB100.00 | C
B49891 | 2018-12-25 | 2 | D | TUNDISH교체 | 1 | A | 34CRMO4 | 합금강 | AE4130M6 | BM#2 | 1574 | 42 | 1657 | 1567 | 38 | 8100 |  | 1 | 0.35 | 17 |  | -2.27 | 1578 | 1649 | 0.08 | 0 | 0 | 28 | 20 | 50 | Y |  | 2018-12-25 16:07 | 78 | 1089 | -405 | -177 | 20 | 18 | 18 | 14 | 18 | 21 | 24 | 25 | 27 | 28 | 28 | 29 | 14 | 29 | 29 | 18 | 0 |  |  | Y | 0.2 |  | 2.49 | 2.49 |  |  |  |  | Y | N | N | M | 150 | 0.46 | 54 | 91296 | 90460 | 2540 | 14700 | 15 | 2 | 10 | 2018-12-25 16:08 | 1578 | 141 |  | 36 |  | * T/D FLUX 용탕부: 120 KG / 유탕부: 15KG 투입 | [14 empty] | 9129600 | 100 | 740 | 0 | 0 |  | 650 | 1000 | 선택 | 선택 | 710 | 0 | 0 |  | 650 | 1000 | 선택 | 선택 | 해제 | 미정 | 미정 | 미정 | 미정 |  | 미정 | RB220.00 | H
A49976 | 2018-12-25 | 1 | D |  | 6 | A | SM25C | 탄소강 | A | BM#1 | 1595 | 40 | 1630 | 1560 | 33 | 5400 |  | 3 | 0.3 | 16 |  | -2.13 | 1586 | 1630 | 0.17 | 0 |  | 20 | 70 | 117 | Y |  | 2018-12-25 17:00 | 76 | 1085 | 19 | 24 | 30 | 35 | 36 | 34 | 35 | 32 | 32 | 28 | 26 | 31 | 31 | 31 | 30 | 36 | 26 | 0 | -0.33 | Y | 29.97 | Y | 0 | [7 empty] | N | N | N | N | 100 | 0.51 | 62 | 101508 | 97020 | 4530 | 15900 | 10 | 2 |  | 2018-12-25 17:10 | 1586 | 85 |  | 16 |  | *전공정 작업지연, 감속주입 | [14 empty] | 100.8 | 100 | 0 | 0 | 0 |  | 410 |  | 선택 | 해제 | 0 | 0 | 0 |  | 410 |  | 선택 | 해제 | 해제 | 미정 | 미정 | 미정 | 미정 |  | 미정 | BT180180 | C
B49892 | 2018-12-25 | 2 | D |  | 2 | A | 34CRMO4 | 합금강 | AE4130M6 | BM#2 | 1574 | 49 | 1636 | 1547 | 45 | 9200 |  | 1 | 0.39 | 18 |  | -2.14 | 1580 | 1642 | 0.09 | 0 | 0 | 15 | 44 | 63 | Y |  | 2018-12-25 17:12 | 80 | 1058 | 28 | 30 | 33 | 34 | 33 | 33 | 32 | 31 | 30 | 29 | 28 | 26 | 25 | 22 | 30 | 34 | 22 | 33 | -0.24 | Y | 50 | Y | -0.6 |  |  |  | 1.18 |  |  |  | Y | Y | Y | Y | 140 | 0.48 | 65 | 98904 | 103140 | 500 | 14100 | 15 | 2 | 20 | 2018-12-25 17:15 | 1580 | 137 |  | 28 | [16 empty] | 97.35 | 100 | 0 | 0 | 0 |  | 650 | 1000 | 선택 | 선택 | 0 | 0 | 0 |  | 650 | 1000 | 선택 | 선택 | 해제 | 미정 | 미정 | 미정 | 미정 |  | 미정 | RB220.00 | H
A49977 | 2018-12-25 | 1 | D |  | 7 | A | SM25C | 탄소강 | A | BM#1 | 1587 | 37 | 1635 | 1561 | 26 | 4400 |  | 3 | 0.31 | 13 |  | -3.12 | 1582 | 1635 | 0.09 | 0 |  | 11 | 2 | 68 | Y |  | 2018-12-25 18:04 | 72 | 1098 | 23 | 28 | 26 | 27 | 26 | 35 | 35 | 33 | 32 | 31 | 31 | 27 | 20 | 20 | 29 | 35 | 20 | 0 | -0.43 | Y | 35 | Y | -1.4 | [7 empty] | N | N | N | N | 150 | 0.48 | 61 | 101508 | 96050 | 2050 | 16300 | 10 | 2 |  | 2018-12-25 18:09 | 1582 | 88 |  | 15 |  | *전공정 작업지연, 감속주입 | [14 empty] | 101.31 | 100 | 0 | 0 | 0 |  | 410 |  | 선택 | 해제 | 0 | 0 | 0 |  | 410 |  | 선택 | 해제 | 해제 | 미정 | 미정 | 미정 | 미정 |  | 미정 | BM510510 | C
B49893 | 2018-12-25 | 2 | D |  | 3 | A | 34CRMO4 | 합금강 | AE4130M6 | BM#2 | 1587 | 47 | 1646 | 1535 | 43 | 8500 |  | 1 | 0.49 | 12 |  | -2.27 | 1570 | 1637 | 0.1 | 0 | 0 | 19 | 49 | 108 | Y |  | 2018-12-25 18:27 | 70 | 1058 | 20 | 23 | 26 | 29 | 30 | 30 | 29 | 28 | 27 | 26 | 24 | 23 | 21 | 21 | 26 | 30 | 21 | 0 | -0.22 | Y | 40 | Y | -0.4 |  |  |  | 1.03 |  |  |  | Y | Y | Y | Y | 130 | 0.48 | 63 | 98904 | 100010 | 1790 | 14300 | 15 | 2 | 30 | 2018-12-25 18:32 | 1570 | 133 |  | 21 | [16 empty] | 98.76 | 100 | 0 | 0 | 0 |  | 650 | 1000 | 선택 | 선택 | 0 | 0 | 0 |  | 650 | 1000 | 선택 | 선택 | 해제 | 미정 | 미정 | 미정 | 미정 |  | 미정 | RB220.00 | H
A49978 | 2018-12-25 | 1 | D |  | 8 | A | SM25C | 탄소강 | A | BM#1 | 1627 | 40 | 1630 | 1603 | 21 | 3500 |  | 3 | 0.31 | 13 |  | -2.77 | 1583 | 1630 | 0.08 | 0 |  | 37 | 48 | 76 | Y |  | 2018-12-25 18:49 | 73 | 1089 | 20 | 15 | 14 | 14 | 15 | 16 | 14 | 13 | 12 | 12 | 10 | 13 | 15 | 15 | 14 | 16 | 10 | 15 | -0.24 | Y | 25.02 | Y | 0.4 | [7 empty] | N | N | N | N | 140 | 0.48 | 60 | 84590 | 89330 | 4370 | 15100 | 10 | 2 |  | 2018-12-25 18:55 | 1583 | 93 |  | 32 |  | *전공정 작업지연, 감속주입 | [14 empty] | 8459000 | 100 | 0 | 0 | 0 |  | 410 |  | 선택 | 해제 | 0 | 0 | 0 |  | 410 |  | 선택 | 해제 | 해제 | 미정 | 미정 | 미정 | 미정 |  | 미정 | RB100.00 | C
B49894 | 2018-12-25 | 2 | D |  | 4 | A | 34CRMO4 | 합금강 | AE4130M6 | BM#2 | 1577 | 51 | 1635 | 1547 | 43 | 9000 |  | 1 | 0.38 | 18 |  | -2.59 | 1561 | 1634 | 0.14 | 0 | 0 | 18 | 80 | 127 | Y |  | 2018-12-25 19:37 | 61 | 1059 | 18 | 20 | 24 | 25 | 27 | 29 | 24 | 23 | 21 | 20 | 18 | 17 | 14 | 14 | 22 | 29 | 14 | 0 | -0.43 | Y | 35.02 | Y | -0.6 |  |  |  | 0.89 |  |  |  | Y | Y | Y | Y | 120 | 0.48 | 62 | 98904 | 97780 | 770 | 14200 | 15 | 2 | 40 | 2018-12-25 19:40 | 1561 | 130 |  | 17 |  | *STR#1 ,2 과압으로 S/R 재실행 | [14 empty] | 101.75 | 100 | 0 | 0 | 0 |  | 650 | 1000 | 선택 | 선택 | 0 | 0 | 0 |  | 650 | 1000 | 선택 | 선택 | 해제 | 미정 | 미정 | 미정 | 미정 |  | 미정 | RB220.00 | H
A49979 | 2018-12-25 | 1 | D | TUNDISH교체전 | 9 | A | SM25C | 탄소강 | A | BM#1 | 1566 | 40 | 1621 | 1514 | 36 | 6000 |  | 3 | 0.31 | 13 |  | -2.2 | 1584 | 1621 | 0.06 | 0 |  | 10 | 6 | 65 | Y |  | 2018-12-25 19:59 | 74 | 1087 | 15 | 26 | 21 | 23 | 23 | 23 | 26 | 23 | 28 | 21 | 19 | 18 |  | 18 | 22 | 28 | 18 | 23 | -0.67 | Y | 15 | Y | -0.2 | [7 empty] | N | N | N | N | 130 | 0.45 | 63 | 85295 | 91820 | 4330 | 1500 | 10 | 2 |  | 2018-12-25 20:05 | 1584 | 92 |  | 23 |  | *전공정 작업지연, 감속주입(20%이상) ID: | 29A0F2A4D3B040EF8AE48869EE2143A6 | 718C610661184EB0B6A083DE920E8659 |  | DE9F3A1FC85F4C8598B2AF8B915A0E38 | [10 empty] | 89.97 | 100 | 0 | 2500 | 0 |  | 410 |  | 선택 | 해제 | 0 | 2500 | 0 |  | 410 |  | 선택 | 해제 | 해제 | 미정 | 미정 | 미정 | 미정 |  | 미정 | RB120.00 | C
B49895 | 2018-12-25 | 2 | A |  | 5 | A | 34CRMO4 | 합금강 | AE4130M6 | BM#2 | 1571 | 49 | 1654 | 1547 | 44 | 9300 |  | 1 | 0.39 | 16 |  | -2.21 | 1574 | 1644 | 0.43 | 0.22 | 0 | 2 | 77 | 137 | Y |  | 2018-12-25 20:41 | 74 | 1027 | 12 | 27 | 30 | 33 | 35 | 36 | 34 | 34 | 32 | 31 | 30 | 29 | 28 | 26 | 30 | 36 | 26 | 0 | -0.25 | Y | 40.02 | Y | -0.4 |  |  |  | 1.38 |  |  |  | Y | Y | Y | Y | 110 | 0.48 | 66 | 98904 | 104700 | 750 | 14000 | 15 | 2 | 10 | 2018-12-25 20:43 | 1574 | 133 |  | 18 |  | *STR#1 ,2 과압으로 S/R 재실행 | [14 empty] | 94.78 | 100 | 0 | 0 | 0 |  | 650 | 1000 | 선택 | 선택 | 0 | 0 | 0 |  | 650 | 1000 | 선택 | 선택 | 해제 | 미정 | 미정 | 미정 | 미정 |  | 미정 | RB220.00 | H
A49980 | 2018-12-25 | 1 | A | TUNDISH교체 | 1 | A | BP-SCM420HT | 소입성보증강 | C | BM#1 | 1614 | 56 | 1657 | 1547 | 50 | 8400 |  | 3 | 0.31 | 16 |  | -2.72 | 1601 | 1657 | 0 | 8.62 |  | 28 | 21 | 53 | Y |  | 2018-12-25 21:29 | 91 | 1089 | 24 | 15 | 28 | 31 | 31 | 35 | 35 | 33 | 34 | 34 |  |  |  | 34 | 30 | 35 | 33 | 0 | -0.2 |  | 9.98 | Y | 0 |  | 2.01 | 2.01 |  |  |  |  | N | N | N | N | 150 | 0.54 | 57 | 101508 | 102510 | 6940 | 15450 | 5 | 1 |  | 2018-12-25 21:35 | 1601 | 112 |  | 25 |  | *T/D가열온도:자동-1362`.수동건-1345`.STR#1:979.STR#2:929.T/D FLUX 유:15,용:120 | [14 empty] | 92.11 | 100 | 1000 | 0 | 0 |  | 650 |  | 선택 | 선택 | 1000 | 0 | 0 |  | 650 |  | 선택 | 선택 | 해제 | 미정 | 미정 | 선택 | 선택 |  | 미정 | BT180180 | C
B49896 | 2018-12-25 | 2 | A |  | 6 | A | 34CRMO4 | 합금강 | AE4130M6 | BM#2 | 1581 | 49 | 1637 | 1545 | 42 | 9100 |  | 1 | 0.38 | 17 |  | -2.07 | 1574 | 1638 | 0.1 | 0 | 0 | 20 | 71 | 83 | Y |  | 2018-12-25 21:46 | 74 | 1087 | 23 | 25 | 29 | 29 | 29 | 29 | 28 | 28 | 26 | 25 | 23 | 22 | 20 | 18 | 26 | 29 | 18 | 29 | -0.2 |  | 54.72 | Y | -0.4 |  |  |  | 0.92 |  |  |  | Y | Y | Y | Y | 100 | 0.48 | 65 | 106512 | 103260 | 1090 | 14400 | 15 | 2 |  | 2018-12-25 21:50 | 1574 | 136 |  | 22 | [16 empty] | 104.42 | 100 | 0 | 0 | 0 |  | 650 | 1000 | 선택 | 선택 | 0 | 0 | 0 |  | 650 | 1000 | 선택 | 선택 | 해제 | 미정 | 미정 | 미정 | 미정 |  | 미정 | RB220.00 | H
A49981 | 2018-12-25 | 1 | A |  | 2 | A | BP-SCM420HT | 소입성보증강 | C | BM#1 | 1588 | 48 | 1616 | 1529 | 43 | 6600 |  | 3 | 0.28 | 22 |  | -1.9 | 1567 | 1616 | 0 | 4.72 |  | 11 | 3 | 103 | Y |  | 2018-12-25 22:34 | 57 | 1087 | 34 | 20 | 18 | 18 | 18 | 18 | 18 | 18 | 17 | 16 | 16 |  |  | 16 | 19 | 18 | 16 | 18 | -0.05 |  | 41.2 | Y | 0 | [7 empty] | N | N | N | N | 140 | 0.56 | 51 | 84590 | 93790 | 6960 | 15530 | 5 | 1 |  | 2018-12-25 22:33 | 1567 | 104 |  | 19 | [16 empty] | 84.8 | 100 | 0 | 0 | 0 |  | 650 |  | 선택 | 선택 | 0 | 0 | 0 |  | 650 |  | 선택 | 선택 | 해제 | 미정 | 미정 | 선택 | 미정 |  | 미정 | BT180180 | C
B49897 | 2018-12-25 | 2 | A |  | 7 | A | 34CRMO4 | 합금강 | AE4130M6 | BM#2 | 1604 | 39 | 1659 | 1547 | 37 | 7700 |  | 1 | 0.45 | 18 |  | -2.54 | 1558 | 1649 | 0.55 | 0 | 0 | 15 | 45 | 118 | Y |  | 2018-12-25 22:43 | 58 | 1085 | 15 | 16 | 18 | 18 | 19 | 18 | 17 | 17 | 16 | 14 | 13 | 11 | 9 | 9 | 16 | 19 | 9 | 18 | -0.25 | Y | 39.98 | Y | -0.4 |  |  |  | 0.79 |  |  |  | Y | Y | Y | Y | 150 | 0.48 | 60 | 106512 | 97390 |  | 14700 | 15 | 2 |  | 2018-12-25 22:42 | 1558 | 142 |  | 34 | [16 empty] | 111.41 | 100 | 0 | 0 | 0 |  | 650 | 1000 | 선택 | 선택 | 0 | 0 | 0 |  | 650 | 1000 | 선택 | 선택 | 해제 | 미정 | 미정 | 미정 | 미정 |  | 미정 | RB220.00 | H
A49982 | 2018-12-25 | 1 | A |  | 3 | A | BP-SCM420HT | 소입성보증강 | C | BM#1 | 1559 | 43 | 1607 | 1535 | 41 | 7000 |  | 3 | 0.37 | 18 |  | -1.34 | 1577 | 1607 | 0 | 8.48 |  | 37 | 49 | 94 | Y |  | 2018-12-25 23:23 | 67 | 1094 | 14 | 23 | 26 | 28 | 28 | 29 | 28 | 27 | 27 | 26 |  |  |  | 26 | 26 | 29 | 26 | 28 | -0.06 | Y | 19.98 | Y | -0.2 | [7 empty] | N | N | N | N | 130 | 0.55 | 53 | 101508 | 96180 | 6970 | 14580 | 5 | 1 |  | 2018-12-25 23:31 | 1577 | 98 |  | 23 | [16 empty] | 10150800 | 100 | 0 | 0 | 0 |  | 650 |  | 선택 | 선택 | 0 | 0 | 0 |  | 650 |  | 선택 | 선택 | 해제 | 미정 | 미정 | 선택 | 미정 |  | 미정 | BT180180 | C
B49898 | 2018-12-25 | 2 | A |  | 8 | A | 34CRMO4 | 합금강 | AE4130M6 | BM#2 | 1605 | 46 | 1666 | 1565 | 38 | 8600 |  | 1 | 0.44 | 18 |  | -2.76 | 1578 | 1652 | 0.34 | 0 | 0 | 19 | 50 | 109 | Y |  | 2018-12-25 23:35 | 78 | 1087 | 7 | 16 | 21 | 24 | 26 | 26 | 26 | 26 | 25 | 24 | 22 | 21 | 18 | 18 | 22 | 26 | 18 | 26 | -0.2 | Y | 40.03 | Y | -0.6 |  |  |  | 0.69 |  |  |  | Y | Y | Y | Y | 140 | 0.48 | 65 | 106512 | 102570 | -70 | 12500 | 15 | 2 |  | 2018-12-25 23:37 | 1578 | 153 |  | 45 | [16 empty] | 105.25 | 100 | 0 | 0 | 0 |  | 650 | 1000 | 선택 | 선택 | 0 | 0 | 0 |  | 650 | 1000 | 선택 | 선택 | 해제 | 미정 | 미정 | 미정 | 미정 |  | 미정 | RB220.00 | H
A49983 | 2018-12-25 | 1 | A |  | 4 | A | BP-SCM420HT | 소입성보증강 | C | BM#1 | 1586 | 41 | 1628 | 1545 | 33 | 6000 |  | 3 | 0.31 | 17 |  | -2.52 | 1573 | 1628 | 0 | 20.19 |  | 10 | 7 | 84 | Y |  | 2018-12-26 00:20 | 63 | 1125 | 26 | 26 | 28 | 27 | 26 | 26 | 25 | 25 | 25 | 24 | 24 |  |  | 24 | 26 | 28 | 24 | 26 | -0.1 |  | 39.93 | Y | 0 | [7 empty] | N | N | N | N | 120 | 0.55 | 55 | 101508 | 99550 | 7300 | 16040 | 5 | 1 |  | 2018-12-26 00:31 | 1573 | 93 |  | 22 |  | *L/D물량 7.3ton에 슬러그 나옴-이상재등록 | [14 empty] | 95.49 | 100 | 0 | 0 | 0 |  | 650 |  | 선택 | 선택 | 0 | 0 | 0 |  | 650 |  | 선택 | 선택 | 해제 | 미정 | 미정 | 선택 | 미정 |  | 미정 | BT180180 | C
B49899 | 2018-12-25 | 2 | A |  | 9 | A | 34CRMO4 | 합금강 | AE4130M6 | BM#2 | 1592 | 45 | 1675 | 1556 | 41 | 8500 |  | 1 | 0.4 | 18 |  | -2.57 | 1589 | 1661 | 0.32 | 0 | 0 | 18 | 81 | 97 | Y |  | 2018-12-26 00:35 | 89 | 1129 | 14 | 22 | 27 | 31 | 32 | 33 | 33 | 32 | 30 | 29 | 27 | 25 |  | 25 | 28 | 33 | 25 | 0 | -0.27 | Y | 30.02 | Y | -0.4 |  |  |  | 0.66 |  |  |  | Y | Y | Y | Y | 130 | 0.48 | 58 | 106512 | 93670 | 80 | 17200 | 15 | 2 |  | 2018-12-26 00:44 | 1589 | 156 |  | 54 | [16 empty] | 114.71 | 100 | 0 | 0 | 0 |  | 650 | 1000 | 선택 | 선택 | 0 | 0 | 0 |  | 650 | 1000 | 선택 | 선택 | 해제 | 미정 | 미정 | 미정 | 미정 |  | 미정 | RB220.00 | H
A49984 | 2018-12-25 | 1 | A |  | 5 | A | BP-SCM420HT | 소입성보증강 | C | BM#1 | 1638 | 40 | 1622 | 1581 | 29 | 4600 |  | 3 | 0.47 | 16 |  | -2.38 | 1572 | 1622 | 0 | 9.92 |  | 28 | 22 | 67 | Y |  | 2018-12-26 01:19 | 62 | 1117 | 23 | 25 | 26 | 27 | 27 | 26 | 26 | 26 | 26 | 25 | 25 |  |  | 25 | 26 | 27 | 25 | 26 | -0.02 | Y | 35.03 | Y | 0 | [7 empty] | N | N | N | N | 110 | 0.55 | 54 | 84590 | 99540 | 6960 | 14840 | 5 | 1 |  | 2018-12-26 01:25 | 1572 | 84 |  | 21 | [16 empty] | 79.8 | 100 | 0 | 0 | 0 |  | 650 |  | 선택 | 선택 | 0 | 0 | 0 |  | 650 |  | 선택 | 선택 | 해제 | 미정 | 미정 | 선택 | 미정 |  | 미정 | BT180180 | C
B49901 | 2018-12-25 | 2 | A |  | 6 | A | BP-SCM420HT | 소입성보증강 | C | BM#1 | 1610 | 43 | 1644 | 1567 | 31 | 6400 |  | 3 | 0.28 | 18 |  | 69.85 | 1596 | 0 | 0 | 11.24 |  | 11 | 4 | 49 | Y |  | 2018-12-26 02:00 | 86 | 1133 | 25 | 33 | 38 | 40 | 42 | 42 | 42 | 42 | 41 | 40 |  |  |  | 40 | 39 | 42 | 40 | 42 | -0.08 | Y | 24.98 | Y | -0.2 | [7 empty] | N | N | N | N | 100 | 0.55 | 49 | 101508 | 90840 | 6960 | 13910 | 5 | 1 |  | 2018-12-26 02:08 | 1596 | 113 |  | 38 | [16 empty] | 104.65 | 100 | 0 | 0 | 0 |  | 650 |  | 선택 | 선택 | 0 | 0 | 0 |  | 650 |  | 선택 | 선택 | 해제 | 미정 | 미정 | 선택 | 미정 |  | 미정 | BT180180 | C
B49900 | 2018-12-25 | 2 | A |  | 10 | A | 34CRMO4 | 합금강 | AE4130M6 | BM#2 | 1609 | 47 | 1654 | 1576 | 43 | 8700 |  | 1 | 0.46 | 18 |  | -2.47 | 1574 | 1659 | 0.34 | 0 | 0 | 2 | 78 | 91 | Y |  | 2018-12-26 01:49 | 74 | 1127 | 21 | 23 | 26 | 28 | 28 | 29 | 29 | 29 | 28 | 27 | 26 | 25 | 23 | 21 | 26 | 29 | 21 | 29 | -0.2 | Y | 39.98 | Y | -0.4 |  |  |  | 0.69 |  |  |  | Y | Y | Y | Y | 120 | 0.48 | 66 | 106512 | 104870 | 2330 | 14300 | 15 | 2 |  | 2018-12-26 01:48 | 1574 | 162 |  | 41 | [16 empty] | 100.11 | 100 | 0 | 0 | 0 |  | 650 | 1000 | 선택 | 선택 | 0 | 0 | 0 |  | 650 | 1000 | 선택 | 선택 | 해제 | 미정 | 미정 | 미정 | 미정 |  | 미정 | RB220.00 | H
A49985 | 2018-12-25 | 1 | A |  | 7 | A | BP-SCM420HT | 소입성보증강 | C | BM#1 | 1601 | 45 | 1628 | 1551 | 38 | 6400 |  | 3 | 0.29 | 18 |  | -2.16 | 1579 | 1628 | 0 | 12.03 |  | 15 | 46 | 41 | Y |  | 2018-12-26 02:55 | 69 | 1127 | 39 | 37 | 37 | 37 | 37 | 36 | 36 | 36 | 35 | 35 | 35 |  |  | 35 | 36 | 37 | 35 | 37 | -0.04 |  | 40 | Y | 0 | [7 empty] | N | N | N | N | 150 | 0.55 | 53 | 101508 | 98330 | 6970 | 16400 | 5 | 1 |  | 2018-12-26 03:05 | 1579 | 134 |  | 36 | [16 empty] | 95.94 | 100 | 0 | 0 | 0 |  | 650 |  | 선택 | 선택 | 0 | 0 | 0 |  | 650 |  | 선택 | 선택 | 해제 | 미정 | 미정 | 선택 | 미정 |  | 미정 | BT180180 | C
B49902 | 2018-12-25 | 2 | A |  | 11 | A | 34CRMO4 | 합금강 | AE4130M6 | BM#2 | 1573 | 45 | 1635 | 1555 | 42 | 9200 |  | 1 | 0.39 | 18 |  | -2.24 | 1570 | 1635 | 0.34 | 0 | 0 | 20 | 72 | 132 | Y |  | 2018-12-26 03:22 | 70 | 1133 | 18 | 24 | 30 | 34 | 35 | 35 | 35 | 34 | 33 | 32 | 31 | 30 | 28 | 26 | 30 | 35 | 26 | 35 | -0.2 | Y | 44.97 | Y | -0.4 |  |  |  | 0.81 |  |  |  | Y | Y | Y | Y | 110 | 0.48 | 70 | 106512 | 111480 | -430 | 14700 | 15 | 2 |  | 2018-12-26 03:22 | 1570 | 119 |  | 18 | [16 empty] | 96.92 | 100 | 0 | 0 | 0 |  | 650 | 1000 | 선택 | 선택 | 0 | 0 | 0 |  | 650 | 1000 | 선택 | 선택 | 해제 | 미정 | 미정 | 미정 | 미정 |  | 미정 | RB220.00 | H
A49986 | 2018-12-25 | 1 | A |  | 8 | B | BP-SCM420HT | 소입성보증강 | C | BM#1 | 1585 | 42 | 1617 | 1548 | 40 | 6600 |  | 3 | 0.28 | 18 |  | -1.31 | 1586 | 1617 | 0 | 12.03 |  | 37 | 50 | 81 | Y |  | 2018-12-26 03:42 | 76 | 1127 | 33 | 30 | 30 | 32 | 33 | 33 | 33 | 33 | 33 | 33 | 33 |  |  | 33 | 32 | 33 | 33 | 33 | 0 |  | 30 | Y | 0 | [7 empty] | N | N | N | N | 140 | 0.55 | 52 | 84590 | 96160 | 6940 | 16660 | 5 | 1 |  | 2018-12-26 03:50 | 1586 | 122 |  | 45 | [16 empty] | 82.33 | 100 | 0 | 0 | 0 |  | 650 |  | 선택 | 선택 | 0 | 0 | 0 |  | 650 |  | 선택 | 선택 | 해제 | 미정 | 미정 | 선택 | 선택 | 7 | 미정 | BT180180 | C
B49903 | 2018-12-25 | 2 | A | TUNDISH교체전 | 12 | A | 34CRMO4 | 합금강 | AE4130M6 | BM#2 | 1601 | 40 | 1655 | 1574 | 33 | 6900 |  | 1 | 0.43 | 18 |  | -2.09 | 1575 | 1638 | 0.28 | 0 | 0 | 19 | 51 | 68 | Y |  | 2018-12-26 04:17 | 75 | 1144 | 22 | 26 | 28 | 29 | 31 | 31 | 32 | 32 | 32 | 31 | 31 | 30 | 29 | 29 | 30 | 32 | 29 | 32 | -0.09 | Y | 30 | Y | -0.2 |  |  |  | 0.66 |  |  |  | Y | Y | Y | M | 100 | 0.48 | 61 | 76080 | 97040 | 2310 | 2000 | 15 | 2 |  | 2018-12-26 04:20 | 1575 | 132 |  | 36 |  |  | 6D31750F39564F2A973E43A4E1C874C6 | 714344EBD6EB4EB3A3154FBAFC687DA4 | EE021C4D33194F36A7483C3E23A950BB | [11 empty] | 77.4 | 70 | 0 | 4433 | 0 |  | 650 | 1000 | 선택 | 선택 | 0 | 4629 | 0 |  | 650 | 1000 | 선택 | 선택 | 해제 | 미정 | 미정 | 미정 | 미정 |  | 미정 | RB220.00 | H
A49987 | 2018-12-25 | 1 | C |  | 9 | A | BP-SCM420HT | 소입성보증강 | C | BM#1 | 1577 | 45 | 1609 | 1544 | 37 | 6900 |  | 3 | 0.3 | 17 |  | -1.68 | 1573 | 1609 | 0 | 8.81 |  | 10 | 8 | 91 | Y |  | 2018-12-26 04:56 | 63 | 1127 | 32 | 31 | 30 | 30 | 29 | 28 | 27 | 26 | 25 | 24 | 23 | 23 | 22 | 22 | 27 | 30 | 22 | 0 | -0.16 |  | 49.98 | Y | -0.2 | [7 empty] | N | N | N | N | 130 | 0.51 | 63 | 101508 | 101250 | 7000 | 16000 | 5 | 1 |  | 2018-12-26 05:03 | 1573 | 107 |  | 26 |  | *고속강종 표면 품질 안정화를 위한 주속 적용 | [14 empty] | 94.21 | 100 | 0 | 0 | 0 |  | 650 |  | 선택 | 선택 | 0 | 0 | 0 |  | 650 |  | 선택 | 선택 | 해제 | 미정 | 미정 | 선택 | 미정 |  | 미정 | BT180180 | C
A49988 | 2018-12-25 | 1 | C |  | 10 | A | BP-SCM420HT | 소입성보증강 | C | BM#1 | 1583 | 42 | 1621 | 1566 | 32 | 5700 |  | 3 | 0.29 | 18 |  | -1.93 | 1576 | 1621 | 0 | 9.28 |  | 11 | 5 | 53 | Y |  | 2018-12-26 05:57 | 66 | 1140 | 22 | 26 | 30 | 32 | 33 | 33 | 33 | 33 | 32 | 31 | 31 | 31 |  | 31 | 31 | 33 | 31 | 33 | -0.06 | Y | 35.02 | Y | 0 | [7 empty] | N | N | N | N | 120 | 0.52 | 57 | 101508 | 95650 | 7000 | 14800 | 5 | 1 |  | 2018-12-26 06:03 | 1576 | 103 |  | 28 | [16 empty] | 99.18 | 100 | 0 | 0 | 0 |  | 650 |  | 선택 | 선택 | 0 | 0 | 0 |  | 650 |  | 선택 | 선택 | 해제 | 미정 | 미정 | 선택 | 미정 |  | 미정 | BT180180 | C
B49904 | 2018-12-25 | 2 | C | TUNDISH교체 | 1 | A | LF2M2 | 탄소강 | C1 | BM#2 | 1600 | 49 | 1705 | 1574 | 40 | 8400 |  | 1 | 0.52 | 20 |  | -2.74 | 1600 | 1686 | 0.3 | 0 | 0 | 18 | 82 | 57 | Y |  | 2018-12-26 05:32 | 87 | 1136 | -526 | -80 | 24 | 24 | 21 | 18 | 26 | 32 | 34 | 35 | 36 | 37 | 37 | 37 | 29 | 37 | 37 | 37 | 0 |  | 15 | Y | 0 |  | 2.94 | 2.94 | 1.27 |  |  |  | N | N | N | N | 150 | 0.47 | 61 | 101820 | 100390 | 1210 | 17000 | 11 | 1 | 10 | 2018-12-26 05:31 | 1600 | 165 |  | 49 |  | *T/D 플럭스 120/15KG *T/D 교체 슬리브롱노즐사용 *L/D 생왕겨투입 *수소 10분 측정값 기준치 초과, 생관통보 *전공정 요청 감속주입 | [14 empty] | 101.46 | 75 | 700 | 0 | 0 |  | 450 | 300 | 선택 | 선택 | 700 | 0 | 0 |  | 450 | 300 | 선택 | 선택 | 해제 | 미정 | 미정 | 미정 | 미정 |  | 미정 | BM510510 | C
A49989 | 2018-12-25 | 1 | C |  | 11 | B | SCM420HT | 소입성보증강 | C | BM#1 | 1566 | 88 | 1612 | 1542 | 45 | 7400 |  | 3 | 0 | 18 |  | 0 | 1612 | 1612 | 0 | 0 |  | 15 | 47 | 68 | Y |  | 2018-12-26 07:10 | 102 | 1132 | 30 | 36 | 39 | 41 | 41 | 41 | 40 | 40 | 40 | 39 | 39 | 38 |  | 38 | 39 | 41 | 38 | 41 | -0.07 | Y | 40.07 | Y | -0.2 | [7 empty] | N | N | N | N | 110 | 0.55 | 60 | 101820 | 105210 | 4090 | 15200 | 5 | 1 |  | 2018-12-26 07:16 |  | 101 |  | 14 | [16 empty] | 93.84 | 100 | 0 | 0 | 0 |  | 410 |  | 선택 | 선택 | 0 | 0 | 0 |  | 410 |  | 선택 | 선택 | 해제 | 미정 | 미정 | 미정 | 미정 |  | 미정 | BM510510 | C
B49905 | 2018-12-25 | 2 | C |  | 2 | A | LF2M2 | 탄소강 | C1 | BM#2 | 1582 | 41 | 1665 | 1576 | 39 | 7900 |  | 1 | 0.5 | 18 |  | 0 | 1582 | 1670 | 0.38 | 0 | 0 | 2 | 79 | 54 | Y |  | 2018-12-26 06:42 | 69 | 1141 | 35 | 35 | 34 | 35 | 34 | 34 | 34 | 33 | 32 | 31 | 30 | 29 | 28 | 26 | 33 | 35 | 26 | 35 | -0.19 | Y | 48.35 | Y | -0.4 | [7 empty] | N | N | N | N | 140 | 0.49 | 62 | 101820 | 100230 | 3820 | 14900 | 8 | 1 | 20 | 2018-12-26 07:03 | 1583 | 166 |  | 44 |  | *전공정 요청 감속주입 | [14 empty] | 99.19 | 75 | 0 | 0 | 0 |  | 450 | 300 | 선택 | 선택 | 0 | 0 | 0 |  | 450 | 300 | 선택 | 선택 | 해제 | 미정 | 미정 | 미정 | 미정 |  | 미정 | BM510510 | C
B49907 | 2018-12-26 | 2 | C |  | 12 | A | SCM420HT | 소입성보증강 | C | BM#1 | 1587 | 43 | 1636 | 1555 | 33 | 6900 |  | 3 | 0.41 | 18 |  | -1.93 | 1591 | 1636 | 0 | 26.51 |  | 37 | 51 | 61 | Y |  | 2018-12-26 07:51 | 81 | 1096 | 38 | 41 | 43 | 44 | 44 | 44 | 44 | 44 | 44 | 43 | 43 |  |  | 43 | 43 | 44 | 43 | 44 | -0.03 | Y | 35 | Y | 0 | [7 empty] | N | N | N | N | 100 | 0.55 | 55 | 101820 | 98450 | 3950 | 14500 | 5 | 1 |  | 2018-12-26 08:02 | 1591 | 109 |  | 34 | [16 empty] | 100.76 | 100 | 0 | 0 | 0 |  | 410 |  | 선택 | 선택 | 0 | 0 | 0 |  | 410 |  | 선택 | 선택 | 해제 | 미정 | 미정 | 미정 | 미정 |  | 미정 | BM510510 | C
B49906 | 2018-12-25 | 2 | C |  | 3 | A | LF2M2 | 탄소강 | C1 | BM#2 | 1585 | 42 | 1685 | 1564 | 35 | 7600 |  | 1 | 0.45 | 20 |  | -2.65 | 1579 | 1671 | 0.24 | 0 | 0 | 20 | 73 | 28 | Y |  | 2018-12-26 07:46 | 66 | 1137 | 23 | 23 | 24 | 24 | 24 | 24 | 23 | 21 | 20 | 19 | 17 | 15 |  | 15 | 22 | 24 | 15 | 24 | -0.2 |  | 45 | Y | -0.4 | [7 empty] | N | N | N | N | 130 | 0.49 | 58 | 84850 | 93730 | 1070 | 15800 | 8 | 1 |  | 2018-12-26 08:02 | 1579 | 170 |  | 44 |  | *전공정 요청 감속주입 | [14 empty] | 90.27 | 70 | 0 | 0 | 0 |  | 450 | 300 | 선택 | 선택 | 0 | 0 | 0 |  | 450 | 300 | 선택 | 선택 | 해제 | 미정 | 미정 | 미정 | 미정 |  | 미정 | BM510510 | C
A49990 | 2018-12-26 | 1 | C |  | 13 | A | SCM420HT | 소입성보증강 | C | BM#1 | 1570 | 47 | 1625 | 1532 | 37 | 7000 |  | 3 | 0.27 | 19 |  | -1.95 | 1580 | 1625 | 0 | 9.74 |  | 28 | 23 | 244 | Y |  | 2018-12-26 08:31 | 70 | 1080 | 42 | 33 | 31 | 30 | 29 | 29 | 28 | 28 | 27 | 27 | 26 | 25 |  | 25 | 30 | 31 | 25 | 0 | -0.13 |  | 45 | Y | -0.2 | [7 empty] | N | N | N | N | 150 | 0.55 | 57 | 102252 | 101610 | 4490 | 15200 | 5 | 1 |  | 2018-12-26 08:54 | 1580 | 130 |  | 50 | [16 empty] | 96.83 | 100 | 0 | 0 | 0 |  | 410 |  | 선택 | 선택 | 0 | 0 | 0 |  | 410 |  | 선택 | 선택 | 해제 | 미정 | 미정 | 미정 | 미정 |  | 미정 | BM510510 | C
B49908 | 2018-12-26 | 2 | C |  | 4 | A | LF2M2 | 탄소강 | C1 | BM#2 | 1581 | 48 | 1635 | 1545 | 37 | 7700 |  | 1 | 0.38 | 18 |  | 0 | 1579 | 1636 | 0.14 | 0 | 0 | 19 | 52 | 81 | Y |  | 2018-12-26 09:09 | 66 | 1095 | 11 | 15 | 23 | 27 | 29 | 29 | 28 | 26 | 24 | 23 | 22 | 20 | 18 | 18 | 23 | 29 | 18 | 0 | -0.27 | Y | 40.02 | Y | -0.4 | [7 empty] | N | N | N | N | 120 | 0.49 | 62 | 101820 | 100070 | 980 | 15600 | 8 | 1 | 40 | 2018-12-26 09:28 | 1579 | 114 |  | 21 |  | *전공정 요청 감속주입 | [14 empty] | 102.54 | 75 | 0 | 0 | 0 |  | 450 | 300 | 선택 | 선택 | 0 | 0 | 0 |  | 450 | 300 | 선택 | 선택 | 해제 | 미정 | 미정 | 미정 | 미정 |  | 미정 | RB130.00 | C
A49991 | 2018-12-26 | 1 | C |  | 14 | A | SCM420HT | 소입성보증강 | C | BM#1 | 1630 | 43 | 1629 | 1533 | 38 | 6500 |  | 3 | 0.28 | 19 |  | -2.3 | 1575 | 1629 | 0 | 15.13 |  | 10 | 9 | 91 | Y |  | 2018-12-26 09:43 | 65 | 1088 | 24 | 25 | 26 | 27 | 28 | 28 | 28 | 28 | 27 | 27 | 27 |  |  | 27 | 27 | 28 | 27 | 28 | -0.03 | Y | 30 | Y | 0 | [7 empty] | N | N | N | N | 140 | 0.55 | 53 | 102252 | 94330 | 4420 | 15500 | 5 | 1 |  | 2018-12-26 10:03 | 1575 | 115 |  | 37 | [16 empty] | 104.23 | 100 | 0 | 0 | 0 |  | 410 |  | 선택 | 선택 | 0 | 0 | 0 |  | 410 |  | 선택 | 선택 | 해제 | 미정 | 미정 | 미정 | 미정 |  | 미정 | BM510510 | C
B49909 | 2018-12-26 | 2 | C |  | 5 | A | LF2M2 | 탄소강 | C1 | BM#2 | 1660 | 42 | 1656 | 1624 | 23 | 4100 |  | 1 | 0.42 | 18 |  | 0 | 1568 | 1640 | 0.15 | 0 | 0 | 18 | 83 | 53 | Y |  | 2018-12-26 10:13 | 55 | 1093 | 14 | 18 | 19 | 21 | 20 | 20 | 20 | 19 | 18 | 18 | 16 | 15 | 13 | 12 | 17 | 21 | 12 | 20 | -0.18 | Y | 49.25 | Y | -0.24 | [7 empty] | N | N | N | N | 110 | 0.4 | 68 | 101820 | 90320 | 3780 | 15400 | 8 | 1 | 10 | 2018-12-26 10:33 | 1568 | 120 |  | 23 |  | *전공정 요청 20%이상 감속주입, 이상공정 등록 및 생관통보 *STR#2 코너히터기 펄트 발생으로 적용 불가 ID:406 | [14 empty] | 108.32 | 75 | 0 | 0 | 0 |  | 450 | 300 | 선택 | 선택 | 0 | 0 | 0 |  | 450 | 300 | 선택 | 선택 | 해제 | 미정 | 미정 | 미정 | 미정 |  | 미정 | BM510510 | C
A49992 | 2018-12-26 | 1 | C | TUNDISH교체전 | 15 | A | SCM420HT | 소입성보증강 | C | BM#1 | 1609 | 43 | 1617 | 1566 | 35 | 6200 |  | 3 | 0.27 | 18 |  | -2.1 | 1570 | 1617 | 0 | 8.54 |  | 11 | 6 | 103 | Y |  | 2018-12-26 10:51 | 60 | 1090 | 26 | 27 | 27 | 28 | 28 | 28 | 27 | 26 | 25 | 25 | 24 | 23 |  | 23 | 26 | 28 | 23 | 28 | -0.13 | Y | 39.98 | Y | -0.2 | [7 empty] | N | N | N | N | 130 | 0.55 | 59 | 96555 | 103280 | 1770 | 2000 | 5 | 1 |  | 2018-12-26 10:58 | 1570 | 101 |  | 24 |  |  | 4D5B3762799B4CAFA7D547F5DE522E18 | 522D5AD7F77349FEA210B51600368383 | 5AC8F07C23744CBB85AF3FC5FB36B349 | [11 empty] | 92.18 | 100 | 0 | 2700 | 0 |  | 410 |  | 선택 | 선택 | 0 | 2820 | 0 |  | 410 |  | 선택 | 선택 | 해제 | 미정 | 미정 | 미정 | 미정 |  | 미정 | RB110.00 | C
C48387 | 2018-12-26 | 3 | C |  | 6 | A | LF2M2 | 탄소강 | C1 | BM#2 | 1576 | 51 | 1700 | 1555 | 41 | 7700 |  | 1 | 0.44 | 18 |  | -2.17 | 1584 | 1639 | 0.12 | 0 | 0 | 5 | 88 | 80 | Y |  | 2018-12-26 11:24 | 71 | 1060 | 7 | 18 | 27 | 31 | 33 | 34 | 34 | 33 | 32 | 31 | 30 | 29 | 27 | 22 | 28 | 34 | 22 | 0 | -0.24 | Y | 50.02 | Y | -0.4 | [7 empty] | N | N | N | N | 150 | 0.45 | 79 | 101820 | 116370 | 30 | 16200 | 8 | 1 | 20 | 2018-12-26 11:30 | 1584 | 128 |  | 23 |  | *전공정 요청 감속주입 *STR#1.2 코너히터기 펄트 발생으로 적용불가, 이상공정 등록 | [14 empty] | 89.32 | 100 | 0 | 0 | 0 |  | 450 | 300 | 해제 | 선택 | 0 | 0 | 0 |  | 450 | 300 | 해제 | 선택 | 해제 | 미정 | 미정 | 미정 | 미정 |  | 미정 | BM510510 | C
A49993 | 2018-12-26 | 1 | C | TUNDISH교체 | 1 | A | 16MNCRS5HAM | 소입성보증강 | C1 | BM#1 | 1592 | 47 | 1665 | 1542 | 41 | 7100 |  | 3 | 0.28 | 20 |  | -1.75 | 1599 | 1643 | 0 | 11.17 |  | 15 | 48 | 111 | Y |  | 2018-12-26 11:59 | 88 | 1085 | 30 | 28 | 27 | 34 | 38 | 42 | 43 | 45 | 46 | 46 |  |  |  | 46 | 39 | 46 | 46 | 0 | 0 |  | 5.02 | Y | 0 |  | 2.35 | 2.35 |  |  |  |  | N | N | N | N | 150 | 0.49 | 54 | 84590 | 92450 | 7000 | 16000 | 4 | 2 |  | 2018-12-26 12:07 | 1599 | 122 |  | 36 |  | *T/D플럭스 유15 용120KG *STR#1.2 클로깅 발생 | [14 empty] | 85.97 | 100 | 700 | 0 | 0 |  | 450 |  | 선택 | 선택 | 700 | 0 | 0 |  | 450 |  | 선택 | 선택 | 해제 | 미정 | 미정 | 선택 | 미정 |  | 미정 | RB085.00 | C
B49910 | 2018-12-26 | 2 | D |  | 7 | A | LF2M2 | 탄소강 | C1 | BM#2 | 1581 | 45 | 1644 | 1535 | 41 | 7800 |  | 1 | 0.36 | 18 |  | 0 | 1584 | 1646 | 0.1 | 0 | 0 | 20 | 74 | 77 | Y |  | 2018-12-26 12:51 | 71 | 1102 | 18 | 27 | 32 | 35 | 36 | 36 | 35 | 34 | 33 | 32 | 30 | 28 | 27 | 27 | 31 | 36 | 27 | 0 | -0.24 | Y | 37.6 | Y | -0.38 | [7 empty] | N | N | N | N | 140 | 0.47 | 61 | 101820 | 94150 | 1850 | 14800 | 8 | 1 | 40 | 2018-12-26 13:06 | 1584 | 116 |  | 18 |  | *전공정 요청 감속주입 * STR#1,2기 코너히터 보수점검으로 미적용 이상공정 등록 및 생관통보. | [14 empty] | 108.32 | 100 | 0 | 0 | 0 |  | 450 | 300 | 해제 | 선택 | 0 | 0 | 0 |  | 450 | 300 | 해제 | 선택 | 해제 | 미정 | 미정 | 미정 | 미정 |  | 미정 | BM510510 | C
A49994 | 2018-12-26 | 1 | D |  | 2 | A | 16MNCRS5HAM | 소입성보증강 | C1 | BM#1 | 1580 | 45 | 1623 | 1558 | 38 | 6100 |  | 3 | 0.29 | 16 |  | -1.9 | 1582 | 1623 | 0 | 10.16 |  | 28 | 24 | 56 | Y |  | 2018-12-26 13:03 | 71 | 1089 | 47 | 42 | 39 | 38 | 37 | 37 | 37 | 36 | 36 | 35 |  |  |  | 35 | 39 | 39 | 35 | 37 | -0.11 |  | 34.98 | Y | -0.2 | [7 empty] | N | N | N | N | 140 | 0.51 | 45 | 84590 | 74590 | 29560 | 15700 | 4 | 2 |  | 2018-12-26 13:11 | 1582 | 115 |  | 28 |  | *STR#2 크로깅발생으로 감속주입함 이상공정등록 ID201~206 *클로깅발생으로 L/D잔강 29.5TON 이월 | [14 empty] | 81.97 | 100 | 0 | 0 | 0 |  | 450 |  | 선택 | 선택 | 0 | 0 | 0 |  | 450 |  | 선택 | 선택 | 해제 | 미정 | 미정 | 선택 | 미정 |  | 미정 | SB090090 | C
B49911 | 2018-12-26 | 2 | D | TUNDISH교체전 | 8 | A | LF2M2 | 탄소강 | C1 | BM#2 | 1615 | 43 | 1635 | 1577 | 32 | 6200 |  | 3 | 0.31 | 18 |  | -1.66 | 1599 | 1635 | 0.1 | 0 |  | 37 | 52 | 155 | Y |  | 2018-12-26 13:34 | 86 | 1090 | 24 | 31 | 36 | 39 | 41 | 42 | 42 | 42 | 42 | 41 | 41 | 40 |  | 40 | 39 | 42 | 40 | 42 | -0.06 | Y | 29.97 | Y | -0.2 | [7 empty] | N | N | N | N | 130 | 0.5 | 58 | 84850 | 94150 | 4700 | 2000 | 8 | 1 | 10 | 2018-12-26 13:59 | 1590 | 111 |  | 39 |  | * STR#1,2기 코너히터 보수점검으로 미적용 이상공정 등록 및 생관통보. | A8F5862E763E4872AEA77B16126C0452 | 00A8BC9E8EE94D5F99EBAC8EF69BF775 | FAA11114031E4D92B252F62721BD456B | [11 empty] | 86.85 | 100 | 0 | 3010 | 0 |  | 450 | 300 | 해제 | 선택 | 0 | 3270 | 0 |  | 450 | 300 | 해제 | 선택 | 해제 | 미정 | 미정 | 미정 | 미정 |  | 미정 | BM510510 | C
A49995 | 2018-12-26 | 1 | D |  | 3 | A | 16MNCRS5HAM | 소입성보증강 | C1 | BM#1 | 1567 | 54 | 1621 | 1560 | 45 | 6200 |  | 3 | 0.3 | 18 |  | -1.5 | 1588 | 1621 | 0.02 | 13.06 |  | 10 | 10 | 72 | Y |  | 2018-12-26 14:06 | 77 | 1096 | 35 | 38 | 43 | 45 | 46 | 46 | 46 | 45 | 44 | 43 | 43 | 43 | 43 | 42 | 43 | 46 | 42 | 46 | -0.09 | Y | 44.98 | Y | -0.2 | [7 empty] | N | N | N | N | 130 | 0.47 | 68 | 93049 | 99740 | 3660 | 15600 | 4 | 2 |  | 2018-12-26 14:13 | 1588 | 96 |  | 12 |  | *클로깅발생으로 감속주입(20%이상) ID; 201~205 *L/D 잔강 미이월(클로깅발생) | [14 empty] | 9304900 | 100 | 0 | 0 | 0 |  | 450 |  | 선택 | 선택 | 0 | 0 | 0 |  | 450 |  | 선택 | 선택 | 해제 | 미정 | 미정 | 해제 | 미정 |  | 미정 | RB100.00 | C
A49996 | 2018-12-26 | 1 | D |  | 4 | A | 16MNCRS5HAM | 소입성보증강 | C1 | BM#1 | 1641 | 48 | 1643 | 1588 | 40 | 6600 |  | 1 | 0.45 | 16 |  | -2.43 | 1593 | 1650 | 0 | 0.39 | 0 | 11 | 7 | 71 | Y |  | 2018-12-26 15:20 | 82 | 1090 | 41 | 44 | 47 | 49 | 50 | 50 | 49 | 48 | 47 | 47 | 45 | 44 |  | 44 | 47 | 50 | 44 | 47 | -0.17 | Y | 35.05 | Y | -0.2 | [7 empty] | N | N | N | N | 120 | 0.49 | 60 | 84590 | 92720 | 7830 | 14300 | 4 | 2 |  | 2018-12-26 15:25 | 1593 | 103 |  | 6 |  | *클로깅발생, 감속주입 | [14 empty] | 84.13 | 100 | 0 | 0 | 0 |  | 450 |  | 선택 | 선택 | 0 | 0 | 0 |  | 450 |  | 선택 | 선택 | 해제 | 미정 | 미정 | 선택 | 미정 |  | 미정 | RB080.00 | C
B49912 | 2018-12-26 | 2 | D | TUNDISH교체 | 1 | A | SCM440 | 합금강 | D | BM#2 | 1617 | 49 | 1625 | 1564 | 39 | 5900 |  | 3 | 0.29 | 16 |  | -1.74 | 1591 | 1625 | 0 | 10.73 |  | 19 | 53 | 143 | Y |  | 2018-12-26 14:46 | 95 | 1084 | -478 | -191 | 21 | 25 | 25 | 22 | 20 | 20 | 23 | 29 | 34 | 37 | 38 | 40 | 33 | 40 | 40 | 39 | 0 |  |  | Y | 0.2 |  | 2.68 | 2.68 | 1.26 |  |  |  | N | N | N | N | 150 | 0.48 | 60 | 97965 | 99000 | 3600 | 15600 | 14 | 2 | 10 | 2018-12-26 14:57 | 1591 | 135 |  | 52 |  | * T/D FLUX 용탕부: 120 KG / 유탕부: 15KG 투입 * 첫 HEAT 수소측정 기준초과(10분)이상공정 등록 및 생관통보. * STR#2기 코너히터기 코일소손으로 미적용함. | [14 empty] | 95.11 | 100 | 1070 | 0 | 0 |  | 650 | 400 | 선택 | 해제 | 1030 | 0 | 0 |  | 650 | 400 | 해제 | 해제 | 해제 | 미정 | 미정 | 미정 | 미정 |  | 미정 | RB170.00 | C
B49913 | 2018-12-26 | 2 | D |  | 5 | B | 16MNCRS5HAM | 소입성보증강 | C1 | BM#1 | 1598 | 46 | 1634 | 1546 | 42 | 8600 |  | 1 | 0.47 | 18 |  | -2.6 | 1565 | 1638 | 0 | 0.36 | 0 | 18 | 84 | 149 | Y |  | 2018-12-26 16:10 | 54 | 1089 | 42 | 32 | 28 | 24 | 21 | 19 | 18 | 17 | 16 | 14 | 13 |  |  | 13 | 22 | 28 | 13 | 0 | -0.37 |  | 40 | Y | -0.2 | [7 empty] | N | N | N | N | 110 | 0.49 | 55 | 99888 | 87430 | 12020 | 14400 | 4 | 2 |  | 2018-12-26 16:15 | 1565 | 124 |  | 17 |  | *클로깅발생, 감속주입 *클로깅발생으로 래들잔강11.5톤 이월 | [14 empty] | 103.19 | 100 | 0 | 0 | 0 |  | 450 |  | 선택 | 선택 | 0 | 0 | 0 |  | 450 |  | 선택 | 선택 | 해제 | 미정 | 선택 | 미정 | 미정 |  | 미정 | RB120.00 | C
A49997 | 2018-12-26 | 1 | D |  | 2 | A | SCM440 | 합금강 | D | BM#2 | 1649 | 41 | 1616 | 1581 | 29 | 4800 |  | 3 | 0.29 | 15 |  | -2.56 | 1568 | 1616 | 0 | 11.39 |  | 35 | 1 | 15566 | Y |  | 2018-12-26 15:50 | 72 | 1172 | 29 | 23 | 22 | 20 | 20 | 19 | 18 | 17 | 16 | 16 | 15 | 14 |  | 14 | 19 | 22 | 14 | 0 | -0.18 |  | 44.98 | Y | -0.2 |  |  |  | 1.25 |  |  |  | N | N | N | N | 140 | 0.52 | 64 | 96037 | 108820 | 2180 | 14600 | 14 | 2 | 20 | 2018-12-26 16:17 | 1568 | 120 |  | 50 |  | * STR#2기 코너히터기 코일소손으로 미적용함. | [14 empty] | 85.75 | 100 | 0 | 0 | 0 |  | 650 | 400 | 선택 | 해제 | 0 | 0 | 0 |  | 650 | 400 | 해제 | 해제 | 해제 | 미정 | 미정 | 미정 | 미정 |  | 미정 | RB170.00 | C
B49914 | 2018-12-26 | 2 | D |  | 6 | A | 16MNCRS5HAM | 소입성보증강 | C1 | BM#1 | 1649 | 37 | 1664 | 1577 | 31 | 6400 |  | 1 | 0.5 | 18 |  | -2.71 | 1579 | 1651 | 0 | 0.37 | 0 | 20 | 75 | 65 | Y |  | 2018-12-26 17:08 | 68 | 1089 | 12 | 19 | 24 | 28 | 30 | 31 | 32 | 31 | 31 | 29 | 29 | 28 |  | 28 | 27 | 32 | 28 | 31 | -0.09 | Y | 24.98 | Y | -0.2 | [7 empty] | N | N | N | N | 100 | 0.46 | 59 | 107396 | 86270 |  | 16200 | 4 | 2 |  | 2018-12-26 17:15 | 1579 | 113 |  | 15 |  | *클로깅발생, 감속주입 | [14 empty] | 10739600 | 100 | 0 | 0 | 0 |  | 450 |  | 선택 | 선택 | 0 | 0 | 0 |  | 450 |  | 선택 | 선택 | 해제 | 미정 | 선택 | 미정 | 선택 | 5 | 미정 | RB140.00 | C
A49998 | 2018-12-26 | 1 | D |  | 3 | B | SCM440 | 합금강 | D | BM#2 | 1573 | 53 | 1621 | 1524 | 40 | 7000 |  | 3 | 0.3 | 22 |  | -1.77 | 1574 | 1621 | 0 | 18.5 |  | 28 | 25 | 69 | Y |  | 2018-12-26 17:14 | 78 | 1091 | 11 | 27 | 36 | 40 | 43 | 44 | 44 | 44 | 44 | 44 | 44 | 44 | 43 | 43 | 39 | 44 | 43 | 44 | -0.03 | Y | 35.03 | Y | -0.2 |  |  |  | 0.57 |  |  |  | N | N | N | N | 130 | 0.5 | 62 | 101820 | 100400 | 4600 | 14900 | 11 | 2 | 30 | 2018-12-26 17:28 | 1574 | 127 |  | 32 |  | * STR#2기 코너히터기 코일소손으로 미적용함. | [14 empty] | 96.97 | 100 | 0 | 0 | 0 |  | 650 | 400 | 선택 | 해제 | 0 | 0 | 0 |  | 650 | 400 | 해제 | 해제 | 해제 | 미정 | 미정 | 미정 | 미정 |  | 미정 | BM510510 | C
B49915 | 2018-12-26 | 2 | D |  | 7 | A | 16MNCRS5HAM | 소입성보증강 | C1 | BM#1 | 1583 | 46 | 1644 | 1557 | 40 | 8200 |  | 1 | 0.6 | 5 |  | -5.13 | 1575 | 1644 | 0 | 0.15 | 0 | 37 | 53 | 59 | Y |  | 2018-12-26 18:15 | 64 | 1089 | 26 | 29 | 33 | 35 | 35 | 34 | 33 | 33 | 32 | 30 | 29 | 29 | 27 | 27 | 31 | 35 | 27 | 33 | -0.18 | Y | 45.02 | Y | -0.4 |  |  |  | 1.6 |  |  |  | N | N | N | N | 150 | 0.48 | 61 | 84590 | 93880 | 5820 | 16300 | 4 | 2 |  | 2018-12-26 18:20 | 1575 | 112 |  | 8 |  | *전공정작업지연 감속주입 | [14 empty] | 86.32 | 100 | 0 | 0 | 0 |  | 450 |  | 선택 | 선택 | 0 | 0 | 0 |  | 450 |  | 선택 | 선택 | 해제 | 미정 | 선택 | 미정 | 미정 |  | 미정 | BT180180 | C
A49999 | 2018-12-26 | 1 | D |  | 4 | A | SCM440 | 합금강 | D | BM#2 | 1591 | 46 | 1609 | 1545 | 32 | 6000 |  | 3 | 0.31 | 15 |  | -2.17 | 1568 | 1609 | 0 | 11.12 |  | 10 | 11 | 75 | Y |  | 2018-12-26 17:57 | 72 | 1091 | 42 | 36 | 34 | 33 | 32 | 31 | 31 | 30 | 29 | 29 | 28 | 28 | 27 | 28 | 31 | 34 | 27 | 28 | -0.14 | Y | 50.02 | Y | 0.2 |  |  |  | 0.9 |  |  |  | Y | Y | Y | Y | 120 | 0.48 | 66 | 121932 | 105090 | 4060 | 148000 | 11 | 2 | 40 | 2018-12-26 18:16 | 1568 | 127 |  | 54 |  | * STR#2기 코너히터기 코일소손으로 미적용함. | [14 empty] | 111.71 | 100 | 0 | 0 | 0 |  | 650 | 400 | 선택 | 해제 | 0 | 0 | 0 |  | 650 | 400 | 해제 | 해제 | 해제 | 미정 | 미정 | 미정 | 미정 |  | 미정 | RB120.00 | C
B49916 | 2018-12-26 | 2 | D |  | 8 | A | 16MNCRS5HAM | 소입성보증강 | C1 | BM#1 | 1595 | 50 | 1647 | 1554 | 43 | 8700 |  | 1 | 0.57 | 16 |  | -2.4 | 1589 | 1652 | 0 | 0.41 | 0 | 19 | 54 | 43 | Y |  | 2018-12-26 19:12 | 78 | 1089 | 26 | 32 | 39 | 42 | 42 | 42 | 42 | 41 | 39 | 38 | 37 | 35 | 34 | 34 | 38 | 42 | 34 | 42 | -0.18 | Y | 45.02 | Y | -0.2 | [7 empty] | N | N | N | N | 140 | 0.51 | 63 | 84590 | 101860 | 5690 | 14900 | 4 | 2 |  | 2018-12-26 19:19 | 1589 | 118 |  | 14 |  | *전공정작업지연 감속주입 | [14 empty] | 79.8 | 100 | 0 | 0 | 0 |  | 450 |  | 선택 | 선택 | 0 | 0 | 0 |  | 450 |  | 선택 | 선택 | 해제 | 미정 | 선택 | 미정 | 미정 |  | 미정 | RB100.00 | C
A50000 | 2018-12-26 | 1 | D |  | 5 | A | SCM440 | 합금강 | D | BM#2 | 1571 | 61 | 1598 | 1526 | 36 | 6200 |  | 3 | 0.3 | 15 |  | -2.23 | 1556 | 1598 | 0 | 7.84 |  | 11 | 8 | 66 | Y |  | 2018-12-26 19:07 | 60 | 1089 | 26 | 22 | 21 | 21 | 21 | 21 | 20 | 19 | 19 | 18 | 17 | 16 | 15 | 15 | 20 | 21 | 15 | 21 | -0.12 |  | 50 | Y | -0.2 |  |  |  | 0.99 |  |  |  | Y | Y | Y | Y | 110 | 0.48 | 62 | 103096 | 99090 | 3010 | 13400 | 11 | 2 | 10 | 2018-12-26 19:24 | 1556 | 134 |  | 54 |  | * STR#2기 코너히터기 코일소손으로 미적용함. | [14 empty] | 102.79 | 100 | 0 | 0 | 0 |  | 650 | 400 | 선택 | 해제 | 0 | 0 | 0 |  | 650 | 400 | 해제 | 해제 | 해제 | 미정 | 미정 | 미정 | 미정 |  | 미정 | RB240.00 | C
B49917 | 2018-12-26 | 2 | D |  | 9 | A | 16MNCRS5HAM | 소입성보증강 | C1 | BM#1 | 1580 | 49 | 1646 | 1555 | 46 | 8700 |  | 1 | 0.5 | 17 |  | -2.71 | 1585 | 1652 | 0 | 0.51 | 0 | 18 | 85 | 58 | Y |  | 2018-12-26 20:15 | 74 | 1087 | 32 | 35 | 39 | 40 | 40 | 40 | 39 | 38 | 36 | 35 | 33 | 31 |  | 31 | 37 | 40 | 31 | 40 | -0.23 | Y | 39.98 | Y | -0.4 | [7 empty] | N | N | N | N | 130 | 0.52 | 57 | 101508 | 96190 | 5610 | 14700 | 4 | 2 |  | 2018-12-26 20:21 | 1585 | 115 |  | 16 | [16 empty] | 100.75 | 100 | 0 | 0 | 0 |  | 450 |  | 선택 | 선택 | 0 | 0 | 0 |  | 450 |  | 선택 | 선택 | 해제 | 미정 | 선택 | 미정 | 미정 |  | 미정 | RB100.00 | C
A50001 | 2018-12-26 | 1 | B |  | 6 | A | SRD1 | 합금강 | D4 | BM#2 | 1627 | 37 | 1618 | 1582 | 34 | 5100 |  | 3 | 0.3 | 15 |  | -1.9 | 1565 | 1601 | 0.06 | 0 |  | 35 | 2 | 56 | Y |  | 2018-12-26 20:08 | 72 | 1089 | 14 | 18 | 21 | 24 | 27 | 27 | 28 | 28 | 27 | 27 | 26 | 25 |  | 25 | 24 | 28 | 25 | 27 | -0.05 | Y | 25 | Y | -0.2 | [7 empty] | N | N | N | N | 100 | 0.48 | 59 | 96840 | 95240 | 4760 | 14400 | 11 | 2 | 20 | 2018-12-26 20:17 | 1565 | 139 |  | 59 |  | * STR#2기 코너히터기 코일소손으로 미적용함. | [14 empty] | 95.08 | 100 | 0 | 0 | 0 |  | 650 | 600 | 선택 | 해제 | 0 | 0 | 0 |  | 650 | 600 | 해제 | 해제 | 해제 | 미정 | 미정 | 미정 | 미정 |  | 미정 | RB160.00 | C
B49918 | 2018-12-26 | 2 | B | TUNDISH교체전 | 10 | A | 16MNCRS5HAM | 소입성보증강 | C1 | BM#1 | 1591 | 50 | 1644 | 1554 | 45 | 8300 |  | 1 | 0.47 | 16 |  | -2.37 | 1578 | 1638 | 0 | 0.25 | 0 | 20 | 76 | 63 | Y |  | 2018-12-26 21:21 | 67 | 1088 | 28 | 34 | 38 | 40 | 40 | 39 | 38 | 35 | 34 | 33 | 31 |  |  | 31 | 35 | 40 | 31 | 0 | -0.26 | Y | 34.98 | Y | -0.4 | [7 empty] | N | N | N | N | 120 | 0.52 | 61 | 102523 | 105440 | 2210 | 2000 | 4 | 2 |  | 2018-12-26 21:27 | 1578 | 113 |  | 8 |  | *전공정요청 L/D 잔강 미이월 |  | 785B226C0DF346038A5A6119DF01EB04 | 94DE7320B29D40F6B22E49ECD629F7A0 | 995854E0889346F4A74B8A7D5F1EDA8E | [10 empty] | 96.27 | 100 | 0 | 2500 | 0 |  | 450 |  | 선택 | 선택 | 0 | 2500 | 0 |  | 450 |  | 선택 | 선택 | 해제 | 미정 | 미정 | 미정 | 미정 |  | 미정 | RB100.00 | C
A50002 | 2018-12-26 | 1 | B |  | 7 | A | SRD1 | 합금강 | D4 | BM#2 | 1590 | 53 | 1614 | 1508 | 45 | 7500 |  | 3 | 0.31 | 20 |  | -1.57 | 1577 | 1614 | 0.15 | 0 |  | 28 | 26 | 47 | Y |  | 2018-12-26 21:17 | 84 | 1089 | 22 | 31 | 37 | 41 | 43 | 45 | 45 | 45 | 45 | 45 | 44 | 44 | 43 | 43 | 41 | 45 | 43 | 45 | -0.05 | Y | 35 | Y | -0.2 | [7 empty] | N | N | N | N | 150 | 0.48 | 64 | 96840 | 100980 | 3670 | 13200 | 11 | 2 |  | 2018-12-26 21:32 | 1577 | 141 |  | 52 | [16 empty] | 91.49 | 100 | 0 | 0 | 0 |  | 650 | 600 | 선택 | 해제 | 0 | 0 | 0 |  | 650 | 600 | 해제 | 해제 | 해제 | 미정 | 미정 | 미정 | 미정 |  | 미정 | RB130.00 | C
A50003 | 2018-12-26 | 1 | B | TUNDISH교체 | 1 | A | P-AE1055LSM | 탄소강 | G-AE1055LS | BM#1 | 1581 | 46 | 1631 | 1535 | 37 | 6000 |  | 3 | 0.29 | 25 |  | -1.88 | 1575 | 1631 | 0 | 14.53 |  | 10 | 12 | 42 | Y |  | 2018-12-26 22:24 | 91 | 1088 | 36 | 37 | 34 | 39 | 41 | 44 | 46 | 48 | 49 | 50 | 51 |  |  | 51 | 43 | 51 | 51 | 0 | 0 |  |  | Y | 0.2 |  | 2.15 | 2.15 | [5 empty] | N | N | M | 230 | 0.45 | 56 | 84590 | 87580 | 6970 | 15400 | 1 | 1 |  | 2018-12-26 22:31 | 1575 | 119 |  | 32 |  | *T/Dflux 유15kg 용225kg | [14 empty] | 89.51 | 100 | 1500 | 0 | 0 |  | 400 |  | 선택 | 해제 | 1500 | 0 | 0 |  | 400 |  | 선택 | 해제 | 해제 | 미정 | 미정 | 선택 | 미정 |  | 미정 | BT180180 | C
B49919 | 2018-12-26 | 2 | B |  | 8 | A | SRD1 | 합금강 | D4 | BM#2 | 1576 | 48 | 1627 | 1536 | 43 | 8000 |  | 1 | 0.45 | 16 |  | -2.18 | 1561 | 1615 | 0.17 | 0 | 0 | 37 | 54 | 65 | Y |  | 2018-12-26 22:19 | 68 | 1089 | 40 | 32 | 30 | 28 | 27 | 25 | 24 | 22 | 21 | 20 | 19 | 17 | 15 | 15 | 25 | 30 | 15 | 0 | -0.3 |  | 49.98 | Y | -0.4 | [7 empty] | N | N | N | N | 140 | 0.49 | 62 | 92460 | 101300 | 2050 | 15000 | 11 | 2 | 50 | 2018-12-26 22:25 | 1561 | 155 |  | 57 | [16 empty] | 90.07 | 100 | 0 | 0 | 0 |  | 650 | 600 | 선택 | 해제 | 0 | 0 | 0 |  | 650 | 600 | 해제 | 해제 | 해제 | 미정 | 미정 | 미정 | 미정 |  | 미정 | RB140.00 | C
A50004 | 2018-12-26 | 1 | B |  | 2 | A | P-AE1055LSM | 탄소강 | G-AE1055LS | BM#1 | 1630 | 41 | 1616 | 1584 | 29 | 4400 |  | 3 | 0.29 | 25 |  | -1.13 | 1558 | 1591 | 0 | 20.43 |  | 11 | 9 | 36 | Y |  | 2018-12-26 23:30 | 74 | 1082 | 50 | 46 | 44 | 43 | 42 | 41 | 40 | 40 | 40 | 39 | 38 | 38 | 38 | 38 | 41 | 44 | 38 | 40 | -0.12 |  | 50 | Y | 0 | [7 empty] | Y | Y | Y | Y | 220 | 0.48 | 64 | 84590 | 98490 | 7010 | 15100 | 1 | 1 |  | 2018-12-26 23:37 | 1558 | 116 |  | 24 | [16 empty] | 80.41 | 100 | 0 | 0 | 300 |  | 400 |  | 선택 | 해제 | 0 | 0 | 300 |  | 400 |  | 선택 | 해제 | 해제 | 미정 | 미정 | 선택 | 미정 |  | 미정 | BT180180 | C
B49920 | 2018-12-26 | 2 | B | 잔강최소화전 | 9 | A | SRD1 | 합금강 | D4 | BM#2 | 1585 | 56 | 1627 | 1545 | 47 | 8700 |  | 1 | 0.47 | 15 |  | -2.26 | 1577 | 1629 | 0.17 | 0 | 0 | 19 | 55 | 63 | Y |  | 2018-12-26 23:27 | 84 | 1089 | 25 | 32 | 36 | 38 | 39 | 39 | 39 | 38 | 37 | 35 | 34 | 33 | 30 | 30 | 35 | 39 | 30 | 39 | -0.22 | Y | 40 | Y | -0.6 | [7 empty] | N | N | N | N | 130 | 0.48 | 66 | 101710 | 107230 | -580 | 3000 | 11 | 2 | 30 | 2018-12-26 23:42 | 1577 | 158 |  | 55 | [16 empty] | 96.13 | 100 | 0 | 3000 | 0 |  | 650 | 600 | 선택 | 해제 | 0 | 3300 | 0 |  | 650 | 600 | 해제 | 해제 | 해제 | 미정 | 미정 | 미정 | 미정 |  | 미정 | RB140.00 | C
A50005 | 2018-12-26 | 1 | B |  | 3 | A | P-AE1055LSM | 탄소강 | G-AE1055LS | BM#1 | 1602 | 40 | 1602 | 1558 | 28 | 4700 |  | 3 | 0.29 | 26 |  | -1.2 | 1552 | 1588 | 0 | 15.02 |  | 35 | 3 | 44 | Y |  | 2018-12-27 00:22 | 68 | 1092 | 37 | 33 | 32 | 32 | 32 | 32 | 31 | 30 | 30 | 29 | 29 | 28 | 27 | 27 | 31 | 32 | 27 | 32 | -0.1 |  | 50.08 | Y | -0.2 | [7 empty] | Y | Y | Y | Y | 210 | 0.48 | 61 | 101508 | 95650 | 7000 | 15200 | 1 | 1 |  | 2018-12-27 00:29 | 1552 | 119 |  | 37 | [16 empty] | 99.47 | 100 | 0 | 0 | 0 |  | 400 |  | 선택 | 해제 | 0 | 0 | 0 |  | 400 |  | 선택 | 해제 | 해제 | 미정 | 미정 | 선택 | 미정 |  | 미정 | BT180180 | C
B49922 | 2018-12-26 | 2 | B | 잔강최소화 | 10 | A | AE4145MA | 합금강 | AE4145M계 | BM#2 | 1600 | 45 | 1625 | 1565 | 41 | 7900 |  | 1 | 0.51 | 20 |  | -2.25 | 1574 | 1639 | 0.27 | 0 | 0 | 20 | 77 | 59 | Y |  | 2018-12-27 01:20 | 87 | 1075 | -150 | 47 | 54 | 55 | 55 | 56 | 56 | 55 | 55 | 54 | 53 | 52 |  | 52 | 48 | 56 | 52 | 55 | -0.13 | Y | 29.98 | Y | -0.2 |  |  |  | 0.97 |  |  |  | Y | Y | Y | N | 120 | 0.46 | 57 | 82390 | 99280 | 920 | 14600 | 11 | 2 | 10 | 2018-12-27 01:21 | 1574 | 118 |  | 24 |  | * 샘플채취 ID: 303,403 (500mm) * STR#2 EDGE HEATER 코일 이상으로 미적용 이상공정 등록 생관통보 | [14 empty] | 82.23 | 100 | 4800 | 0 | 500 |  | 650 | 400 | 선택 | 선택 | 4800 | 0 | 500 |  | 650 | 400 | 해제 | 선택 | 선택 | 미정 | 미정 | 미정 | 선택 | 9 | 미정 | RB177.80 | C
A50006 | 2018-12-26 | 1 | B |  | 4 | A | P-AE1055LSM | 탄소강 | G-AE1055LS | BM#1 | 1588 | 41 | 1590 | 1552 | 32 | 4200 |  | 3 | 0.29 | 25 |  | -1.5 | 1546 | 1590 | 0 | 14.74 |  | 28 | 27 | 27 | Y |  | 2018-12-27 01:44 | 62 | 1083 | 26 | 30 | 32 | 33 | 34 | 34 | 33 | 34 | 33 | 32 | 32 | 32 | 32 | 32 | 32 | 34 | 32 | 34 | -0.05 | Y | 39.98 | Y | 0 | [7 empty] | Y | Y | Y | Y | 200 | 0.48 | 60 | 84590 | 94700 | 7000 | 16000 | 1 | 1 |  | 2018-12-27 01:54 | 1546 | 104 |  | 19 | 13 | [15 empty] | 83.84 | 100 | 0 | 0 | 0 |  | 400 |  | 선택 | 해제 | 0 | 0 | 0 |  | 400 |  | 선택 | 해제 | 해제 | 미정 | 미정 | 선택 | 미정 |  | 미정 | BT180180 | C
B49923 | 2018-12-26 | 2 | B |  | 11 | B | AE4145MA | 합금강 | AE4145M계 | BM#2 | 1596 | 43 | 1645 | 1566 | 38 | 7600 |  | 1 | 0.46 | 27 |  | -1.91 | 1560 | 1628 | 0.25 | 0 | 0 | 10 | 13 | 39 | Y |  | 2018-12-27 02:30 | 73 | 1080 | 49 | 49 | 49 | 49 | 49 | 48 | 47 | 46 | 45 | 43 | 42 | 40 | 38 | 38 | 46 | 49 | 38 | 49 | -0.22 |  | 50 | Y | -0.4 |  |  |  | 1.02 |  |  |  | Y | Y | Y | N | 110 | 0.47 | 63 | 85438 | 99950 | 650 | 16000 | 11 | 2 | 20 | 2018-12-27 02:26 | 1560 | 121 |  | 15 |  | * STR#2 EDGE HEATER 코일 이상으로 미적용 이상공정 등록 생관통보 | [14 empty] | 85.7 | 100 | 0 | 0 | 0 |  | 650 | 400 | 선택 | 선택 | 0 | 0 | 0 |  | 650 | 400 | 해제 | 선택 | 선택 | 미정 | 미정 | 미정 | 미정 |  | 미정 | RB150.00 | C
A50007 | 2018-12-26 | 1 | B |  | 5 | A | P-AE1055LSM | 탄소강 | G-AE1055LS | BM#1 | 1565 | 39 | 1591 | 1534 | 29 | 4800 |  | 3 | 0.29 | 25 |  | -1.68 | 1541 | 1591 | 0 | 14.94 |  | 37 | 55 | 45 | Y |  | 2018-12-27 02:48 | 57 | 1076 | 31 | 32 | 33 | 32 | 31 | 31 | 30 | 30 | 28 | 28 | 27 | 27 | 27 | 27 | 30 | 33 | 27 | 31 | -0.12 |  | 50 | Y | 0 | [7 empty] | Y | Y | Y | Y | 190 | 0.48 | 65 | 101508 | 101380 | 6970 | 15200 | 1 | 1 |  | 2018-12-27 02:55 | 1541 | 101 |  | 16 | [16 empty] | 94.16 | 100 | 0 | 0 | 0 |  | 400 |  | 선택 | 해제 | 0 | 0 | 0 |  | 400 |  | 선택 | 해제 | 해제 | 미정 | 미정 | 선택 | 미정 |  | 미정 | BT180180 | C
B49924 | 2018-12-26 | 2 | B |  | 12 | B | AE4145MA | 합금강 | AE4145M계 | BM#2 | 1605 | 51 | 1606 | 1546 | 41 | 6900 |  | 1 | 0.48 | 22 |  | -2.08 | 1551 | 1610 | 0.23 | 0 | 0 | 11 | 10 | 35 | Y |  | 2018-12-27 03:27 | 64 | 1104 | 35 | 36 | 36 | 37 | 36 | 36 | 35 | 34 | 33 | 31 | 30 | 29 | 27 | 26 | 33 | 37 | 26 | 36 | -0.22 | Y | 50 | Y | -0.2 |  |  |  | 1.04 |  |  |  | N | N | N | N | 110 | 0.45 | 68 | 103440 | 101020 | 1830 | 16100 | 11 | 2 | 30 | 2018-12-27 03:28 | 1551 | 129 |  | 24 |  | * STR#2 EDGE HEATER 코일 이상으로 미적용 이상공정 등록 생관통보 * T/D 델타티 초과로 사이즈 변경 요청 하였으나 준 빅사이즈로 작업 함.(생관요청) | [14 empty] | 101.41 | 75 | 0 | 0 | 0 |  | 650 | 400 | 선택 | 선택 | 0 | 0 | 0 |  | 650 | 400 | 해제 | 선택 | 선택 | 미정 | 미정 | 미정 | 미정 |  | 미정 | RB209.55 | C
A50008 | 2018-12-26 | 1 | B |  | 6 | A | P-AE1055LSM | 탄소강 | G-AE1055LS | BM#1 | 1651 | 35 | 1596 | 1575 | 19 | 3200 |  | 3 | 0.29 | 25 |  | -1.52 | 1551 | 1596 | 0 | 17.51 |  | 19 | 56 | 37 | Y |  | 2018-12-27 03:43 | 67 | 1096 | 26 | 29 | 32 | 35 | 36 | 37 | 37 | 37 | 37 | 37 | 37 | 36 | 36 | 36 | 35 | 37 | 36 | 37 | -0.03 | Y | 35.05 | Y | 0 | [7 empty] | Y | Y | Y | Y | 180 | 0.48 | 61 | 101508 | 93240 | 7010 | 15800 | 1 | 1 |  | 2018-12-27 03:51 | 1551 | 104 |  | 27 | [16 empty] | 101.97 | 100 | 0 | 0 | 0 |  | 400 |  | 선택 | 해제 | 0 | 0 | 0 |  | 400 |  | 선택 | 해제 | 해제 | 미정 | 미정 | 선택 | 미정 |  | 미정 | BT180180 | C
B49925 | 2018-12-26 | 2 | C |  | 13 | A | AE4145MA | 합금강 | AE4145M계 | BM#2 | 1638 | 45 | 1607 | 1594 | 34 | 6200 |  | 1 | 0.49 | 21 |  | -1.99 | 1548 | 1610 | 0.22 | 0 | 0 | 18 | 87 | 84 | Y |  | 2018-12-27 04:33 | 61 | 1087 | 22 | 25 | 27 | 28 | 28 | 28 | 28 | 27 | 26 | 25 | 23 | 22 | 20 | 20 | 26 | 28 | 20 | 28 | -0.18 | Y | 45 | Y | -0.4 |  |  |  | 0.74 |  |  |  | N | N | N | N | 150 | 0.46 | 61 | 103440 | 92920 | -870 | 14300 | 11 | 2 | 50 | 2018-12-27 04:33 | 1548 | 137 |  | 29 |  | * 샘플채취 ID: 303,403 (500mm) * STR#2 EDGE HEATER 코일 이상으로 미적용 이상공정 등록 생관통보 | [14 empty] | 113.42 | 75 | 0 | 0 | 500 |  | 650 | 400 | 선택 | 선택 | 0 | 0 | 500 |  | 650 | 400 | 해제 | 선택 | 선택 | 미정 | 미정 | 미정 | 미정 |  | 미정 | RB209.55 | H
A50009 | 2018-12-26 | 1 | C |  | 7 | A | P-AE1055LSM | 탄소강 | G-AE1055LS | BM#1 | 1594 | 39 | 1587 | 1544 | 27 | 4500 |  | 3 | 0.29 | 25 |  | -1.51 | 1543 | 1587 | 0 | 14.68 |  | 35 | 4 | 57 | Y |  | 2018-12-27 04:50 | 59 | 1072 | 36 | 33 | 31 | 30 | 29 | 27 | 26 | 26 | 25 | 24 | 23 | 23 | 23 | 23 | 27 | 31 | 23 | 23 | -0.16 |  | 50 | Y | 0 | [7 empty] | Y | Y | Y | Y | 230 | 0.48 | 63 | 152262 | 98550 | 7000 | 15500 | 1 | 1 |  | 2018-12-27 04:57 | 1543 | 97 |  | 22 |  | *유사강종 연연주 혼탕부ID:107~109.207~209 | [14 empty] | 146.62 | 100 | 0 | 0 | 0 |  | 400 |  | 선택 | 해제 | 0 | 0 | 0 |  | 400 |  | 선택 | 해제 | 해제 | 미정 | 미정 | 선택 | 미정 |  | 미정 | BT180180 | C
B49926 | 2018-12-26 | 2 | C |  | 14 | A | AE4145MA | 합금강 | AE4145M계 | BM#2 | 1573 | 43 | 1585 | 1564 | 37 | 7600 |  | 1 | 0.49 | 22 |  | -1.95 | 1546 | 1616 | 0.2 | 0 | 0 | 20 | 78 | 64 | Y |  | 2018-12-27 05:50 | 59 | 1088 | 17 | 25 | 28 | 30 | 30 | 30 | 29 | 28 | 28 | 27 | 26 | 25 | 23 | 21 | 26 | 30 | 21 | 30 | -0.18 | Y | 50 | Y | -0.4 |  |  |  | 1.08 |  |  |  | Y | Y | Y | N | 140 | 0.46 | 67 | 101910 | 103000 | -450 | 15300 | 14 | 2 | 10 | 2018-12-27 06:00 | 1546 | 126 |  | 18 |  | * STR#2 EDGE HEATER 코일 이상으로 미적용 이상공정 등록 생관통보 *테스트품(강압하) | [14 empty] | 100.16 | 75 | 0 | 0 | 0 |  | 650 | 400 | 선택 | 선택 | 0 | 0 | 0 |  | 650 | 400 | 해제 | 선택 | 선택 | 미정 | 미정 | 미정 | 미정 |  | 미정 | RB254.00 | C
A50010 | 2018-12-26 | 1 | C |  | 8 | A | SP-AE1055LSM | 탄소강 | P-AE1055LS | BM#1 | 1643 | 40 | 1583 | 1579 | 28 | 4100 |  | 3 | 0.28 | 30 |  | -1.25 | 1540 | 1583 | 0 | 16.96 |  | 28 | 28 | 70 | Y |  | 2018-12-27 06:03 | 55 | 1091 | 22 | 24 | 26 | 27 | 28 | 27 | 27 | 26 | 25 | 24 | 24 | 23 | 23 | 23 | 25 | 28 | 23 | 27 | -0.11 | Y | 44.98 | Y | 0 | [7 empty] | Y | Y | Y | Y | 220 | 0.48 | 69 | 50754 | 104750 | 7000 | 16200 | 1 | 1 |  | 2018-12-27 06:09 | 1540 | 99 |  | 14 |  | *유사강종 연연주 혼탕부ID:101.201 | [14 empty] | 45.72 | 100 | 0 | 0 | 0 |  | 400 |  | 선택 | 해제 | 0 | 0 | 0 |  | 400 |  | 선택 | 해제 | 해제 | 미정 | 미정 | 선택 | 선택 | 2 | 미정 | BT180180 | C
B49927 | 2018-12-26 | 2 | C |  | 15 | A | AE4145MA | 합금강 | AE4145M계 | BM#2 | 1583 | 43 | 1625 | 1554 | 33 | 7000 |  | 1 | 0.5 | 21 |  | 0 | 1549 | 1616 | 0.22 | 0 | 0 | 10 | 14 | 57 | Y |  | 2018-12-27 06:46 | 62 | 1089 | 19 | 23 | 27 | 28 | 29 | 29 | 29 | 28 | 27 | 26 | 25 | 23 | 21 | 21 | 26 | 29 | 21 | 29 | -0.2 | Y | 40 | Y | -0.4 |  |  |  | 0.93 |  |  |  | Y | Y | Y | N | 130 | 0.46 | 63 | 124475 | 95770 | 930 | 15100 | 14 | 2 | 20 | 2018-12-27 06:56 | 1549 | 131 |  | 33 |  | * STR#2 EDGE HEATER 코일 이상으로 미적용 이상공정 등록 생관통보 *테스트품(강압하) | [14 empty] | 129.66 | 75 | 0 | 0 | 0 |  | 650 | 400 | 선택 | 선택 | 0 | 0 | 0 |  | 650 | 400 | 해제 | 선택 | 선택 | 미정 | 미정 | 미정 | 미정 |  | 미정 | RB241.30 | C
A50011 | 2018-12-26 | 1 | C |  | 9 | B | SP-AE1055LSM | 탄소강 | P-AE1055LS | BM#1 | 1628 | 43 | 1592 | 1563 | 32 | 4000 |  | 3 | 0.29 | 30 |  | -1.31 | 1547 | 1592 | 0 | 14.93 |  | 37 | 56 | 69 | Y |  | 2018-12-27 07:04 | 62 | 1087 | 22 | 25 | 28 | 29 | 30 | 30 | 29 | 29 | 29 | 28 | 28 | 28 | 27 | 27 | 28 | 30 | 27 | 29 | -0.04 | Y | 40.02 | Y | -0.2 | [7 empty] | Y | Y | Y | Y | 210 | 0.48 | 64 | 101508 | 99050 | 7000 | 15700 | 1 | 1 |  | 2018-12-27 07:09 | 1547 | 105 |  | 23 |  | 샘플채취 ID:103.203 | [14 empty] | 97.37 | 100 | 0 | 0 | 300 |  | 400 |  | 선택 | 해제 | 0 | 0 | 300 |  | 400 |  | 선택 | 해제 | 해제 | 미정 | 미정 | 선택 | 미정 |  | 미정 | BT180180 | C
B49928 | 2018-12-27 | 2 | C | TUNDISH교체전 | 16 | A | AE4145MA | 합금강 | AE4145M계 | BM#2 | 1594 | 49 | 1635 | 1550 | 39 | 7500 |  | 1 | 0.46 | 20 |  | 0 | 1564 | 1622 | 0.15 | 0 | 0 | 11 | 11 | 51 | Y |  | 2018-12-27 07:58 | 77 | 1098 | 18 | 29 | 37 | 40 | 41 | 42 | 42 | 41 | 40 | 39 | 38 | 36 | 34 | 32 | 36 | 42 | 32 | 0 | -0.25 | Y | 40.03 | Y | -0.4 |  |  |  | 0.8 |  |  |  | N | N | N | N | 110 | 0.45 | 67 | 65416 | 100580 | 320 | 2000 | 14 | 2 | 30 | 2018-12-27 08:05 | 1564 | 136 |  | 26 |  | *STR#2 EDGE HEATER 코일 이상으로 미적용 이상공정 등록 생관통보 | 290C8BBCF9704780A4E00479C618CC6A | 2B29ABFDAA144358A2FA62873EFE5259 | E8BEBE70A82D4E45A107659C8E749E39 | [11 empty] | 64.77 | 75 | 0 | 2908 | 0 |  | 650 | 400 | 선택 | 선택 | 0 | 2978 | 0 |  | 650 | 400 | 해제 | 선택 | 선택 | 미정 | 미정 | 미정 | 미정 |  | 미정 | RB120.65 | C
A50012 | 2018-12-27 | 1 | C |  | 10 | A | SP-AE1055LSM | 탄소강 | P-AE1055LS | BM#1 | 1618 | 43 | 1599 | 1563 | 31 | 4500 |  | 3 | 0.29 | 30 |  | -1.38 | 1551 | 1599 | 0 | 17.04 |  | 19 | 57 | 69 | Y |  | 2018-12-27 08:13 | 66 | 1092 | 26 | 33 | 36 | 38 | 39 | 40 | 40 | 40 | 39 | 39 | 39 | 38 | 38 | 38 | 37 | 40 | 38 | 40 | -0.05 | Y | 35 | Y | 0 | [7 empty] | Y | Y | Y | Y | 200 | 0.48 | 64 | 101508 | 97750 | 7000 | 16000 | 1 | 1 |  | 2018-12-27 08:20 | 1551 | 106 |  | 20 | [16 empty] | 98.27 | 100 | 0 | 0 | 0 |  | 400 |  | 선택 | 해제 | 0 | 0 | 0 |  | 400 |  | 선택 | 해제 | 해제 | 미정 | 미정 | 선택 | 미정 |  | 미정 | BT180180 | C
A50013 | 2018-12-27 | 1 | C |  | 11 | A | SP-AE1055LSM | 탄소강 | P-AE1055LS | BM#1 | 1587 | 42 | 1604 | 1538 | 34 | 5500 |  | 3 | 0.29 | 30 |  | -1.92 | 1538 | 1604 | 0 | 17.04 |  | 35 | 5 | 69 | Y |  | 2018-12-27 09:20 | 53 | 1090 | 37 | 35 | 32 | 31 | 30 | 28 | 27 | 26 | 25 | 25 | 24 | 23 | 23 | 23 | 28 | 32 | 23 | 0 | -0.18 |  | 50 | Y | 0 | [7 empty] | Y | Y | Y | Y | 190 | 0.48 | 62 | 101508 | 97150 | 7000 | 16300 | 1 | 1 |  | 2018-12-27 09:27 | 1538 | 107 |  | 17 | [16 empty] | 98.5 | 100 | 0 | 0 | 0 |  | 400 |  | 선택 | 해제 | 0 | 0 | 0 |  | 400 |  | 선택 | 해제 | 해제 | 미정 | 미정 | 선택 | 미정 |  | 미정 | BT180180 | C
B49929 | 2018-12-27 | 2 | C | TUNDISH교체 | 1 | A | SM45CB | 탄소강 | SM45C | BM#2 | 1574 | 62 | 1654 | 1545 | 47 | 9300 |  | 1 | 0.41 | 20 |  | 0 | 1586 | 1650 | 0 | 0.31 | 0 | 18 | 88 | 53 | Y |  | 2018-12-27 09:14 | 93 | 1068 | -441 | -115 | -46 | 31 | 30 | 30 | 28 | 29 | 34 | 39 | 41 | 43 | 43 | 37 | 36 | 43 | 37 | 43 | -0.2 |  | 30.02 | Y | -0.4 |  | 2.07 | 2.07 |  |  |  |  | N | N | N | N | 190 | 0.47 | 65 | 96804 | 104940 | 3510 | 13800 | 12 | 1 | 10 | 2018-12-27 09:26 | 1586 | 164 |  | 41 |  | *T/D플럭스 120/15KG *롱노즐 실리부 부착 | [14 empty] | 90.3 | 76.92 | 1058 | 0 | 0 |  | 650 | 400 | 선택 | 해제 | 1018 | 0 | 0 |  | 650 | 400 | 해제 | 해제 | 해제 | 미정 | 미정 | 미정 | 선택 |  | 미정 | RB180.00 | C
A50014 | 2018-12-27 | 1 | C |  | 12 | A | SP-AE1055LSM | 탄소강 | P-AE1055LS | BM#1 | 1576 | 42 | 1605 | 1564 | 30 | 4400 |  | 3 | 0.31 | 30 |  | -1.9 | 1540 | 1605 | 0 | 16.33 |  | 28 | 29 | 64 | Y |  | 2018-12-27 10:20 | 55 | 1085 | 24 | 25 | 27 | 28 | 30 | 29 | 29 | 28 | 28 | 28 | 27 | 27 | 26 | 26 | 27 | 30 | 26 | 28 | -0.1 | Y | 40.02 | Y | -0.2 | [7 empty] | Y | Y | Y | Y | 180 | 0.48 | 65 | 84590 | 97050 | 7000 | 16400 | 1 | 1 |  | 2018-12-27 10:27 | 1540 | 107 |  | 20 | [16 empty] | 81.89 | 100 | 0 | 0 | 0 |  | 400 |  | 선택 | 해제 | 0 | 0 | 0 |  | 400 |  | 선택 | 해제 | 해제 | 미정 | 미정 | 선택 | 미정 |  | 미정 | BT180180 | C
B49930 | 2018-12-27 | 2 | C |  | 2 | A | SM45CB | 탄소강 | SM45C | BM#2 | 1608 | 48 | 1624 | 1556 | 35 | 6300 |  | 1 | 0.49 | 15 |  | 0 | 1557 | 1622 | 0 | 0.27 | 0 | 20 | 79 | 55 | Y |  | 2018-12-27 10:13 | 64 | 1086 | 33 | 28 | 25 | 24 | 24 | 22 | 23 | 22 | 22 | 21 | 21 |  |  | 21 | 24 | 25 | 21 | 22 | -0.1 | Y | 40 | Y | 0 | [7 empty] | N | N | N | N | 180 | 0.51 | 53 | 95049 | 92010 | 940 | 13900 | 12 | 1 | 20 | 2018-12-27 10:26 | 1557 | 154 |  | 51 | 26 | [15 empty] | 104.45 | 72.73 | 0 | 0 | 0 |  | 650 | 400 | 선택 | 해제 | 0 | 0 | 0 |  | 650 | 400 | 해제 | 해제 | 해제 | 미정 | 미정 | 미정 | 미정 |  | 미정 | RB120.00 | C
A50015 | 2018-12-27 | 1 | C |  | 13 | B | SP-AE1055LSM | 탄소강 | P-AE1055LS | BM#1 | 1582 | 43 | 1606 | 1538 | 34 | 4900 |  | 3 | 0.28 | 30 |  | -1.9 | 1540 | 1606 | 0 | 16.69 |  | 37 | 57 | 59 | Y |  | 2018-12-27 11:29 | 55 | 1084 | 26 | 27 | 28 | 29 | 29 | 29 | 28 | 28 | 28 | 27 | 26 | 26 |  | 26 | 28 | 29 | 26 | 29 | -0.07 | Y | 39.95 | Y | 0 | [7 empty] | Y | Y | Y | Y | 230 | 0.48 | 60 | 101508 | 93500 | 7000 | 15600 | 1 | 1 |  | 2018-12-27 11:36 | 1540 | 106 |  | 17 | [16 empty] | 101.97 | 100 | 0 | 0 | 0 |  | 400 |  | 선택 | 해제 | 0 | 0 | 0 |  | 400 |  | 선택 | 해제 | 해제 | 미정 | 미정 | 선택 | 미정 |  | 미정 | BT180180 | C
B49931 | 2018-12-27 | 2 | C |  | 3 | A | SM45CB | 탄소강 | SM45C | BM#2 | 1556 | 40 | 1636 | 1525 | 32 | 6600 |  | 1 | 0.42 | 15 |  | 0 | 1559 | 1619 | 0 | 0.21 | 0 | 10 | 15 | 48 | Y |  | 2018-12-27 11:17 | 66 | 1091 | 18 | 21 | 22 | 23 | 23 | 23 | 22 | 21 | 20 | 19 | 18 |  |  | 18 | 21 | 23 | 18 | 23 | -0.14 | Y | 34.98 | Y | -0.2 | [7 empty] | N | N | N | N | 170 | 0.52 | 53 | 94380 | 92050 | 1300 | 14000 | 12 | 1 | 10 | 2018-12-27 11:39 | 1559 | 136 |  | 43 | 19 | [15 empty] | 98.31 | 100 | 0 | 0 | 0 |  | 650 | 400 | 선택 | 해제 | 0 | 0 | 0 |  | 650 | 400 | 해제 | 해제 | 해제 | 미정 | 미정 | 미정 | 미정 |  | 미정 | RB105.00 | C
A50016 | 2018-12-27 | 1 | C |  | 14 | A | SP-AE1055LSM | 탄소강 | P-AE1055LS | BM#1 | 1603 | 42 | 1605 | 1548 | 31 | 5200 |  | 3 | 0.3 | 30 |  | -1.64 | 1548 | 1605 | 0 | 24.63 |  | 19 | 58 | 64 | Y |  | 2018-12-27 12:33 | 63 | 1099 | 25 | 31 | 35 | 37 | 38 | 38 | 38 | 37 | 37 | 36 | 35 | 35 | 35 | 35 | 35 | 38 | 35 | 38 | -0.07 | Y | 40.02 | Y | 0 | [7 empty] | Y | Y | Y | Y | 220 | 0.48 | 63 | 101508 | 96710 | 7590 | 16900 | 1 | 1 |  | 2018-12-27 12:40 | 1548 | 104 |  | 14 | [16 empty] | 97 | 100 | 0 | 0 | 0 |  | 400 |  | 선택 | 해제 | 0 | 0 | 0 |  | 400 |  | 선택 | 해제 | 해제 | 미정 | 미정 | 선택 | 미정 |  | 미정 | BT180180 | C
B49932 | 2018-12-27 | 2 | C |  | 4 | A | SM45CB | 탄소강 | SM45C | BM#2 | 1579 | 37 | 1634 | 1544 | 35 | 6500 |  | 1 | 0.45 | 22 |  | -2.2 | 1560 | 1627 | 0 | 0.29 | 0 | 11 | 12 | 48 | Y |  | 2018-12-27 12:21 | 67 | 1092 | 13 | 23 | 28 | 29 | 30 | 31 | 31 | 30 | 29 | 28 | 27 | 26 |  | 26 | 27 | 31 | 26 | 0 | -0.17 | Y | 30 | Y | -0.2 | [7 empty] | N | N | N | N | 160 | 0.5 | 58 | 102449 | 94570 | 2030 | 15200 | 12 | 1 |  | 2018-12-27 12:27 | 1560 | 127 |  | 36 |  | *전공정 요청 10%이상 감속주입, 이상공정 등록 및 생관통보 | [14 empty] | 106.61 | 100 | 0 | 0 | 0 |  | 650 | 400 | 선택 | 해제 | 0 | 0 | 0 |  | 650 | 400 | 해제 | 해제 | 해제 | 미정 | 미정 | 미정 | 미정 |  | 미정 | RB190.00 | C
A50017 | 2018-12-27 | 1 | D | TUNDISH교체전 | 15 | A | SP-AE1055LSM | 탄소강 | P-AE1055LS | BM#1 | 1602 | 43 | 1604 | 1542 | 31 | 4800 |  | 3 | 0.28 | 30 |  | -1.86 | 1540 | 1604 | 0 | 27.63 |  | 35 | 6 | 61 |  |  | 2018-12-27 13:33 | 55 | 1086 | 34 | 32 | 31 | 30 | 28 | 28 | 27 | 25 | 25 | 24 | 24 |  |  | 24 | 28 | 31 | 24 | 0 | -0.18 |  | 39.98 | Y | 0 | [8 empty] | N | N |  | 210 | 0.48 | 58 | 85052 | 89110 | 7590 | 1500 | 1 | 1 |  | 2018-12-27 13:38 | 1540 | 106 |  | 18 |  |  | 6C5685C556634585826EF293421ADB52 | 1B52BB9C0207402C9FF8B62171538409 | 0D564B03300447009AAF33F088998034 | [11 empty] | 86.83 | 100 | 0 | 3500 | 0 |  | 400 |  | 선택 | 해제 | 0 | 3500 | 0 |  | 400 |  | 선택 | 해제 | 해제 | 미정 | 미정 | 선택 | 미정 |  | 미정 | BT180180 | C
B49933 | 2018-12-27 | 2 | D |  | 5 | A | SM45CB | 탄소강 | SM45C | BM#2 | 1591 | 40 | 1626 | 1540 | 33 | 5400 |  | 1 | 0.43 | 15 |  | 0 | 1561 | 1605 | 0 | 0.27 | 0 | 18 | 89 | 28 | Y |  | 2018-12-27 13:21 | 68 | 1084 | 22 | 25 | 28 | 30 | 30 | 29 | 29 | 28 | 28 | 27 | 26 | 24 | 22 | 22 | 27 | 30 | 22 | 28 | -0.18 | Y | 45.02 | Y | -0.4 | [7 empty] | Y | Y | Y | Y | 150 | 0.48 | 60 | 160260 | 95410 | 1690 | 15200 | 12 | 1 | 40 | 2018-12-27 13:34 | 1561 | 123 |  | 36 |  | * 유사강종 연연주 혼탕부 ID:308~310/408~410이상재등록 | [14 empty] | 166.94 | 100 | 0 | 0 | 0 |  | 650 | 700 | 선택 | 해제 | 0 | 0 | 0 |  | 650 | 700 | 해제 | 해제 | 해제 | 미정 | 미정 | 미정 | 미정 |  | 미정 | RB130.00 | C
B49934 | 2018-12-27 | 2 | D |  | 6 | A | SM45C | 탄소강 | SM45C | BM#2 | 1558 | 46 | 1626 | 1527 | 41 | 7000 |  | 1 |  |  |  | 0 | 1554 | 1611 | 0 | 0 | 0 | 20 | 80 | 38 | Y |  | 2018-12-27 14:31 | 61 | 1092 | 20 | 23 | 27 | 29 | 30 | 29 | 29 | 28 | 27 | 26 | 25 | 24 | 22 | 22 | 26 | 30 | 22 | 29 | -0.2 | Y | 39.98 | Y | -0.4 | [7 empty] | Y | Y | Y | Y | 190 | 0.47 | 63 | 38290 | 98240 | 1410 | 14400 | 12 | 1 | 10 | 2018-12-27 14:38 | 1554 | 127 |  | 30 |  | * 유사강종 연연주 혼탕부 ID:301/401 이상재등록 | [14 empty] | 38.44 | 100 | 0 | 0 | 0 |  | 650 | 700 | 선택 | 해제 | 0 | 0 | 0 |  | 650 | 700 | 해제 | 해제 | 해제 | 미정 | 미정 | 미정 | 미정 |  | 미정 | RB210.00 | C
A50018 | 2018-12-27 | 1 | D | TUNDISH교체 | 1 | A | STB2 | 베어링강 | STB (SF) | BM#1 | 1600 | 46 | 1602 | 1550 | 36 | 6100 |  | 3 | 0.33 | 25 |  | -1.71 | 1552 | 1602 | 0.26 | 0 |  | 28 | 30 | 63 | Y |  | 2018-12-27 14:30 | 96 | 1083 | 37 | 36 | 32 | 38 | 43 | 46 | 48 | 50 | 51 | 52 | 52 | 52 |  | 52 | 45 | 52 | 52 | 52 | 0 |  | 10.03 | Y | 0 |  | 1.97 | 1.91 |  |  |  |  | N | N | N | N | 230 | 0.45 | 60 | 84590 | 92810 | 7490 | 15600 | 16 | 2 |  | 2018-12-27 14:37 | 1552 | 132 |  | 45 |  | *T/Dflux 유15kg 용275kg | [14 empty] | 85.88 | 100 | 1500 | 0 | 0 |  | 650 |  | 선택 | 해제 | 1500 | 0 | 0 |  | 650 |  | 선택 | 해제 | 선택 | 미정 | 미정 | 선택 | 선택 |  | 미정 | BT180180 | H
B49935 | 2018-12-27 | 2 | D |  | 7 | A | SM45C | 탄소강 | SM45C | BM#2 | 1590 | 36 | 1625 | 1557 | 34 | 5600 |  | 1 | 0.47 | 16 |  | -1.81 | 1556 | 1616 | 0 | 0.23 | 0 | 10 | 16 | 47 | Y |  | 2018-12-27 15:44 | 63 | 1095 | 19 | 26 | 30 | 32 | 33 | 33 | 33 | 32 | 31 | 30 | 29 | 27 | 25 | 25 | 29 | 33 | 25 | 33 | -0.2 | Y | 40 | Y | -0.4 | [7 empty] | Y | Y | Y | Y | 180 | 0.47 | 62 | 99554 | 96710 | 1540 | 13900 | 12 | 1 | 20 | 2018-12-27 15:49 | 1556 | 134 |  | 23 | [16 empty] | 99.01 | 100 | 0 | 0 | 0 |  | 650 | 700 | 선택 | 해제 | 0 | 0 | 0 |  | 650 | 700 | 해제 | 해제 | 해제 | 미정 | 미정 | 미정 | 미정 |  | 미정 | RB180.00 | C
A50019 | 2018-12-27 | 1 | D |  | 2 | A | STB2 | 베어링강 | STB (SF) | BM#1 | 1551 | 45 | 1569 | 1533 | 36 | 5900 |  | 3 | 0.32 | 25 |  | -1.64 | 1521 | 1569 | 0.24 | 0 |  | 37 | 58 | 70 | Y |  | 2018-12-27 15:39 | 65 | 1089 | 52 | 44 | 38 | 35 | 33 | 31 | 31 | 31 | 30 | 29 | 29 | 29 |  | 29 | 34 | 38 | 29 | 31 | -0.2 |  | 45 | Y | 0 |  |  |  | 0.91 |  |  |  | Y | Y | Y | Y | 220 | 0.48 | 59 | 84590 | 90380 |  |  | 16 | 2 |  | 2018-12-27 15:47 | 1521 | 121 |  | 36 | [16 empty] | 88.81 | 100 | 0 | 0 | 0 |  | 650 |  | 선택 | 해제 | 0 | 0 | 0 |  | 650 |  | 선택 | 해제 | 선택 | 미정 | 미정 | 선택 | 미정 |  | 미정 | BT180180 | H
B49936 | 2018-12-27 | 2 | D |  | 8 | A | SM45C | 탄소강 | SM45C | BM#2 | 1547 | 47 | 1617 | 1527 | 36 | 6500 |  | 1 | 0.46 | 15 |  | -1.71 | 1544 | 1601 | 0 | 0.22 | 0 | 11 | 13 | 41 | Y |  | 2018-12-27 16:47 | 51 | 1089 | 22 | 24 | 24 | 24 | 24 | 23 | 23 | 22 | 21 | 20 | 19 | 18 | 16 | 16 | 22 | 24 | 16 | 24 | -0.16 |  | 50 | Y | -0.4 | [7 empty] | Y | Y | Y | Y | 170 | 0.47 | 60 | 99876 | 94040 | 3860 | 14200 | 12 | 1 | 30 | 2018-12-27 16:46 | 1544 | 134 |  | 25 | [16 empty] | 104.58 | 100 | 0 | 0 | 0 |  | 650 | 700 | 선택 | 해제 | 0 | 0 | 0 |  | 650 | 700 | 해제 | 해제 | 해제 | 미정 | 미정 | 미정 | 미정 |  | 미정 | RB200.00 | C
A50020 | 2018-12-27 | 1 | D |  | 3 | A | STB2 | 베어링강 | STB (SF) | BM#1 | 1592 | 43 | 1554 | 1542 | 37 | 5500 |  | 3 | 0.3 | 25 |  | -1.08 | 1522 | 1554 | 0.17 | 0 |  | 19 | 59 | 72 | Y |  | 2018-12-27 16:41 | 66 | 1090 | 28 | 29 | 30 | 31 | 32 | 33 | 33 | 32 | 32 | 32 | 32 | 32 | 31 | 30 | 31 | 33 | 30 | 32 | -0.04 | Y | 45.02 | Y | -0.2 |  |  |  | 1.03 |  |  |  | Y | Y | Y | Y | 210 | 0.48 | 71 | 101508 | 108200 | 7500 | 15600 | 16 | 2 |  | 2018-12-27 17:06 | 1522 | 120 |  | 35 | [16 empty] | 88.89 | 100 | 0 | 0 | 0 |  | 650 |  | 선택 | 해제 | 0 | 0 | 0 |  | 650 |  | 선택 | 해제 | 선택 | 미정 | 미정 | 선택 | 미정 |  | 미정 | BT180180 | H
B49937 | 2018-12-27 | 2 | D |  | 9 | A | SM45C | 탄소강 | SM45C | BM#2 | 1570 | 39 | 1627 | 1534 | 34 | 6700 |  | 1 | 0.51 | 16 |  | -2.14 | 1562 | 1632 | 0 | 0.26 | 0 | 23 | 1 | 24030 | Y |  | 2018-12-27 17:45 | 69 | 1184 | 13 | 20 | 24 | 28 | 30 | 31 | 31 | 30 | 29 | 28 | 27 | 26 | 24 | 24 | 26 | 31 | 24 | 0 | -0.2 | Y | 35.02 | Y | -0.4 |  |  |  | 1.59 |  |  |  | Y | Y | Y | Y | 160 | 0.47 | 61 | 99564 | 95650 | 2000 | 14000 | 12 | 1 | 40 | 2018-12-27 17:51 | 1562 | 138 |  | 32 |  | * 래들 대보수 후 첫 HEAT | [14 empty] | 104.26 | 100 | 0 | 0 | 0 |  | 650 | 700 | 선택 | 해제 | 0 | 0 | 0 |  | 650 | 700 | 해제 | 해제 | 해제 | 미정 | 미정 | 미정 | 선택 | 8 | 미정 | RB135.00 | C
A50021 | 2018-12-27 | 1 | D |  | 4 | A | STB2 | 베어링강 | STB (SF) | BM#1 | 1589 | 60 | 1567 | 1535 | 35 | 5600 |  | 3 | 0.31 | 25 |  | -1.44 | 1525 | 1567 | 0.16 | 0 |  | 35 | 7 | 74 | Y |  | 2018-12-27 17:55 | 69 | 1089 | 29 | 31 | 33 | 34 | 34 | 34 | 34 | 33 | 33 | 32 | 32 | 31 | 30 | 30 | 32 | 34 | 30 | 34 | -0.08 | Y | 50 | Y | 0 |  |  |  | 1.15 |  |  |  | Y | Y | Y | Y | 200 | 0.48 | 65 | 101508 | 101350 | 7450 | 16400 | 16 | 2 |  | 2018-12-27 18:04 | 1525 | 133 |  | 33 | [16 empty] | 93.86 | 100 | 0 | 0 | 0 |  | 650 |  | 선택 | 해제 | 0 | 0 | 0 |  | 650 |  | 선택 | 해제 | 선택 | 미정 | 미정 | 선택 | 미정 |  | 미정 | BT180180 | H
B49938 | 2018-12-27 | 2 | D |  | 10 | A | SM45C | 탄소강 | SM45C | BM#2 | 1572 | 40 | 1617 | 1535 | 31 | 6200 |  | 1 | 0.51 | 15 |  | -1.86 | 1557 | 1607 | 0 | 0.49 | 0 | 28 | 31 | 33 | Y |  | 2018-12-27 18:32 | 64 | 1089 | 21 | 23 | 25 | 27 | 28 | 28 | 28 | 27 | 27 | 26 | 25 | 24 | 23 | 23 | 26 | 28 | 23 | 28 | -0.12 | Y | 40 | Y | -0.2 | [7 empty] | Y | Y | Y | Y | 150 | 0.47 | 62 | 94259 | 96850 |  | 14300 | 12 | 1 | 10 | 2018-12-27 18:51 | 1557 | 140 |  | 48 | [16 empty] | 96.78 | 100 | 0 | 0 | 0 |  | 650 | 700 | 선택 | 해제 | 0 | 0 | 0 |  | 650 | 700 | 해제 | 해제 | 해제 | 미정 | 미정 | 미정 | 미정 |  | 미정 | RB200.00 | C
A50022 | 2018-12-27 | 1 | D |  | 5 | A | STB2 | 베어링강 | STB (SF) | BM#1 | 1569 | 41 | 1566 | 1539 | 38 | 5700 |  | 3 | 0.31 | 25 |  | -1.41 | 1525 | 1566 | 0.21 | 0 |  | 20 | 81 | 74 | Y |  | 2018-12-27 18:55 | 69 | 1088 | 29 | 29 | 31 | 32 | 34 | 34 | 34 | 34 | 34 | 33 | 33 | 33 | 33 | 33 | 33 | 34 | 33 | 34 | -0.02 | Y | 40.02 | Y | 0 |  |  |  | 0.9 |  |  |  | Y | Y | Y | Y | 190 | 0.48 | 62 | 101508 | 96400 | 5800 | 15400 | 16 | 2 |  | 2018-12-27 19:02 | 1525 | 120 |  | 40 | 20 | [15 empty] | 100.4 | 100 | 0 | 0 | 0 |  | 650 |  | 선택 | 해제 | 0 | 0 | 0 |  | 650 |  | 선택 | 해제 | 선택 | 미정 | 미정 | 선택 | 미정 |  | 미정 | BT180180 | H
B49939 | 2018-12-27 | 2 | D |  | 11 | A | SM45C | 탄소강 | SM45C | BM#2 | 1590 | 40 | 1614 | 1546 | 36 | 5500 |  | 1 | 0.46 | 15 |  | -2.12 | 1560 | 1609 | 0 | 0.3 | 0 | 10 | 17 | 36 | Y |  | 2018-12-27 19:34 | 67 | 1089 | 21 | 23 | 24 | 25 | 25 | 25 | 24 | 23 | 23 | 22 | 21 | 20 |  | 20 | 23 | 25 | 20 | 25 | -0.13 | Y | 39.98 | Y | -0.2 | [7 empty] | N | N | N | N | 190 | 0.47 | 63 | 91019 | 98770 | 2180 | 14100 | 12 | 1 | 20 | 2018-12-27 19:46 | 1560 | 147 |  | 51 | [16 empty] | 91.94 | 100 | 0 | 0 | 0 |  | 650 | 400 | 선택 | 해제 | 0 | 0 | 0 |  | 650 | 400 | 해제 | 해제 | 해제 | 미정 | 미정 | 미정 | 미정 |  | 미정 | RB105.00 | C
A50023 | 2018-12-27 | 1 | D |  | 6 | A | STB2 | 베어링강 | STB (SF) | BM#1 | 1612 | 39 | 1560 | 1555 | 31 | 4600 |  | 3 | 0.31 | 26 |  | -1.34 | 1520 | 1560 | 0.23 | 0 |  | 37 | 59 | 61 | Y |  | 2018-12-27 19:58 | 64 | 1088 | 32 | 29 | 29 | 29 | 29 | 29 | 28 | 28 | 28 | 27 | 26 | 27 | 26 | 26 | 28 | 29 | 26 | 29 | -0.06 | Y | 49.97 | Y | -0.2 |  |  |  | 0.89 |  |  |  | Y | Y | Y | Y | 180 | 0.48 | 63 | 101508 | 97380 | 7620 | 16100 | 16 | 2 |  | 2018-12-27 20:06 | 1520 | 113 |  | 40 | 9 | [15 empty] | 96.03 | 100 | 0 | 0 | 0 |  | 650 |  | 선택 | 해제 | 0 | 0 | 0 |  | 650 |  | 선택 | 해제 | 선택 | 미정 | 미정 | 선택 | 미정 |  | 미정 | BT180180 | H
B49940 | 2018-12-27 | 2 | B |  | 12 | A | SM45C | 탄소강 | SM45C | BM#2 | 1548 | 40 | 1625 | 1545 | 36 | 5900 |  | 1 | 0.44 | 16 |  | -2.2 | 1568 | 1615 | 0 | 0.21 | 0 | 11 | 14 | 31 | Y |  | 2018-12-27 20:30 | 75 | 1088 | 17 | 22 | 26 | 29 | 30 | 30 | 30 | 30 | 29 | 29 | 28 | 27 |  | 27 | 27 | 30 | 27 | 30 | -0.08 | Y | 35 | Y | -0.2 | [7 empty] | N | N | N | N | 180 | 0.51 | 57 | 97509 | 97230 | 970 | 13400 | 12 | 1 | 40 | 2018-12-27 20:38 | 1568 | 157 |  | 62 | [16 empty] | 100.06 | 100 | 0 | 0 | 0 |  | 650 | 400 | 선택 | 해제 | 0 | 0 | 0 |  | 650 | 400 | 해제 | 해제 | 해제 | 미정 | 미정 | 미정 | 미정 |  | 미정 | RB140.00 | C
A50024 | 2018-12-27 | 1 | B |  | 7 | A | STB2 | 베어링강 | STB (SF) | BM#1 | 1685 | 37 | 1557 | 1618 | 17 | 2800 |  | 3 | 0.3 | 25 |  | -1.4 | 1516 | 1557 | 0.15 | 0 |  | 19 | 60 | 56 | Y |  | 2018-12-27 21:12 | 60 | 1088 | 26 | 27 | 29 | 31 | 31 | 32 | 31 | 31 | 30 | 30 | 29 | 30 | 29 | 29 | 30 | 32 | 29 | 31 | -0.07 | Y | 40 | Y | 0 |  |  |  | 1.28 |  |  |  | Y | Y | Y | Y | 230 | 0.48 | 67 | 101508 | 102650 | 7000 | 14500 | 16 | 2 |  | 2018-12-27 21:20 | 1516 | 108 |  | 31 | [16 empty] | 92.83 | 100 | 0 | 0 | 0 |  | 650 |  | 선택 | 해제 | 0 | 0 | 0 |  | 650 |  | 선택 | 해제 | 선택 | 미정 | 미정 | 선택 | 미정 |  | 미정 | BT180180 | H
B49941 | 2018-12-27 | 2 | B | 연주종료 | 13 | A | SM45C | 탄소강 | SM45C | BM#2 | 1560 | 37 | 1624 | 1544 | 34 | 5400 |  | 1 | 0.43 | 15 |  | -2.16 | 1572 | 1631 | 0 | 0.31 | 0 | 23 | 2 | 26 | Y |  | 2018-12-27 21:44 | 79 | 1087 | 25 | 31 | 34 | 37 | 38 | 39 | 39 | 38 | 37 | 36 | 35 |  |  | 35 | 35 | 39 | 35 | 0 | -0.16 | Y | 24.98 | Y | -0.2 | [7 empty] | N | N | N | N | 170 | 0.5 | 54 | 79349 | 90750 | 5100 | 2000 | 12 | 1 | 50 | 2018-12-27 21:52 | 1572 | 160 |  | 49 |  | * 연주 종료 : 23시 44분 | EFEA42D7BA9C40AE9EDB6260B7A91963 | 6EBA4210BD2E49AEB3AFDF59BE822B8D | CA905FFA3751458DB70D27667D4695BC | [11 empty] | 83.53 | 100 | 0 | 2960 | 0 |  | 650 | 400 | 선택 | 해제 | 0 | 2900 | 0 |  | 650 | 400 | 해제 | 해제 | 해제 | 미정 | 미정 | 미정 | 미정 |  | 미정 | RB105.00 | C
B49942 | 2018-12-27 | 2 | B |  | 8 | A | STB2 | 베어링강 | STB (SF) | BM#1 | 1578 | 48 | 1564 | 1537 | 36 | 6100 |  | 3 | 0.3 | 26 |  | 0 | 1550 | 1550 | 0.13 | 0 |  | 35 | 8 | 57 | Y |  | 2018-12-27 22:26 | 94 | 1085 | 28 | 29 | 30 | 31 | 31 | 30 | 30 | 29 | 29 | 28 | 28 | 27 |  | 27 | 29 | 31 | 27 | 30 | -0.1 | Y | 39.97 | Y | -0.2 |  |  |  | 1.05 |  |  |  | Y | Y | Y | Y | 220 | 0.48 | 59 | 101508 | 93200 | 7000 | 14600 | 16 | 2 |  | 2018-12-27 22:37 | 1514 | 119 |  | 25 |  | *강제개공 및 나탕주입 ID:106.206 | [14 empty] | 102.48 | 100 | 0 | 0 | 0 |  | 650 |  | 선택 | 해제 | 0 | 0 | 0 |  | 650 |  | 선택 | 해제 | 선택 | 미정 | 미정 | 선택 | 미정 |  | 미정 | BT180180 | H
B49943 | 2018-12-27 | 2 | B |  | 9 | A | STB2 | 베어링강 | STB (SF) | BM#1 | 1559 | 41 | 1567 | 1536 | 26 | 5100 |  | 3 | 0.3 | 26 |  | -1.28 | 1519 | 1557 | 0.13 | 0 |  | 28 | 32 | 73 | N | 1 | 2018-12-27 23:18 | 63 | 1079 | 26 | 27 | 28 | 29 | 30 | 30 | 30 | 30 | 30 | 29 | 28 | 28 |  | 28 | 29 | 30 | 28 | 30 | -0.06 | Y | 35.03 | Y | 0 |  |  |  | 0.92 |  |  |  | Y | Y | Y | Y | 210 | 0.48 | 59 | 84590 | 91480 | 7020 | 15700 | 16 | 2 |  | 2018-12-27 23:37 | 1519 | 120 |  | 36 |  | *강제개공 및 나탕주입 ID:101.201 | [14 empty] | 87.79 | 100 | 0 | 0 | 0 |  | 650 |  | 선택 | 해제 | 0 | 0 | 0 |  | 650 |  | 선택 | 해제 | 선택 | 미정 | 미정 | 선택 | 미정 |  | 미정 | BT180180 | H
B49944 | 2018-12-27 | 2 | B |  | 10 | A | STB2 | 베어링강 | STB (SF) | BM#1 | 1584 | 40 | 1564 | 1546 | 36 | 5700 |  | 3 | 0.3 | 25 |  | -1.39 | 1518 | 1559 | 0.15 | 0 |  | 37 | 60 | 49 | Y |  | 2018-12-28 00:26 | 62 | 1086 | 27 | 29 | 32 | 34 | 34 | 34 | 34 | 34 | 34 | 33 | 33 | 32 |  | 32 | 33 | 34 | 32 | 34 | -0.05 | Y | 40 | Y | -0.2 |  |  |  | 1.27 |  |  |  | Y | Y | Y | Y | 200 | 0.48 | 59 | 101508 | 92380 | 6970 | 15400 | 16 | 2 |  | 2018-12-28 00:32 | 1518 | 123 |  | 27 | [16 empty] | 101.97 | 100 | 0 | 0 | 0 |  | 650 |  | 선택 | 해제 | 0 | 0 | 0 |  | 650 |  | 선택 | 해제 | 선택 | 미정 | 미정 | 선택 | 미정 |  | 미정 | BT180180 | H
B49945 | 2018-12-27 | 2 | B |  | 11 | A | STB2 | 베어링강 | STB (SF) | BM#1 | 1571 | 49 | 1577 | 1530 | 36 | 6900 |  | 3 | 0.29 | 28 |  | -1.23 | 1518 | 1558 | 0.14 | 0 |  | 10 | 18 | 121 | Y |  | 2018-12-28 01:28 | 62 | 1087 | 31 | 31 | 33 | 34 | 34 | 34 | 33 | 33 | 32 | 32 | 31 | 31 | 30 | 28 | 32 | 34 | 28 | 34 | -0.12 | Y | 49.95 | Y | -0.4 |  |  |  | 1.11 |  |  |  | Y | Y | Y | Y | 190 | 0.48 | 66 | 101508 | 101580 | 6970 | 15200 | 16 | 2 |  | 2018-12-28 01:36 | 1518 | 125 |  | 26 | [16 empty] | 95.18 | 100 | 0 | 0 | 0 |  | 650 |  | 선택 | 해제 | 0 | 0 | 0 |  | 650 |  | 선택 | 해제 | 선택 | 미정 | 미정 | 선택 | 미정 |  | 미정 | BT180180 | H
B49946 | 2018-12-27 | 2 | B |  | 12 | A | STB2 | 베어링강 | STB (SF) | BM#1 | 1587 | 54 | 1576 | 1530 | 41 | 5700 |  | 3 | 0.3 | 26 |  | -1.06 | 1517 | 1549 | 0.14 | 0 |  | 23 | 3 | 68 | Y |  | 2018-12-28 02:35 | 61 | 1076 | 28 | 31 | 33 | 35 | 35 | 35 | 36 | 35 | 35 | 35 | 35 | 34 |  | 34 | 34 | 36 | 34 | 35 | -0.08 | Y | 25.02 | Y | -0.2 |  |  |  | 1.04 |  |  |  | Y | Y | Y | Y | 180 | 0.48 | 57 | 84590 | 90280 | 7020 | 15400 | 16 | 2 |  | 2018-12-28 02:41 | 1517 | 129 |  | 26 | [16 empty] | 87.57 | 100 | 0 | 0 | 0 |  | 650 |  | 선택 | 해제 | 0 | 0 | 0 |  | 650 |  | 선택 | 해제 | 선택 | 미정 | 미정 | 선택 | 미정 |  | 미정 | BT180180 | H
B49947 | 2018-12-27 | 2 | B |  | 13 | A | STB2 | 베어링강 | STB (SF) | BM#1 | 1595 | 43 | 1574 | 1544 | 32 | 5300 |  | 3 | 0.3 | 27 |  | -1.7 | 1521 | 1574 | 0.14 | 0 |  | 28 | 33 | 53 | Y |  | 2018-12-28 03:29 | 65 | 1083 | 34 | 33 | 34 | 34 | 34 | 34 | 34 | 33 | 32 | 31 | 31 | 31 | 30 | 30 | 33 | 34 | 30 | 34 | -0.08 |  | 50 | Y | -0.2 |  |  |  | 1.1 |  |  |  | Y | Y | Y | Y | 230 | 0.48 | 63 | 101508 | 96840 | 7010 | 15200 | 16 | 2 |  | 2018-12-28 03:36 | 1521 | 119 |  | 32 | [16 empty] | 99.76 | 100 | 0 | 0 | 0 |  | 650 |  | 선택 | 해제 | 0 | 0 | 0 |  | 650 |  | 선택 | 해제 | 선택 | 미정 | 미정 | 선택 | 미정 |  | 미정 | BT180180 | H
B49948 | 2018-12-27 | 2 | C | TUNDISH교체전 | 14 | A | STB2 | 베어링강 | STB (SF) | BM#1 | 1540 | 44 | 1565 | 1530 | 36 | 6200 |  | 3 | 0.3 | 28 |  | -1.48 | 1518 | 1565 | 0.14 | 0 |  | 37 | 61 | 48 | Y |  | 2018-12-28 04:35 | 62 | 1094 | 29 | 30 | 31 | 34 | 34 | 34 | 32 | 33 | 33 | 32 | 32 | 31 | 31 | 31 | 32 | 34 | 31 | 34 | -0.06 | Y | 44.98 | Y | 0 |  |  |  | 1.08 |  |  |  | N | Y | Y | N | 220 | 0.48 | 65 | 95304 | 101900 | 7000 | 2000 | 16 | 2 |  | 2018-12-28 04:41 | 1518 | 123 |  | 30 |  |  | 42CF3CE3A8D34E6FA88FEA1AC172DF5F | 27291F62E0904BD8BAFE42D8AC12978A | 8460D1E274F04ABC944DA87DAE4CF978 | [11 empty] | 87.92 | 100 | 3500 | 0 | 0 |  | 650 |  | 선택 | 해제 | 3500 | 0 | 0 |  | 650 |  | 선택 | 해제 | 선택 | 미정 | 미정 | 선택 | 미정 |  | 미정 | BT180180 | H
B49949 | 2018-12-27 | 2 | C | TUNDISH교체 | 1 | A | BP-SCR420HC | 소입성보증강 | C | BM#1 | 1606 | 42 | 1637 | 1575 | 40 | 7100 |  | 3 | 0.27 | 21 |  | -1.38 | 1616 | 1651 | 0 | 11.76 |  | 10 | 19 | 45 | Y |  | 2018-12-28 05:52 | 105 | 1085 | -24 | -86 | 44 | 38 | 43 | 50 | 54 | 56 | 58 | 58 | 58 | 58 | 59 | 59 | 29 | 59 | 59 | 58 | 0 |  |  | Y | 0.2 |  | 2.28 | 2.28 |  |  |  |  | N | N | N | N | 150 | 0.45 | 86 | 101508 | 96550 | 7000 | 16400 | 9 | 1 |  | 2018-12-28 06:00 | 1616 | 131 |  | 18 |  | *T/D플럭스 유15 용120KG | [14 empty] | 99.18 | 100 | 1000 | 0 | 0 |  | 650 |  | 선택 | 선택 | 1000 | 0 | 0 |  | 650 |  | 선택 | 선택 | 해제 | 미정 | 미정 | 선택 | 미정 |  | 미정 | BT180180 | H
B49950 | 2018-12-27 | 2 | C |  | 2 | A | BP-SCR420HC | 소입성보증강 | C | BM#1 | 1617 | 54 | 1654 | 1534 | 46 | 7900 |  | 3 | 0.29 | 21 |  | -2.05 | 1588 | 1642 | 0 | 13.38 |  | 23 | 4 | 47 | Y |  | 2018-12-28 06:57 | 77 | 1088 | 59 | 51 | 46 | 44 | 42 | 41 | 40 | 40 | 40 | 40 | 39 |  |  | 39 | 43 | 46 | 39 | 40 | -0.17 |  | 40.02 | Y | -0.2 | [7 empty] | N | N | N | N | 140 | 0.53 | 54 | 101508 | 93300 | 7000 | 14300 | 9 | 1 |  | 2018-12-28 07:03 | 1588 | 145 |  | 40 | 19 | [15 empty] | 110.33 | 100 | 0 | 0 | 0 |  | 650 |  | 선택 | 선택 | 0 | 0 | 0 |  | 650 |  | 선택 | 선택 | 해제 | 미정 | 미정 | 선택 | 미정 |  | 미정 | BT180180 | H
B49951 | 2018-12-28 | 2 | C |  | 3 | A | BP-SCR420HC | 소입성보증강 | C | BM#1 | 1647 | 52 | 1657 | 1595 | 41 | 6100 |  | 3 | 0.3 | 19 |  | -2.24 | 1586 | 1642 | 0 | 13.27 |  | 28 | 34 | 71 | Y |  | 2018-12-28 08:08 | 75 | 1089 | 40 | 42 | 43 | 44 | 44 | 43 | 43 | 42 | 42 | 42 | 42 | 42 |  | 42 | 42 | 44 | 42 | 43 | -0.02 | Y | 40 | Y | 0 | [7 empty] | N | N | N | N | 130 | 0.55 | 61 | 84590 | 108400 | 7300 | 15500 | 9 | 1 |  | 2018-12-28 08:17 | 1586 | 133 |  | 27 |  | *L/D잔강 7.3톤에 슬라그 나옴 잔강이월 미실시 | [14 empty] | 73.52 | 100 | 0 | 0 | 0 |  | 650 |  | 선택 | 선택 | 0 | 0 | 0 |  | 650 |  | 선택 | 선택 | 해제 | 미정 | 미정 | 선택 | 선택 | 2 | 미정 | BT180180 | H
B49952 | 2018-12-28 | 2 | C |  | 4 | A | BP-SCR420HC | 소입성보증강 | C | BM#1 | 1618 | 48 | 1644 | 1564 | 44 | 7500 |  | 3 | 0.29 | 20 |  | -1.52 | 1588 | 1627 | 0 | 14.15 |  | 35 | 9 | 438 | Y |  | 2018-12-28 08:58 | 77 | 1080 | 41 | 35 | 34 | 32 | 32 | 32 | 32 | 32 | 32 | 31 | 31 |  |  | 31 | 33 | 34 | 31 | 32 | -0.07 |  | 40.02 | Y | 0 | [7 empty] | N | N | N | N | 120 | 0.55 | 53 | 101508 | 94800 | 7000 | 16000 | 9 | 1 |  | 2018-12-28 09:04 | 1588 | 131 |  | 39 | [16 empty] | 100.21 | 100 | 0 | 0 | 0 |  | 650 |  | 선택 | 선택 | 0 | 0 | 0 |  | 650 |  | 선택 | 선택 | 해제 | 미정 | 미정 | 선택 | 미정 |  | 미정 | BT180180 | H
B49953 | 2018-12-28 | 2 | C |  | 5 | A | BP-SCR420HC | 소입성보증강 | C | BM#1 | 1605 | 44 | 1645 | 1575 | 32 | 6600 |  | 3 | 0.36 | 20 |  | -1.05 | 1593 | 1622 | 0 | 17.5 |  | 10 | 20 | 34 | Y |  | 2018-12-28 10:01 | 82 | 1105 | 31 | 38 | 43 | 46 | 48 | 48 | 49 | 49 | 48 | 48 | 48 |  |  | 48 | 45 | 49 | 48 | 48 | -0.05 | Y | 20.02 | Y | 0 | [7 empty] | N | N | N | N | 110 | 0.55 | 54 | 84590 | 93000 | 7000 | 15800 | 9 | 1 |  | 2018-12-28 10:07 | 1593 | 129 |  | 31 | [16 empty] | 85.49 | 100 | 0 | 0 | 0 |  | 650 |  | 선택 | 선택 | 0 | 0 | 0 |  | 650 |  | 선택 | 선택 | 해제 | 미정 | 미정 | 선택 | 미정 |  | 미정 | BT180180 | H
B49954 | 2018-12-28 | 2 | C |  | 6 | B | BP-SCR420HC | 소입성보증강 | C | BM#1 | 1625 | 49 | 1645 | 1586 | 35 | 6400 |  | 3 | 0.28 | 21 |  | -1.78 | 1581 | 1629 | 0 | 25.06 |  | 23 | 5 | 33 | Y |  | 2018-12-28 10:56 | 70 | 1087 | 47 | 44 | 41 | 40 | 39 | 38 | 38 | 37 | 36 | 36 | 35 | 34 |  | 34 | 39 | 41 | 34 | 0 | -0.16 |  | 44.98 | Y | -0.2 | [7 empty] | N | N | N | N | 100 | 0.55 | 55 | 101508 | 95500 | 10000 | 16000 | 9 | 1 |  | 2018-12-28 11:03 | 1581 | 126 |  | 30 | [16 empty] | 93.38 | 100 | 0 | 0 | 0 |  | 650 |  | 선택 | 선택 | 0 | 0 | 0 |  | 650 |  | 선택 | 선택 | 해제 | 미정 | 미정 | 선택 | 미정 |  | 미정 | BT180180 | H
B49955 | 2018-12-28 | 2 | C |  | 7 | A | BP-SCR420HC | 소입성보증강 | C | BM#1 | 1601 | 44 | 1626 | 1575 | 37 | 5800 |  | 3 | 0.3 | 19 |  | -1.53 | 1589 | 1626 | 0 | 22.33 |  | 28 | 35 | 29 | Y |  | 2018-12-28 11:46 | 78 | 1105 | 33 | 36 | 39 | 41 | 42 | 42 | 43 | 43 | 43 | 42 | 42 |  |  | 42 | 41 | 43 | 42 | 43 | -0.05 | Y | 20 | Y | 0 | [7 empty] | N | N | N | N | 150 | 0.55 | 54 | 84590 | 93950 | 7000 | 15200 | 9 | 1 |  | 2018-12-28 11:53 | 1589 | 122 |  | 37 | [16 empty] | 84.46 | 100 | 0 | 0 | 0 |  | 650 |  | 선택 | 선택 | 0 | 0 | 0 |  | 650 |  | 선택 | 선택 | 해제 | 미정 | 미정 | 선택 | 미정 |  | 미정 | BT180180 | H
B49956 | 2018-12-28 | 2 | A |  | 8 | A | BP-SCR420HC | 소입성보증강 | C | BM#1 | 1628 | 41 | 1637 | 1604 | 28 | 5300 |  | 3 | 0.3 | 20 |  | -1.37 | 1583 | 1617 | 0 | 17.94 |  | 35 | 10 | 15 | Y |  | 2018-12-28 12:43 | 72 | 1085 | 42 | 39 | 38 | 38 | 37 | 37 | 36 | 36 | 35 | 35 | 35 |  |  | 35 | 37 | 38 | 35 | 35 | 0 |  | 40 | Y | 0 | [7 empty] | N | N | N | N |  | 0.53 | 55 | 101508 | 95400 | 7000 | 15200 | 9 | 1 |  | 2018-12-28 12:48 | 1583 | 115 |  | 35 | [16 empty] | 98.65 | 100 | 0 | 0 | 0 |  | 650 |  | 선택 | 선택 | 0 | 0 | 0 |  | 650 |  | 선택 | 선택 | 해제 | 미정 | 미정 | 미정 | 미정 |  | 미정 | BT180180 | H
B49957 | 2018-12-28 | 2 | A |  | 9 | A | BP-SCR420HC | 소입성보증강 | C | BM#1 | 1643 | 46 | 1634 | 1606 | 35 | 5700 |  | 3 | 0.29 | 22 |  | -1.44 | 1587 | 1626 | 0 | 24.54 |  | 10 | 21 | 35 | Y |  | 2018-12-28 13:45 | 76 | 1095 | 34 | 39 | 41 | 42 | 44 | 44 | 44 | 43 | 43 | 43 | 42 |  |  | 42 | 42 | 44 | 42 | 44 | -0.07 | Y | 29.98 | Y | -0.2 | [7 empty] | N | N | N | N | 130 | 0.55 | 55 | 101508 | 96000 | 7000 | 16600 | 9 | 1 |  | 2018-12-28 13:49 | 1587 | 116 |  | 30 | [16 empty] | 99.76 | 100 | 0 | 0 | 0 |  | 650 |  | 선택 | 선택 | 0 | 0 | 0 |  | 650 |  | 선택 | 선택 | 해제 | 미정 | 미정 | 선택 | 미정 |  | 미정 | BT180180 | H
B49958 | 2018-12-28 | 2 | A | TUNDISH교체전 | 10 | A | BP-SCR420HC | 소입성보증강 | C | BM#1 | 1624 | 44 | 1614 | 1597 | 33 | 5200 |  | 3 | 0.3 | 19 |  | -1.78 | 1571 | 1614 | 0 | 17.95 |  | 23 | 6 | 39 | Y |  | 2018-12-28 14:46 | 60 | 1088 | 42 | 38 | 36 | 35 | 35 | 34 | 33 | 32 | 32 | 31 | 31 |  |  | 31 | 34 | 36 | 31 | 0 | -0.12 |  | 40 | Y | 0 | [7 empty] | N | N | N | N | 120 | 0.55 | 56 | 95860 | 95500 | 7000 | 2000 | 9 | 1 |  | 2018-12-28 14:54 | 1571 | 109 |  | 24 |  |  | 57EA8CB96DF549B28B85935207BE8E11 | 5D388429D60A46E785D6B8E43075870A |  | 33D1E50A5D844924B6047D2ADA377F55 | [10 empty] | 94.44 | 100 | 0 | 3000 | 0 |  | 650 |  | 선택 | 선택 | 0 | 3000 | 0 |  | 650 |  | 선택 | 선택 | 해제 | 미정 | 미정 | 선택 | 미정 |  | 미정 | BT180180 | H
B49959 | 2018-12-28 | 2 | A | TUNDISH교체 | 1 | A | AE1055LS | 탄소강 | G-AE1055LS | BM#1 | 1584 | 62 | 1627 | 1534 | 31 | 6600 |  | 3 | 0.31 | 26 |  | -1.66 | 1575 | 1627 | 0 | 15.25 |  | 28 | 36 | 41 | Y |  | 2018-12-28 16:10 | 91 | 1087 | 42 | 38 | 34 | 40 | 44 | 47 | 49 | 50 | 50 | 51 | 52 |  |  | 52 | 45 | 52 | 52 | 0 | 0 |  |  | Y | 0.2 |  | 2.18 | 2.18 |  |  |  |  | Y | N | N | M | 230 | 0.47 | 59 | 84590 | 92700 | 7000 | 14500 | 11 | 1 |  | 2018-12-28 16:06 | 1575 | 121 |  | 19 |  | T/D플럭스 유15 용120KG | [14 empty] | 85.44 | 100 | 1500 | 0 | 0 |  | 400 |  | 선택 | 해제 | 1500 | 0 | 0 |  | 400 |  | 선택 | 해제 | 해제 | 미정 | 미정 | 선택 | 미정 |  | 미정 | BT180180 | H
B49960 | 2018-12-28 | 2 | A |  | 2 | A | AE1055LS | 탄소강 | G-AE1055LS | BM#1 | 1638 | 41 | 1636 | 1585 | 27 | 5000 |  | 3 | 0.3 | 26 |  | -1.6 | 1560 | 1612 | 0 | 27.02 |  | 35 | 11 | 69 | Y |  | 2018-12-28 17:15 | 76 | 1088 | 51 | 50 | 49 | 49 | 48 | 48 | 47 | 46 | 46 | 46 | 45 |  |  | 45 | 48 | 49 | 45 | 46 | -0.1 |  | 40.03 | Y | -0.2 | [7 empty] | Y | Y | Y | Y | 220 | 0.47 | 54 | 84590 | 82880 | 6970 | 14000 | 17 | 2 |  | 2018-12-28 17:23 | 1560 | 107 |  | 13 | [16 empty] | 95.1 | 100 | 0 | 0 | 0 |  | 400 |  | 선택 | 해제 | 0 | 0 | 0 |  | 400 |  | 선택 | 해제 | 해제 | 미정 | 미정 | 선택 | 미정 |  | 미정 | BT180180 | H
B49961 | 2018-12-28 | 2 | A |  | 3 | A | AE1055LS | 탄소강 | G-AE1055LS | BM#1 | 1566 | 39 | 1595 | 1565 | 30 | 5300 |  | 3 | 0.3 | 26 |  | -1.15 | 1552 | 1588 | 0 | 21.52 |  | 10 | 22 | 69 | Y |  | 2018-12-28 18:06 | 68 | 1102 | 45 | 42 | 42 | 41 | 40 | 39 | 39 | 38 | 37 | 37 | 36 | 36 |  | 36 | 39 | 42 | 36 | 0 | -0.13 |  | 45.02 | Y | 0 | [7 empty] | Y | Y | Y | Y | 210 | 0.5 | 60 | 84590 | 95970 | 7030 | 14700 | 17 | 2 |  | 2018-12-28 18:12 | 1552 | 102 |  | 18 | [16 empty] | 82.85 | 0 | 0 | 0 | 0 |  | 400 |  | 선택 | 해제 | 0 | 0 | 0 |  | 400 |  | 선택 | 해제 | 해제 | 미정 | 미정 | 선택 | 미정 |  | 미정 | BT180180 | H
B49962 | 2018-12-28 | 2 | A |  | 4 | A | AE1055LS | 탄소강 | G-AE1055LS | BM#1 | 1624 | 39 | 1604 | 1574 | 25 | 4300 |  | 3 | 0.3 | 26 |  | -1.27 | 1556 | 1596 | 0 | 22.88 |  | 23 | 7 | 70 | Y |  | 2018-12-28 18:58 | 72 | 1131 | 34 | 35 | 37 | 38 | 38 | 37 | 37 | 37 | 37 | 36 | 36 | 36 |  | 36 | 37 | 38 | 36 | 37 | -0.02 | Y | 40.03 | Y | 0 | [7 empty] | Y | Y | Y | Y | 200 | 0.5 | 57 | 84590 | 92480 | 6970 | 15200 | 17 | 2 |  | 2018-12-28 19:05 | 1556 | 106 |  | 27 | [16 empty] | 86.4 | 100 | 0 | 0 | 0 |  | 400 |  | 선택 | 해제 | 0 | 0 | 0 |  | 400 |  | 선택 | 해제 | 해제 | 미정 | 미정 | 선택 | 미정 |  | 미정 | BT180180 | C
B49963 | 2018-12-28 | 2 | A |  | 5 | A | AE1055LS | 탄소강 | G-AE1055LS | BM#1 | 1578 | 38 | 1605 | 1565 | 29 | 5300 |  | 3 | 0.3 | 26 |  | -1.65 | 1554 | 1605 | 0 | 20.1 |  | 28 | 37 | 49 | Y |  | 2018-12-28 20:01 | 70 | 1089 | 35 | 36 | 37 | 38 | 38 | 37 | 37 | 37 | 36 | 36 | 35 | 35 |  | 35 | 36 | 38 | 35 | 37 | -0.04 | Y | 39.97 | Y | 0 | [7 empty] | Y | Y | Y | Y | 190 | 0.5 | 58 | 101508 | 94170 | 6980 | 14300 | 17 | 2 |  | 2018-12-28 20:07 | 1554 | 109 |  | 23 | [16 empty] | 99.23 | 100 | 0 | 0 | 0 |  | 400 |  | 선택 | 해제 | 0 | 0 | 0 |  | 400 |  | 선택 | 해제 | 해제 | 미정 | 미정 | 선택 | 미정 |  | 미정 | BT180180 | H
B49964 | 2018-12-28 | 2 | B |  | 6 | A | AE1055LS | 탄소강 | G-AE1055LS | BM#1 | 1576 | 39 | 1604 | 1544 | 30 | 5200 |  | 3 | 0.3 | 26 |  | 48.9 | 1551 | 0 | 0 | 21.13 |  | 35 | 12 | 46 | Y |  | 2018-12-28 20:55 | 67 | 1089 | 33 | 33 | 34 | 34 | 34 | 33 | 33 | 33 | 32 | 32 | 31 | 31 |  | 31 | 33 | 34 | 31 | 34 | -0.06 |  | 45.02 | Y | 0 | [7 empty] | Y | Y | Y | Y | 180 | 0.5 | 58 | 101508 | 94830 |  | 12900 | 17 | 2 |  | 2018-12-28 21:02 | 1551 | 111 |  | 28 |  | *L/D잔강 7.3톤에 슬라그 나옴 잔강이월 미실시 | [14 empty] | 106.4 | 100 | 0 | 0 | 0 |  | 400 |  | 선택 | 해제 | 0 | 0 | 0 |  | 400 |  | 선택 | 해제 | 해제 | 미정 | 미정 | 선택 | 미정 |  | 미정 | BT180180 | H
B49965 | 2018-12-28 | 2 | B |  | 7 | A | AE1055LS | 탄소강 | G-AE1055LS | BM#1 | 1570 | 42 | 1604 | 1567 | 32 | 5400 |  | 3 | 0.3 | 26 |  | -1.47 | 1559 | 1604 | 0 | 20.38 |  | 10 | 23 | 44 | Y |  | 2018-12-28 21:54 | 75 | 1087 | 35 | 38 | 40 | 42 | 43 | 43 | 43 | 43 | 43 | 43 | 43 |  |  | 43 | 41 | 43 | 43 | 43 | 0 |  | 29.98 | Y | 0 | [7 empty] | Y | Y | Y | Y | 230 | 0.5 | 59 | 101508 | 94740 | 7010 | 15200 | 17 | 2 |  | 2018-12-28 22:00 | 1559 | 115 |  | 31 | [16 empty] | 101.05 | 100 | 0 | 0 | 0 |  | 400 |  | 선택 | 해제 | 0 | 0 | 0 |  | 400 |  | 선택 | 해제 | 해제 | 미정 | 미정 | 선택 | 미정 |  | 미정 | BT180180 | H
B49966 | 2018-12-28 | 2 | B |  | 8 | A | AE1055LS | 탄소강 | G-AE1055LS | BM#1 | 1579 | 47 | 1555 | 1536 | 33 | 5900 |  | 3 | 0.29 | 25 |  | 51.62 | 1541 | 0 | 0 | 22.83 |  | 23 | 8 | 44 | Y |  | 2018-12-28 23:08 | 57 | 1088 | 42 | 38 | 35 | 33 | 31 | 30 | 29 | 28 | 27 | 26 | 25 | 24 | 23 | 23 | 30 | 35 | 23 | 0 | -0.24 |  | 50 | Y | -0.2 | [7 empty] | Y | Y | Y | Y | 220 | 0.45 | 63 | 84590 | 92640 | 6910 | 14800 | 17 | 2 |  | 2018-12-28 23:18 | 1541 | 112 |  | 17 |  | *전공정 요청 10% 이상 감속주입 *정속유지 강종 감속주입 | [14 empty] | 83.34 | 100 | 0 | 0 | 0 |  | 400 |  | 선택 | 해제 | 0 | 0 | 0 |  | 400 |  | 선택 | 해제 | 해제 | 미정 | 미정 | 선택 | 미정 |  | 미정 | BT180180 | H
B49967 | 2018-12-28 | 2 | B |  | 9 | A | AE1055LS | 탄소강 | G-AE1055LS | BM#1 | 1576 | 52 | 1575 | 1535 | 28 | 5200 |  | 3 | 0.29 | 25 |  | -1.12 | 1541 | 1575 | 0 | 20.54 |  | 28 | 38 | 55 | Y |  | 2018-12-29 00:12 | 57 | 1081 | 22 | 26 | 28 | 29 | 28 | 28 | 27 | 27 | 27 | 26 | 26 |  |  | 26 | 27 | 29 | 26 | 28 | -0.04 | Y | 35 | Y | 0 | [7 empty] | Y | Y | Y | Y | 210 | 0.5 | 60 | 101508 | 92460 | 6940 | 15700 | 17 | 2 |  | 2018-12-29 00:19 | 1541 | 114 |  | 15 | [16 empty] | 102.59 | 100 | 0 | 0 | 0 |  | 400 |  | 선택 | 해제 | 0 | 0 | 0 |  | 400 |  | 선택 | 해제 | 해제 | 미정 | 미정 | 선택 | 미정 |  | 미정 | BT180180 | H
B49968 | 2018-12-28 | 2 | B |  | 10 | A | AE1055LS | 탄소강 | G-AE1055LS | BM#1 | 1614 | 43 | 1595 | 1545 | 28 | 5100 |  | 3 | 0.29 | 25 |  | -1.97 | 1536 | 1595 | 0 | 20.02 |  | 35 | 13 | 58 | Y |  | 2018-12-29 01:05 | 52 | 1095 | 25 | 24 | 23 | 23 | 22 | 21 | 21 | 20 | 19 | 18 | 18 | 17 |  | 17 | 21 | 23 | 17 | 0 | -0.13 |  | 44.98 | Y | -0.2 | [7 empty] | Y | Y | Y | Y | 200 | 0.5 | 59 | 101508 | 97020 | -97020 | 14600 | 17 | 2 |  | 2018-12-29 01:12 | 1536 | 112 |  | 24 | 5 | [15 empty] | 97.6 | 100 | 0 | 0 | 0 |  | 400 |  | 선택 | 해제 | 0 | 0 | 0 |  | 400 |  | 선택 | 해제 | 해제 | 미정 | 미정 | 선택 | 미정 |  | 미정 | BT180180 | H
B49969 | 2018-12-28 | 2 | B |  | 11 | A | AE1055LS | 탄소강 | G-AE1055LS | BM#1 | 1574 | 46 | 1595 | 1534 | 34 | 5200 |  | 3 | 0.29 | 25 |  | -1.8 | 1542 | 1595 | 0 | 24.84 |  | 10 | 24 | 52 | Y |  | 2018-12-29 02:10 | 58 | 1082 | 15 | 21 | 26 | 29 | 31 | 32 | 31 | 30 | 30 | 29 | 29 | 28 | 26 | 26 | 27 | 32 | 26 | 29 | -0.17 | Y | 34.98 | Y | -0.4 | [7 empty] | Y | Y | Y | Y | 190 | 0.46 | 63 | 84590 | 90840 |  | 15300 | 17 | 2 |  | 2018-12-29 02:17 | 1542 | 116 |  | 19 |  | *전공정 요청 감속주입 10%이상 감속 *정속유지 강종 감속 | [14 empty] | 86.71 | 100 | 0 | 0 | 0 |  | 400 |  | 선택 | 해제 | 0 | 0 | 0 |  | 400 |  | 선택 | 해제 | 해제 | 미정 | 미정 | 선택 | 미정 |  | 미정 | BT180180 | H
B49970 | 2018-12-28 | 2 | B |  | 12 | A | AE1055LS | 탄소강 | G-AE1055LS | BM#1 | 1558 | 59 | 1606 | 1527 | 28 | 5300 |  | 3 | 0.3 | 25 |  | -1.92 | 1549 | 1606 | 0 | 23.7 |  | 23 | 9 | 42 | Y |  | 2018-12-29 03:25 | 65 | 1092 | 25 | 29 | 33 | 36 | 37 | 37 | 36 | 36 | 36 | 35 | 35 | 34 | 34 | 34 | 34 | 37 | 34 | 36 | -0.04 | Y | 39.95 | Y | 0 | [7 empty] | Y | Y | Y | Y | 180 | 0.42 | 60 | 84590 | 83060 | 7090 | 14800 | 17 | 2 |  | 2018-12-29 03:31 | 1549 | 114 |  | 9 |  | *전공정 요청 감속주입 10%이상 감속 *정속유지 강종 감속 *L/D잔강 7.2TON 슬러그 나옴 | [14 empty] | 94.73 | 100 | 0 | 0 | 0 |  | 400 |  | 선택 | 해제 | 0 | 0 | 0 |  | 400 |  | 선택 | 해제 | 해제 | 미정 | 미정 | 선택 | 미정 |  | 미정 | BT180180 | H
B49971 | 2018-12-28 | 2 | B |  | 13 | A | AE1055LS | 탄소강 | G-AE1055LS | BM#1 | 1564 | 44 | 1594 | 1537 | 32 | 5700 |  | 3 | 0.29 | 25 |  | -1.66 | 1545 | 1594 | 0 | 20.62 |  | 28 | 39 | 61 | Y |  | 2018-12-29 04:16 | 61 | 1091 | 34 | 32 | 32 | 31 | 31 | 30 | 30 | 29 | 28 | 27 | 26 | 26 | 25 | 23 | 28 | 32 | 23 | 0 | -0.14 |  | 65.02 | Y | -0.2 | [7 empty] | Y | Y | Y | Y | 230 | 0.43 | 76 | 101508 | 99640 | 7660 | 13600 | 17 | 2 |  | 2018-12-29 04:22 | 1545 | 101 |  | 17 |  | *전공정 요청 감속주입 10%이상 감속ID:101~104.201~204 *정속유지 강종 감속ID:101~104.201~204 | [14 empty] | 95.04 | 100 | 0 | 0 | 0 |  | 400 |  | 선택 | 해제 | 0 | 0 | 0 |  | 400 |  | 선택 | 해제 | 해제 | 미정 | 미정 | 선택 | 미정 |  | 미정 | BT180180 | H
B49972 | 2018-12-28 | 2 | C |  | 14 | A | AE1055LS | 탄소강 | G-AE1055LS | BM#1 | 1608 | 39 | 1595 | 1565 | 23 | 3900 |  | 3 | 0.29 | 25 |  | -1.92 | 1538 | 1595 | 0 | 18.27 |  | 35 | 14 | 59 | Y |  | 2018-12-29 05:21 | 54 | 1089 | 22 | 23 | 23 | 23 | 24 | 24 | 23 | 23 | 23 | 23 | 23 | 23 |  | 23 | 23 | 24 | 23 | 23 | -0.03 | Y | 34.97 | Y | 0 | [7 empty] | Y | Y | Y | Y | 220 | 0.5 | 58 | 84590 | 96750 | 7000 | 16000 | 17 | 2 |  | 2018-12-29 05:27 | 1538 | 122 |  | 29 | [16 empty] | 81.73 | 100 | 0 | 0 | 0 |  | 400 |  | 선택 | 해제 | 0 | 0 | 0 |  | 400 |  | 선택 | 해제 | 해제 | 미정 | 미정 | 선택 | 선택 | 7 | 미정 | BT180180 | H
B49973 | 2018-12-28 | 2 | C |  | 15 | A | AE1055LS | 탄소강 | G-AE1055LS | BM#1 | 1586 | 36 | 1576 | 1546 | 34 | 5100 |  | 3 | 0.3 | 25 |  | -1.37 | 1536 | 1576 | 0 | 25.33 |  | 10 | 25 | 71 | Y |  | 2018-12-29 06:28 | 52 | 1085 | 23 | 26 | 35 | 39 | 42 | 43 | 43 | 43 | 43 | 43 | 43 | 43 |  | 43 | 39 | 43 | 43 | 43 | 0 |  | 30 | Y | 0 | [7 empty] | Y | Y | Y | Y | 210 | 0.5 | 60 | 101508 | 93000 | 7000 | 15700 | 17 | 2 |  | 2018-12-29 06:36 | 1536 | 102 |  | 21 | [16 empty] | 101.51 | 100 | 0 | 0 | 0 |  | 400 |  | 선택 | 해제 | 0 | 0 | 0 |  | 400 |  | 선택 | 해제 | 해제 | 미정 | 미정 | 선택 | 미정 |  | 미정 | BT180180 | H
B49974 | 2018-12-29 | 2 | C |  | 16 | A | AE1055LS | 탄소강 | G-AE1055LS | BM#1 | 1631 | 46 | 1604 | 1584 | 38 | 4900 |  | 3 | 0.3 | 25 |  | -1.71 | 1553 | 1604 | 0 | 20.51 |  | 23 | 10 | 67 | Y |  | 2018-12-29 07:35 | 69 | 1089 | 42 | 43 | 43 | 43 | 43 | 43 | 42 | 41 | 40 | 39 | 39 | 39 | 38 | 38 | 41 | 43 | 38 | 43 | -0.09 |  | 55 | Y | 0 | [7 empty] | Y | Y | Y | Y | 200 | 0.5 | 65 | 101508 | 106200 | 7000 | 15700 | 17 | 2 |  | 2018-12-29 07:41 | 1553 | 99 |  | 15 | [16 empty] | 90.92 | 100 | 0 | 0 | 0 |  | 400 |  | 선택 | 해제 | 0 | 0 | 0 |  | 400 |  | 선택 | 해제 | 해제 | 미정 | 미정 | 선택 | 선택 | 2 | 미정 | BT180180 | H
B49975 | 2018-12-29 | 2 | C |  | 17 | A | AE1055LS | 탄소강 | G-AE1055LS | BM#1 | 1602 | 41 | 1625 | 1556 | 38 | 6200 |  | 3 | 0.31 | 25 |  | -1.31 | 1567 | 1606 | 0 | 28.78 |  | 28 | 40 | 60 | Y |  | 2018-12-29 08:36 | 83 | 1090 | 38 | 42 | 45 | 48 | 50 | 50 | 50 | 50 | 49 | 49 | 49 | 49 | 49 | 49 | 47 | 50 | 49 | 50 | -0.02 | Y | 40.02 | Y | 0 | [7 empty] | Y | Y | Y | Y | 190 | 0.48 | 64 | 101508 | 95650 | 7000 | 15800 | 17 | 2 |  | 2018-12-29 08:44 | 1567 | 105 |  | 20 | [16 empty] | 99.81 | 100 | 0 | 0 | 0 |  | 400 |  | 선택 | 해제 | 0 | 0 | 0 |  | 400 |  | 선택 | 해제 | 해제 | 미정 | 미정 | 선택 | 미정 |  | 미정 | BT180180 | H
B49976 | 2018-12-29 | 2 | C |  | 18 | A | AE1055LS | 탄소강 | G-AE1055LS | BM#1 | 1633 | 42 | 1595 | 1574 | 29 | 4100 |  | 3 | 0.3 | 25 |  | -1.63 | 1547 | 1595 | 0 | 21.19 |  | 35 | 15 | 61 | Y |  | 2018-12-29 09:40 | 63 | 1105 | 48 | 45 | 43 | 40 | 38 | 37 | 36 | 35 | 34 | 34 | 34 |  |  | 34 | 39 | 43 | 34 | 34 | -0.23 |  | 39.98 | Y | 0 | [7 empty] | Y | Y | Y | Y | 180 | 0.49 | 53 | 84590 | 85700 | 7000 | 15700 | 17 | 2 |  | 2018-12-29 09:46 | 1547 | 101 |  | 21 | [16 empty] | 91.85 | 100 | 0 | 0 | 0 |  | 400 |  | 선택 | 해제 | 0 | 0 | 0 |  | 400 |  | 선택 | 해제 | 해제 | 미정 | 미정 | 선택 | 미정 |  | 미정 | BT180180 | H
B49977 | 2018-12-29 | 2 | C |  | 19 | A | AE1055LS | 탄소강 | G-AE1055LS | BM#1 | 1585 | 41 | 1594 | 1547 | 33 | 5400 |  | 3 | 0.3 | 25 |  | -1.77 | 1542 | 1594 | 0 | 21.22 |  | 10 | 26 | 69 | Y |  | 2018-12-29 10:35 | 58 | 1087 | 33 | 33 | 33 | 33 | 32 | 32 | 31 | 30 | 30 | 29 | 29 | 29 | 29 | 29 | 31 | 33 | 29 | 33 | -0.08 |  | 49.98 | Y | 0 | [7 empty] | Y | Y | Y | Y | 230 | 0.5 | 62 | 101508 | 99800 | 7000 | 15500 | 17 | 2 |  | 2018-12-29 10:42 | 1542 | 96 |  | 21 | [16 empty] | 96.67 | 100 | 0 | 0 | 0 |  | 400 |  | 선택 | 해제 | 0 | 0 | 0 |  | 400 |  | 선택 | 해제 | 해제 | 미정 | 미정 | 선택 | 미정 |  | 미정 | BT180180 | H
B49978 | 2018-12-29 | 2 | C |  | 20 | A | AE1055LS | 탄소강 | G-AE1055LS | BM#1 | 1600 | 41 | 1596 | 1566 | 25 | 4500 |  | 3 | 0.29 | 25 |  | -1.84 | 1541 | 1596 | 0 | 21.31 |  | 23 | 11 | 60 | Y |  | 2018-12-29 11:44 | 57 | 1098 | 29 | 30 | 31 | 31 | 32 | 31 | 30 | 30 | 29 | 29 | 29 | 28 |  | 28 | 30 | 32 | 28 | 31 | -0.11 | Y | 34.98 | Y | -0.2 | [7 empty] | Y | Y | Y | Y | 220 | 0.5 | 57 | 101508 | 93250 | 7000 | 16100 | 17 | 2 |  | 2018-12-29 11:49 | 1541 | 96 |  | 15 | [16 empty] | 102.17 | 100 | 0 | 0 | 0 |  | 400 |  | 선택 | 해제 | 0 | 0 | 0 |  | 400 |  | 선택 | 해제 | 해제 | 미정 | 미정 | 선택 | 미정 |  | 미정 | BT180180 | H
B49979 | 2018-12-29 | 2 | C |  | 21 | A | AE1055LS | 탄소강 | G-AE1055LS | BM#1 | 1597 | 40 | 1594 | 1546 | 27 | 4900 |  | 3 | 0.3 | 25 |  | -1.32 | 1555 | 1594 | 0 | 26.41 |  | 28 | 41 | 60 | Y |  | 2018-12-29 12:38 | 71 | 1085 | 28 | 32 | 6 | 38 | 39 | 40 | 40 | 40 | 40 | 39 | 39 | 39 |  | 39 | 35 | 40 | 39 | 40 | -0.03 | Y | 30 | Y | 0 | [7 empty] | Y | Y | Y | Y | 210 | 0.5 | 56 | 84590 | 92270 | 7680 | 15110 | 17 | 2 |  | 2018-12-29 12:44 | 1555 | 95 |  | 19 | [16 empty] | 85.1 | 100 | 0 | 0 | 0 |  | 400 |  | 선택 | 해제 | 0 | 0 | 0 |  | 400 |  | 선택 | 해제 | 해제 | 미정 | 미정 | 선택 | 미정 |  | 미정 | BT180180 | H
B49980 | 2018-12-29 | 2 | A |  | 22 | A | AE1055LS | 탄소강 | G-AE1055LS | BM#1 | 1616 | 42 | 1605 | 1565 | 30 | 4900 |  | 3 | 0.3 | 26 |  | -1.75 | 1552 | 1605 | 0 | 30.05 |  | 35 | 16 | 61 | Y |  | 2018-12-29 13:44 | 68 | 1083 | 38 | 41 | 43 | 43 | 43 | 43 | 42 | 41 | 40 | 40 | 39 | 39 |  | 39 | 41 | 43 | 39 | 43 | -0.09 |  | 45 | Y | 0 | [7 empty] | Y | Y | Y | Y | 200 | 0.49 | 58 | 84590 | 93670 | 6980 | 15800 | 17 | 2 |  | 2018-12-29 13:50 | 1552 | 95 |  | 14 |  | *전공정 지연으로 감속주입-정속주입 강종 감속으로 이상재 등록ID:104.105.205 *전공정 지연으로 감속주입-감속주입 10%이상으로 이상재등록ID:104.105.205 | [14 empty] | 84.51 | 100 | 0 | 0 | 0 |  | 400 |  | 선택 | 해제 | 0 | 0 | 0 |  | 400 |  | 선택 | 해제 | 해제 | 미정 | 미정 | 선택 | 미정 |  | 미정 | BT180180 | H
B49981 | 2018-12-29 | 2 | A |  | 23 | A | AE1055LS | 탄소강 | G-AE1055LS | BM#1 | 1590 | 34 | 1606 | 1546 | 29 | 4500 |  | 3 | 0.3 | 26 |  | -1.83 | 1550 | 1606 | 0 | 28 |  | 10 | 27 | 62 | Y |  | 2018-12-29 14:37 | 66 | 1090 | 39 | 38 | 39 | 38 | 38 | 38 | 37 | 37 | 36 | 36 | 36 | 35 | 35 | 35 | 37 | 39 | 35 | 38 | -0.08 |  | 49.97 | Y | 0 | [7 empty] | Y | Y | Y | Y | 190 | 0.45 | 62 | 101508 | 90360 | 6990 | 15920 | 17 | 2 |  | 2018-12-29 14:44 | 1550 | 96 |  | 20 |  | *전공정 지연으로 감속주입-정속주입 강종 감속으로 이상재 등록 *전공정 지연으로 감속주입-감속주입 10%이상으로 이상재등록 *자동:1523℃ 수동:1526℃ | [14 empty] | 104.81 | 100 | 0 | 0 | 0 |  | 400 |  | 선택 | 해제 | 0 | 0 | 0 |  | 400 |  | 선택 | 해제 | 해제 | 미정 | 미정 | 선택 | 미정 |  | 미정 | BT180180 | H
B49982 | 2018-12-29 | 2 | A |  | 24 | A | AE1055LS | 탄소강 | G-AE1055LS | BM#1 | 1598 | 38 | 1606 | 1554 | 27 | 4800 |  | 3 | 0.3 | 26 |  | -1.71 | 1554 | 1606 | 0 | 27.67 |  | 23 | 12 | 55 | Y |  | 2018-12-29 15:39 | 70 | 1074 | 34 | 36 | 38 | 39 | 39 | 39 | 39 | 38 | 38 | 37 | 37 | 37 | 37 | 37 | 38 | 39 | 37 | 39 | -0.04 | Y | 44.98 | Y | 0 | [7 empty] | Y | Y | Y | Y | 180 | 0.45 | 61 | 101508 | 90800 | 7000 | 15770 | 17 | 2 |  | 2018-12-29 15:45 | 1554 | 101 |  | 23 |  | *전공정 지연으로 감속주입-정속주입 강종 감속으로 이상재 등록 *전공정 지연으로 감속주입-감속주입 10%이상으로 이상재등록 | [14 empty] | 104.7 | 100 | 0 | 0 | 0 |  | 400 |  | 선택 | 해제 | 0 | 0 | 0 |  | 400 |  | 선택 | 해제 | 해제 | 미정 | 미정 | 선택 | 미정 |  | 미정 | BT180180 | H
B49983 | 2018-12-29 | 2 | A |  | 25 | A | AE1055LS | 탄소강 | G-AE1055LS | BM#1 | 1583 | 35 | 1595 | 1545 | 26 | 5000 |  | 3 | 0.3 | 27 |  | -1.69 | 1542 | 1595 | 0 | 25.44 |  | 28 | 42 | 60 | Y |  | 2018-12-29 16:45 | 58 | 1095 | 36 | 33 | 33 | 32 | 31 | 31 | 30 | 29 | 28 | 28 | 27 |  |  | 27 | 31 | 33 | 27 | 0 | -0.15 |  | 40 | Y | -0.2 | [7 empty] | Y | Y | Y | Y | 230 | 0.5 | 54 | 84590 | 90740 | 7010 | 15360 | 17 | 2 |  | 2018-12-29 16:52 | 1542 | 102 |  | 21 | [16 empty] | 87.12 | 100 | 0 | 0 | 0 |  | 400 |  | 선택 | 해제 | 0 | 0 | 0 |  | 400 |  | 선택 | 해제 | 해제 | 미정 | 미정 | 선택 | 선택 | 9 | 미정 | BT180180 | H
B49984 | 2018-12-29 | 2 | A |  | 26 | A | AE1055LS | 탄소강 | G-AE1055LS | BM#1 | 1591 | 36 | 1595 | 1547 | 27 | 4900 |  | 3 | 0.3 | 26 |  | -1.69 | 1544 | 1595 | 0 | 23.21 |  | 35 | 17 | 75 | Y |  | 2018-12-29 17:44 | 60 | 1092 | 26 | 30 | 33 | 33 | 34 | 34 | 33 | 33 | 32 | 31 | 31 |  |  | 31 | 32 | 34 | 31 | 33 | -0.05 | Y | 30 | Y | 0 | [7 empty] | Y | Y | Y | Y | 220 | 0.5 | 51 | 84590 | 85670 | 10330 | 11700 | 17 | 2 |  | 2018-12-29 17:49 | 1544 | 99 |  | 20 |  | *L/D팬던트 S/W 이상으로 L/D물량 10.3ton에 CLOSE됨-L/D잔강 10.3ton 이월 *B49985Heat L/D 자연개공 지연으로 T/D 물량 11.7ton까지 빠짐-이상재 등록 | [14 empty] | 88.95 | 100 | 0 | 0 | 0 |  | 400 |  | 선택 | 해제 | 0 | 0 | 0 |  | 400 |  | 선택 | 해제 | 해제 | 미정 | 미정 | 해제 | 미정 |  | 미정 | BT180180 | H
B49985 | 2018-12-29 | 2 | A |  | 27 | A | AE1055LS | 탄소강 | G-AE1055LS | BM#1 | 1580 | 32 | 1597 | 1555 | 26 | 5000 |  | 3 | 0.29 | 25 |  | -1.63 | 1549 | 1597 | 0.03 | 13.3 |  | 10 | 28 | 66 | Y |  | 2018-12-29 18:40 | 65 | 1088 | 25 | 32 | 32 | 33 | 33 | 34 | 34 | 34 | 33 | 33 | 33 | 33 |  | 33 | 33 | 34 | 33 | 34 | -0.03 | Y | 30.02 | Y | 0 | [7 empty] | Y | Y | Y | Y | 210 | 0.48 | 57 | 101508 | 93130 | 6970 | 15950 | 17 | 2 |  | 2018-12-29 18:45 | 1549 | 95 |  | 20 | [16 empty] | 102.48 | 100 | 0 | 0 | 0 |  | 400 |  | 선택 | 해제 | 0 | 0 | 0 |  | 400 |  | 선택 | 해제 | 해제 | 미정 | 미정 | 선택 | 미정 |  | 미정 | BT180180 | H
B49986 | 2018-12-29 | 2 | A |  | 28 | A | AE1055LS | 탄소강 | G-AE1055LS | BM#1 | 1600 | 31 | 1606 | 1564 | 28 | 4800 |  | 3 | 0.3 | 25 |  | -1.76 | 1552 | 1606 | 0.03 | 17.24 |  | 23 | 13 | 52 | Y |  | 2018-12-29 19:40 | 68 | 1099 | 32 | 35 | 39 | 40 | 41 | 40 | 40 | 40 | 39 | 39 | 39 | 39 |  | 39 | 39 | 41 | 39 | 40 | -0.06 | Y | 35 | Y | 0 | [7 empty] | Y | Y | Y | Y | 200 | 0.5 | 57 | 101508 | 94760 | 6990 | 14750 | 17 | 2 |  | 2018-12-29 19:50 | 1552 | 97 |  | 21 | [16 empty] | 100.85 | 100 | 0 | 0 | 0 |  | 400 |  | 선택 | 해제 | 0 | 0 | 0 |  | 400 |  | 선택 | 해제 | 해제 | 미정 | 미정 | 선택 | 미정 |  | 미정 | BT180180 | H
B49987 | 2018-12-29 | 2 | B |  | 29 | A | AE1055LS | 탄소강 | G-AE1055LS | BM#1 | 1574 | 34 | 1616 | 1547 | 31 | 5500 |  | 3 | 0.29 | 26 |  | -1.95 | 1556 | 1616 | 0 | 18.76 |  | 28 | 43 | 59 | Y |  | 2018-12-29 20:47 | 72 | 1085 | 38 | 40 | 43 | 44 | 45 | 44 | 44 | 43 | 43 | 42 | 41 | 41 | 40 | 40 | 42 | 45 | 40 | 44 | -0.12 | Y | 40.02 | Y | -0.2 | [7 empty] | Y | Y | Y | Y | 190 | 0.5 | 62 | 93049 | 97410 | 6990 | 15400 | 17 | 2 |  | 2018-12-29 20:53 | 1556 | 100 |  | 13 | [16 empty] | 89.69 | 100 | 0 | 0 | 0 |  | 400 |  | 선택 | 해제 | 0 | 0 | 0 |  | 400 |  | 선택 | 해제 | 해제 | 미정 | 미정 | 선택 | 미정 |  | 미정 | BT180180 | H
B49988 | 2018-12-29 | 2 | B |  | 30 | A | AE1055LS | 탄소강 | G-AE1055LS | BM#1 | 1581 | 37 | 1606 | 1547 | 28 | 5200 |  | 3 | 0.29 | 26 |  | -1.89 | 1549 | 1606 | 0 | 23.21 |  | 35 | 18 | 65 | Y |  | 2018-12-29 21:37 | 65 | 1090 | 37 | 37 | 37 | 36 | 36 | 36 | 35 | 35 | 35 | 34 | 33 |  |  | 33 | 36 | 37 | 33 | 37 | -0.1 |  | 40.02 | Y | -0.2 | [7 empty] | Y | Y | Y | Y | 180 | 0.5 | 55 | 84590 | 90750 | 7000 | 15200 | 17 | 2 |  | 2018-12-29 21:42 | 1549 | 105 |  | 25 |  | *수동 1520 자동 1521 | [14 empty] | 86.67 | 100 | 0 | 0 | 0 |  | 400 |  | 선택 | 해제 | 0 | 0 | 0 |  | 400 |  | 선택 | 해제 | 해제 | 미정 | 미정 | 선택 | 미정 |  | 미정 | BT180180 | H
B49989 | 2018-12-29 | 2 | B |  | 31 | A | AE1055LS | 탄소강 | G-AE1055LS | BM#1 | 1584 | 39 | 1596 | 1555 | 28 | 5200 |  | 3 | 0.29 | 25 |  | -1.84 | 1542 | 1596 | 0 | 22.94 |  | 10 | 29 | 63 | Y |  | 2018-12-29 22:50 | 58 | 1099 | 33 | 33 | 35 | 36 | 36 | 35 | 34 | 33 | 33 | 32 | 31 | 30 |  | 30 | 33 | 36 | 30 | 33 | -0.15 | Y | 40.02 | Y | -0.2 | [7 empty] | Y | Y | Y | Y | 230 | 0.5 | 59 | 101508 | 91060 | 7240 | 14600 | 17 | 2 |  | 2018-12-29 22:57 | 1542 | 96 |  | 8 | [16 empty] | 103.79 | 100 | 0 | 0 | 0 |  | 400 |  | 선택 | 해제 | 0 | 0 | 0 |  | 400 |  | 선택 | 해제 | 해제 | 미정 | 미정 | 선택 | 미정 |  | 미정 | BT180180 | H
C48459 | 2018-12-29 | 3 | B |  | 32 | A | AE1055LS | 탄소강 | G-AE1055LS | BM#1 | 1538 | 58 | 1773 | 1530 | 50 | 8700 |  | 3 | 0.29 | 25 |  | -1.24 | 1562 | 1599 | 0 | 20.04 |  | 15 | 67 | 64 | Y |  | 2018-12-29 23:32 | 78 | 1088 | 28 | 37 | 44 | 47 | 49 | 49 | 49 | 49 | 48 | 48 | 48 | 47 | 47 | 46 | 45 | 49 | 46 | 49 | -0.06 | Y | 45.02 | Y | -0.2 | [7 empty] | Y | Y | Y | Y | 220 | 0.49 | 67 | 101508 | 106730 | 7020 | 15700 | 17 | 2 |  | 2018-12-29 23:39 | 1562 | 150 |  | 26 | [16 empty] | 10150800 | 100 | 0 | 0 | 0 |  | 400 |  | 선택 | 해제 | 0 | 0 | 0 |  | 400 |  | 선택 | 해제 | 해제 | 미정 | 미정 | 선택 | 미정 |  | 미정 | BT180180 | H
B49990 | 2018-12-29 | 2 | B |  | 33 | A | AE1055LS | 탄소강 | G-AE1055LS | BM#1 | 1590 | 36 | 1615 | 1546 | 34 | 5800 |  | 3 | 0.29 | 25 |  | -1.34 | 1550 | 1590 | 0 | 28.97 |  | 23 | 14 | 60 | Y |  | 2018-12-30 00:30 | 66 | 1087 | 45 | 41 | 38 | 36 | 35 | 34 | 33 | 33 | 32 | 31 | 30 | 29 |  | 29 | 35 | 38 | 29 | 0 | -0.2 |  | 45 | Y | -0.2 | [7 empty] | Y | Y | Y | Y | 210 | 0.5 | 56 | 84590 | 89630 | 7020 | 16000 | 17 | 2 |  | 2018-12-30 00:37 | 1550 | 155 |  | 37 | [16 empty] | 80.79 | 100 | 0 | 0 | 0 |  | 400 |  | 선택 | 해제 | 0 | 0 | 0 |  | 400 |  | 선택 | 해제 | 해제 | 미정 | 미정 | 선택 | 미정 |  | 미정 | BT180180 | H
B49991 | 2018-12-29 | 2 | B |  | 34 | A | AE1055LS | 탄소강 | G-AE1055LS | BM#1 | 1595 | 61 | 1616 | 1544 | 30 | 6000 |  | 3 | 0.29 | 26 |  | -1.52 | 1554 | 1601 | 0 | 20.66 |  | 28 | 44 | 61 | Y |  | 2018-12-30 01:36 | 70 | 1086 | 28 | 32 | 35 | 37 | 39 | 39 | 39 | 38 | 38 | 37 | 36 | 35 |  | 35 | 36 | 39 | 35 | 39 | -0.11 | Y | 34.98 | Y | -0.2 | [7 empty] | Y | Y | Y | Y | 200 | 0.5 | 57 | 101508 | 92680 | 7020 | 14500 | 17 | 2 |  | 2018-12-30 01:43 | 1554 | 157 |  | 27 | [16 empty] | 10150800 | 100 | 0 | 0 | 0 |  | 400 |  | 선택 | 해제 | 0 | 0 | 0 |  | 400 |  | 선택 | 해제 | 해제 | 미정 | 미정 | 선택 | 미정 |  | 미정 | BT180180 | H
B49992 | 2018-12-29 | 2 | B |  | 35 | A | AE1055LS | 탄소강 | G-AE1055LS | BM#1 | 1612 | 44 | 1624 | 1567 | 35 | 5400 |  | 3 | 0.29 | 25 |  | -1.09 | 1552 | 1584 | 0 | 19.72 |  | 35 | 19 | 86 | Y |  | 2018-12-30 02:33 | 68 | 1089 | 34 | 33 | 35 | 36 | 36 | 37 | 37 | 36 | 36 | 36 | 35 | 34 | 33 | 33 | 35 | 37 | 33 | 36 | -0.11 | Y | 34.98 | Y | -0.2 | [7 empty] | Y | Y | Y | Y | 190 | 0.5 | 61 | 84590 | 94840 | 7010 | 15400 | 17 | 2 |  | 2018-12-30 02:40 | 1552 | 140 |  | 28 | [16 empty] | 8459000 | 100 | 0 | 0 | 0 |  | 400 |  | 선택 | 해제 | 0 | 0 | 0 |  | 400 |  | 선택 | 해제 | 해제 | 미정 | 미정 | 선택 | 미정 |  | 미정 | BT180180 | H
B49993 | 2018-12-29 | 2 | B |  | 36 | A | AE1055LS | 탄소강 | G-AE1055LS | BM#1 | 1568 | 48 | 1614 | 1544 | 26 | 5300 |  | 3 | 0.29 | 26 |  | -1.4 | 1555 | 1597 | 0 | 27.7 |  | 10 | 30 | 97 | Y |  | 2018-12-30 03:40 | 71 | 1090 | 32 | 38 | 42 | 45 | 46 | 46 | 46 | 45 | 45 | 45 | 45 |  |  | 45 | 43 | 46 | 45 | 46 | -0.03 | Y | 29.98 | Y | 0 | [7 empty] | Y | Y | Y | Y | 180 | 0.49 | 55 | 101508 | 89040 | 7010 | 15200 | 17 | 2 |  | 2018-12-30 03:48 | 1555 | 138 |  | 23 | 9 | [15 empty] | 106.24 | 100 | 0 | 0 | 0 |  | 400 |  | 선택 | 해제 | 0 | 0 | 0 |  | 400 |  | 선택 | 해제 | 해제 | 미정 | 미정 | 선택 | 미정 |  | 미정 | BT180180 | H
B49994 | 2018-12-29 | 2 | D |  | 37 | A | AE1055LS | 탄소강 | G-AE1055LS | BM#1 | 1547 | 45 | 1615 | 1534 | 38 | 6300 |  | 3 | 0.29 | 25 |  | -0.99 | 1562 | 1591 | 0 | 19.75 |  | 23 | 15 | 30 | Y |  | 2018-12-30 04:31 | 78 | 1083 | 43 | 44 | 45 | 46 | 46 | 45 | 45 | 45 | 44 | 43 | 43 | 43 | 42 | 42 | 44 | 46 | 42 | 45 | -0.09 | Y | 45.02 | Y | -0.2 | [7 empty] | Y | Y | Y | Y | 230 | 0.49 | 63 | 101508 | 98480 | 7620 | 15100 | 17 | 2 |  | 2018-12-30 04:45 | 1562 | 123 |  | 29 | 19 | [15 empty] | 96.63 | 100 | 0 | 0 | 0 |  | 400 |  | 선택 | 해제 | 0 | 0 | 0 |  | 400 |  | 선택 | 해제 | 해제 | 미정 | 미정 | 선택 | 미정 |  | 미정 | BT180180 | H
B49995 | 2018-12-29 | 2 | D |  | 38 | A | AE1055LS | 탄소강 | G-AE1055LS | BM#1 | 1566 | 43 | 1614 | 1525 | 33 | 6500 |  | 3 | 0.29 | 25 |  | -1.11 | 1559 | 1592 | 0 | 20.45 |  | 28 | 45 | 39 | Y |  | 2018-12-30 05:36 | 75 | 1081 | 43 | 44 | 45 | 45 | 45 | 44 | 44 | 43 | 43 | 43 | 42 |  |  | 42 | 44 | 45 | 42 | 45 | -0.07 |  | 40.02 | Y | -0.2 | [7 empty] | Y | Y | Y | Y | 220 | 0.5 | 59 | 101508 | 95700 | 7600 | 15600 | 17 | 2 |  | 2018-12-30 05:44 | 1559 | 120 |  | 27 | [16 empty] | 98.46 | 100 | 0 | 0 | 0 |  | 400 |  | 선택 | 해제 | 0 | 0 | 0 |  | 400 |  | 선택 | 해제 | 해제 | 미정 | 미정 | 선택 | 미정 |  | 미정 | BT180180 | H
B49996 | 2018-12-29 | 2 | D |  | 39 | B | AE1055LS | 탄소강 | G-AE1055LS | BM#1 | 1588 | 37 | 1604 | 1565 | 27 | 4900 |  | 3 | 0.29 | 25 |  | -1.92 | 1545 | 1604 | 0 | 17.12 |  | 35 | 20 | 43 | Y |  | 2018-12-30 06:37 | 61 | 1079 | 39 | 37 | 36 | 35 | 34 | 33 | 32 | 31 | 31 | 30 | 29 | 29 | 29 | 29 | 33 | 36 | 29 | 29 | -0.14 |  | 50.02 | Y | 0 | [7 empty] | Y | Y | Y | Y | 210 | 0.5 | 64 | 101508 | 101760 | 7640 | 15900 | 17 | 2 |  | 2018-12-30 06:46 | 1545 | 120 |  | 28 | [16 empty] | 91.7 | 100 | 0 | 0 | 0 |  | 400 |  | 선택 | 해제 | 0 | 0 | 0 |  | 400 |  | 선택 | 해제 | 해제 | 미정 | 미정 | 선택 | 미정 |  | 미정 | BT180180 | H
B49997 | 2018-12-29 | 2 | D |  | 40 | A | AE1055LS | 탄소강 | G-AE1055LS | BM#1 | 1584 | 53 | 1596 | 1536 | 42 | 5600 |  | 3 | 0.29 | 25 |  | -1.5 | 1548 | 1596 | 0 | 17.7 |  | 10 | 31 | 42 | Y |  | 2018-12-30 07:37 | 64 | 1090 | 28 | 30 | 31 | 33 | 33 | 33 | 33 | 33 | 33 | 32 | 32 | 32 |  | 32 | 32 | 33 | 32 | 33 | -0.03 | Y | 39.98 | Y | 0 | [7 empty] | Y | Y | Y | Y | 200 | 0.5 | 60 | 101508 | 97240 | 7610 | 15200 | 17 | 2 |  | 2018-12-30 07:44 | 1548 | 131 |  | 33 | [16 empty] | 96.81 | 100 | 0 | 0 | 0 |  | 400 |  | 선택 | 해제 | 0 | 0 | 0 |  | 400 |  | 선택 | 해제 | 해제 | 미정 | 미정 | 선택 | 미정 |  | 미정 | BT180180 | H
A50025 | 2018-12-30 | 1 | D |  | 41 | A | AE1055LS | 탄소강 | G-AE1055LS | BM#1 | 1620 | 188 | 1605 | 1539 | 39 | 5800 |  | 3 | 0.27 | 25 |  | -1.64 | 1556 | 1605 | 0 | 23.35 |  | 23 | 16 | 60 | Y |  | 2018-12-30 08:43 | 72 | 1085 | 31 | 35 | 39 | 41 | 42 | 41 | 42 | 41 | 41 | 41 | 40 | 39 | 39 | 39 | 39 | 42 | 39 | 41 | -0.08 | Y | 39.92 | Y | 0 | [7 empty] | Y | Y | Y | Y | 190 | 0.5 | 64 | 101508 | 100770 | 7630 | 14200 | 17 | 2 |  | 2018-12-30 08:53 | 1556 | 123 |  | 30 | [16 empty] | 93.77 | 100 | 0 | 0 | 0 |  | 400 |  | 선택 | 해제 | 0 | 0 | 0 |  | 400 |  | 선택 | 해제 | 해제 | 미정 | 미정 | 선택 | 미정 |  | 미정 | BT180180 | H
A50026 | 2018-12-30 | 1 | D | TUNDISH교체전 | 42 | A | AE1055LS | 탄소강 | G-AE1055LS | BM#1 | 1631 | 37 | 1606 | 1581 | 28 | 3800 |  | 3 | 0.29 | 25 |  | -1.65 | 1556 | 1606 | 0 | 22.35 |  | 28 | 46 | 52 | Y |  | 2018-12-30 09:59 | 72 | 1089 | 38 | 41 | 42 | 44 | 44 | 44 | 44 | 43 | 43 | 43 | 42 |  |  | 42 | 43 | 44 | 42 | 44 | -0.05 | Y | 35 | Y | -0.2 | [7 empty] | Y | N | N | M | 180 | 0.5 | 56 | 81420 | 93720 | 7580 | 2000 | 17 | 2 |  | 2018-12-30 10:07 | 1556 | 127 |  | 19 |  |  | 05D52ADEFB60422B8074CAD90AB21E2C | 6EB4054D13F0484DAFB113F7470BAB26 | 58581821AC594594B9C1ABAFF586B87B | [11 empty] | 79.63 | 100 | 0 | 3500 | 0 |  | 400 |  | 선택 | 해제 | 0 | 3500 | 0 |  | 400 |  | 선택 | 해제 | 해제 | 미정 | 미정 | 선택 | 선택 | 7 | 미정 | BT180180 | H
A50027 | 2018-12-30 | 1 | D | TUNDISH교체 | 1 | A | AE15B38M | 탄소강 | 보론강 | BM#1 | 1622 | 63 | 1651 | 1564 | 34 | 6800 |  | 3 | 0.31 | 16 |  | 81.2 | 1601 | 0 | 0.14 | 0 |  | 35 | 21 | 72 | Y |  | 2018-12-30 11:03 | 104 | 1089 | -99 | 46 | 38 | 44 | 49 | 52 | 54 | 55 | 56 | 57 | 57 | 58 |  | 58 | 52 | 58 | 58 | 0 | 0 |  |  | Y | 0.2 |  | 2.96 | 2.9 | 1.75 |  |  |  | N | N | N | N | 150 | 0.46 | 63 | 101508 | 96670 | 6980 | 16500 | 15 | 1 |  | 2018-12-30 11:15 | 1601 | 130 |  | 35 |  | *T/Dflux 유15kg 용120kg | [14 empty] | 97.23 | 100 | 1500 | 0 | 0 |  | 300 |  | 선택 | 선택 | 1500 | 0 | 0 |  | 300 |  | 선택 | 선택 | 해제 | 미정 | 미정 | 미정 | 선택 |  | 미정 | BT180180 | H
A50028 | 2018-12-30 | 1 | D |  | 2 | A | AE15B38M | 탄소강 | 보론강 | BM#1 | 1612 | 40 | 1621 | 1553 | 32 | 5600 |  | 3 | 0.32 | 16 |  | -1.89 | 1583 | 1621 | 0.17 | 0 |  | 10 | 32 | 68 | Y |  | 2018-12-30 11:57 | 86 | 1085 | 58 | 52 | 49 | 47 | 47 | 48 | 47 | 47 | 46 | 46 | 46 | 46 | 46 | 46 | 48 | 49 | 46 | 47 | -0.02 | Y | 54.98 | Y | 0 | [7 empty] | N | N | N | N | 140 | 0.47 | 67 | 101508 | 101130 | 5320 | 15400 | 15 | 1 |  | 2018-12-30 12:13 | 1583 | 131 |  | 45 | [16 empty] | 95.31 | 100 | 0 | 0 | 0 |  | 300 |  | 선택 | 선택 | 0 | 0 | 0 |  | 300 |  | 선택 | 선택 | 해제 | 미정 | 미정 | 미정 | 미정 |  | 미정 | BT180180 | H
A50029 | 2018-12-30 | 1 | A |  | 3 | A | AE15B38M | 탄소강 | 보론강 | BM#1 | 1602 | 37 | 1623 | 1543 | 30 | 5400 |  | 3 | 0.31 | 14 |  | -1.39 | 1574 | 1599 | 0.13 | 0 |  | 23 | 17 | 53 | Y |  | 2018-12-30 12:46 | 77 | 1089 | 45 | 37 | 34 | 34 | 34 | 33 | 33 | 33 | 33 | 33 | 33 | 33 | 33 | 33 | 34 | 34 | 33 | 34 | -0.02 | Y | 50 | Y | 0 | [7 empty] | N | N | N | N | 130 | 0.49 | 64 | 84590 | 102580 | 5120 | 15530 | 15 | 1 |  | 2018-12-30 12:52 | 1574 | 139 |  | 64 | [16 empty] | 78.91 | 100 | 0 | 0 | 0 |  | 300 |  | 선택 | 선택 | 0 | 0 | 0 |  | 300 |  | 선택 | 선택 | 해제 | 미정 | 해제 | 미정 | 미정 |  | 미정 | BT180180 | H
A50030 | 2018-12-30 | 1 | A |  | 4 | A | AE15B38M | 탄소강 | 보론강 | BM#1 | 1592 | 45 | 1620 | 1550 | 30 | 5600 |  | 3 | 0.33 | 15 |  | -1.83 | 1572 | 1607 | 0.15 | 0 |  | 28 | 47 | 56 | Y |  | 2018-12-30 13:51 | 75 | 1087 | 32 | 27 | 27 | 28 | 29 | 30 | 29 | 29 | 30 | 30 | 30 | 30 | 30 | 30 | 29 | 30 | 29 | 30 | -0.1 | Y | 10 | Y | 0 | [7 empty] | N | N | N | N | 120 | 0.49 | 62 | 101508 | 100790 | 3310 | 14780 | 15 | 1 |  | 2018-12-30 14:11 | 1572 | 146 |  | 67 |  | *자동:1527℃ 수동:1527℃ | [14 empty] | 97.51 | 100 | 0 | 0 | 0 |  | 300 |  | 선택 | 선택 | 0 | 0 | 0 |  | 300 |  | 선택 | 선택 | 해제 | 미정 | 미정 | 미정 | 미정 |  | 미정 | BT180180 | H
A50032 | 2018-12-30 | 1 | A |  | 5 | A | AE15B38M | 탄소강 | 보론강 | BM#1 | 1565 | 41 | 1597 | 1534 | 39 | 5800 |  | 3 | 0.31 | 17 |  | -1.54 | 1564 | 1597 | 0.19 | 0 |  | 15 | 71 | 19 | Y |  | 2018-12-30 15:51 | 67 | 1086 | 29 | 34 | 36 | 36 | 38 | 38 | 38 | 37 | 37 | 36 | 36 | 36 |  | 36 | 36 | 38 | 36 | 38 | -0.05 | Y | 35.02 | Y | 0 | [7 empty] | N | N | N | N | 110 | 0.49 | 59 | 101508 | 97340 | 3910 | 15010 | 15 | 1 |  | 2018-12-30 15:58 | 1564 | 87 |  | 12 | [16 empty] | 100.5 | 100 | 0 | 0 | 0 |  | 300 |  | 선택 | 선택 | 0 | 0 | 0 |  | 300 |  | 선택 | 선택 | 해제 | 미정 | 미정 | 미정 | 미정 |  | 미정 | BT180180 | H
A50033 | 2018-12-30 | 1 | A |  | 6 | A | AE15B38M | 탄소강 | 보론강 | BM#1 | 1573 | 44 | 1593 | 1527 | 39 | 5600 |  | 3 | 0.32 | 16 |  | -1.23 | 1568 | 1593 | 0.17 | 0 |  | 23 | 18 | 22 | Y |  | 2018-12-30 16:54 | 71 | 1087 | 34 | 38 | 42 | 43 | 43 | 43 | 43 | 42 | 42 | 41 | 41 | 40 | 40 | 40 | 41 | 43 | 40 | 43 | -0.06 | Y | 50 | Y | 0 | [7 empty] | N | N | N | N | 100 | 0.49 | 65 | 101508 | 107170 | 2680 | 16160 | 15 | 1 |  | 2018-12-30 17:00 | 1568 | 91 |  | 13 | [16 empty] | 92.91 | 100 | 0 | 0 | 0 |  | 300 |  | 선택 | 선택 | 0 | 0 | 0 |  | 300 |  | 선택 | 선택 | 해제 | 미정 | 미정 | 미정 | 미정 |  | 미정 | BT180180 | H
A50034 | 2018-12-30 | 1 | A |  | 7 | B | AE15B38M | 탄소강 | 보론강 | BM#1 | 1581 | 41 | 1608 | 1533 | 29 | 4700 |  | 3 | 0.31 | 15 |  | -2.58 | 1557 | 1608 | 0.19 | 0 |  | 35 | 23 | 48 | Y |  | 2018-12-30 17:50 | 60 | 1099 | 39 | 35 | 32 | 31 | 30 | 29 | 29 | 28 | 27 | 26 | 26 | 25 |  | 25 | 30 | 32 | 25 | 0 | -0.16 |  | 45.02 | Y | -0.2 | [7 empty] | N | N | N | N | 150 | 0.49 | 59 | 101508 | 95620 | 1480 | 13940 | 15 | 1 |  | 2018-12-30 17:56 | 1557 | 94 |  | 25 | [16 empty] | 104.76 | 100 | 0 | 0 | 0 |  | 300 |  | 선택 | 선택 | 0 | 0 | 0 |  | 300 |  | 선택 | 선택 | 해제 | 미정 | 미정 | 미정 | 미정 |  | 미정 | BT180180 | H
A50035 | 2018-12-30 | 1 | A | 잔강최소화전 | 8 | A | AE15B38M | 탄소강 | 보론강 | BM#1 | 1597 | 41 | 1606 | 1553 | 26 | 4400 |  | 3 | 0.32 | 16 |  | -2.61 | 1552 | 1606 | 0.15 | 0 |  | 28 | 48 | 76 | Y |  | 2018-12-30 18:52 | 55 | 1085 | 22 | 23 | 22 | 23 | 23 | 23 | 22 | 22 | 22 | 21 | 21 | 20 | 20 | 20 | 22 | 23 | 20 | 23 | -0.05 | Y | 45.02 | Y | 0 | [7 empty] | N | N | N | N | 140 | 0.49 | 60 | 89467 | 99320 | 4280 | 3000 | 15 | 1 |  | 2018-12-30 19:00 | 1552 | 95 |  | 25 | [16 empty] | 86.99 | 100 | 0 | 0 | 0 |  | 300 |  | 선택 | 선택 | 0 | 0 | 0 |  | 300 |  | 선택 | 선택 | 해제 | 미정 | 미정 | 미정 | 미정 |  | 미정 | BT180180 | H
A50036 | 2018-12-30 | 1 | A | 잔강최소화, 교체전 | 9 | B | SM50CM5 | 탄소강 | SM45C | BM#1 | 1607 | 40 | 1603 | 1561 | 29 | 4800 |  | 3 | 0.33 | 18 |  | -1.33 | 1573 | 1603 | 0.19 | 0 |  | 10 | 34 | 27 | Y |  | 2018-12-30 19:53 | 83 | 1134 | -1 | 43 | 44 | 46 | 47 | 48 | 48 | 47 | 47 | 47 |  |  |  | 47 | 41 | 48 | 47 | 47 | -0.05 | Y | 20.03 | Y | 0 | [7 empty] | N | N | N | N | 130 | 0.48 | 53 | 103353 | 93750 | 7000 | 1700 | 15 | 1 |  | 2018-12-30 20:03 | 1573 | 115 |  | 41 |  | *잔강최소화 |  | 8DCF541C75DA4F5D93A7A69D9DB4963E | 17E855AC04DE457B8F58EFE09CC0BFFD | 70C0233850B549F98DD24238D83E795B | [10 empty] | 101.48 | 100 | 0 | 3100 | 0 |  | 650 |  | 선택 | 선택 | 0 | 3100 | 0 |  | 650 |  | 선택 | 선택 | 해제 | 미정 | 미정 | 선택 | 미정 |  | 미정 | BT180180 | C
A50037 | 2018-12-30 | 1 | B | TUNDISH교체 | 1 | A | SCR423PRH | 소입성보증강 | C2 | BM#1 | 1623 | 43 | 1667 | 1610 | 31 | 5200 |  | 3 | 0.31 | 20 |  | -1.65 | 1607 | 1647 | 0 | 18.68 |  | 23 | 19 | 66 | Y |  | 2018-12-30 21:00 | 104 | 1089 | 28 | 34 | 31 | 39 | 44 | 48 | 50 | 51 | 52 | 52 |  |  |  | 52 | 45 | 52 | 52 | 0 | 0 |  | 5 | Y | 0 |  | 2.06 | 2.06 |  |  |  |  | N | N | N | N | 150 | 0.51 | 55 | 101508 | 95850 | 7000 | 15200 | 6 | 2 |  | 2018-12-30 21:09 | 1607 | 138 |  | 54 |  | *T/D가열온도:자동-1362`.수동건-1345`.STR#1:979.STR#2:929.T/D FLUX 유:15,용:120 | [14 empty] | 99.37 | 100 | 1000 | 0 | 0 |  | 410 |  | 선택 | 해제 | 1000 | 0 | 0 |  | 410 |  | 선택 | 선택 | 해제 | 미정 | 미정 | 선택 | 선택 |  | 미정 | BT180180 | H
A50038 | 2018-12-30 | 1 | B |  | 2 | A | SCR423PRH | 소입성보증강 | C2 | BM#1 | 1594 | 41 | 1634 | 1546 | 37 | 6900 |  | 3 | 0.31 | 20 |  | -1.38 | 1576 | 1611 | 0 | 21.06 |  | 35 | 24 | 62 | Y |  | 2018-12-30 22:16 | 73 | 1086 | 52 | 44 | 41 | 39 | 38 | 36 | 36 | 36 | 35 | 35 | 34 |  |  | 34 | 39 | 41 | 34 | 36 | -0.17 |  | 40.02 | Y | -0.2 | [7 empty] | N | N | N | N | 140 | 0.55 | 53 | 84590 | 93330 | 7020 | 15100 | 6 | 2 |  | 2018-12-30 22:24 | 1576 | 137 |  | 34 | [16 empty] | 84.38 | 100 | 0 | 0 | 0 |  | 410 |  | 선택 | 해제 | 0 | 0 | 0 |  | 410 |  | 선택 | 선택 | 해제 | 미정 | 미정 | 선택 | 미정 |  | 미정 | BT180180 | H
A50039 | 2018-12-30 | 1 | B |  | 3 | A | SCR423PRH | 소입성보증강 | C2 | BM#1 | 1605 | 48 | 1631 | 1552 | 36 | 6700 |  | 3 | 0.3 | 19 |  | -1.4 | 1578 | 1611 | 0 | 17.85 |  | 28 | 49 | 60 | Y |  | 2018-12-30 23:06 | 75 | 1096 | 32 | 33 | 37 | 39 | 40 | 40 | 40 | 40 | 39 | 39 | 38 |  |  | 38 | 38 | 40 | 38 | 40 | -0.07 | Y | 30 | Y | -0.2 | [7 empty] | N | N | N | N | 130 | 0.55 | 53 | 101508 | 95620 |  | 14900 | 6 | 2 |  | 2018-12-30 23:21 | 1578 | 134 |  | 39 | [16 empty] | 97.46 | 100 | 0 | 0 | 0 |  | 410 |  | 선택 | 해제 | 0 | 0 | 0 |  | 410 |  | 선택 | 선택 | 해제 | 미정 | 미정 | 선택 | 미정 |  | 미정 | BT180180 | H
B50013 | 2018-12-30 | 2 | B |  | 4 | A | SCR423PRH | 소입성보증강 | C2 | BM#1 | 1624 | 56 | 1655 | 1554 | 49 | 8700 |  | 1 | 0.81 | 18 |  | 0 | 1589 | 1652 | 0 | 0.76 | 0 | 29 | 62 | 70 | Y |  | 2018-12-31 00:07 | 86 | 1073 | 38 | 43 | 46 | 48 | 47 | 47 | 46 | 45 | 43 | 42 | 40 |  |  | 40 | 44 | 48 | 40 | 0 | -0.23 | Y | 34.97 | Y | -0.4 | [8 empty] | N | N | N | 120 | 0.55 | 53 | 84590 | 92350 | 5000 | 15200 | 6 | 2 |  | 2018-12-31 00:13 | 1589 | 140 |  | 32 | [16 empty] | 87.39 | 100 | 0 | 0 | 0 |  | 410 |  | 선택 | 해제 | 0 | 0 | 0 |  | 410 |  | 선택 | 선택 | 해제 | 미정 | 선택 | 해제 | 미정 |  | 미정 | BT180180 | H
B50014 | 2018-12-30 | 2 | B |  | 5 | A | SCR423PRH | 소입성보증강 | C2 | BM#1 | 1617 | 52 | 1617 | 1545 | 43 | 8100 |  | 1 | 0.84 | 16 |  | 0 | 1572 | 1635 | 0 | 0.58 | 0 | 15 | 73 | 74 | Y |  | 2018-12-31 01:14 | 69 | 1076 | 37 | 38 | 40 | 41 | 41 | 40 | 39 | 38 | 37 | 36 | 34 | 33 |  | 33 | 38 | 41 | 33 | 0 | -0.21 | Y | 37.82 | Y | -0.35 | [7 empty] | N | N | N | N | 110 | 0.55 | 53 | 101508 | 95140 | 5010 | 14500 | 6 | 2 |  | 2018-12-31 01:20 | 1572 | 128 |  | 20 | [16 empty] | 101.97 | 100 | 0 | 0 | 0 |  | 410 |  | 선택 | 해제 | 0 | 0 | 0 |  | 410 |  | 선택 | 선택 | 해제 | 미정 | 선택 | 미정 | 미정 |  | 미정 | BT180180 | H
B50015 | 2018-12-30 | 2 | B |  | 6 | A | SCR423PRH | 소입성보증강 | C2 | BM#1 | 1655 | 46 | 1646 | 1567 | 44 | 7600 |  | 1 | 0.85 | 18 |  | 0 | 1573 | 1630 | 0 | 0.52 | 0 | 23 | 20 | 86 | Y |  | 2018-12-31 02:10 | 70 | 1074 | 33 | 35 | 39 | 40 | 40 | 40 | 39 | 38 | 37 | 36 | 34 | 32 |  | 32 | 37 | 40 | 32 | 40 | -0.2 | Y | 39.98 | Y | -0.4 | [7 empty] | N | N | N | N | 100 | 0.55 | 56 | 84590 | 95840 | 5010 | 15600 | 6 | 2 |  | 2018-12-31 02:14 | 1573 | 113 |  | 17 | [16 empty] | 84.67 | 100 | 0 | 0 | 0 |  | 410 |  | 선택 | 해제 | 0 | 0 | 0 |  | 410 |  | 선택 | 선택 | 해제 | 미정 | 선택 | 미정 | 미정 |  | 미정 | BT180180 | H
B50016 | 2018-12-30 | 2 | B |  | 7 | A | SCR423PRH | 소입성보증강 | C2 | BM#1 | 1651 | 50 | 1657 | 1575 | 44 | 7100 |  | 1 | 0.82 | 17 |  | 0 | 1583 | 1644 | 0 | 0.78 | 0 | 33 | 87 | 89 | Y |  | 2018-12-31 03:16 | 80 | 1083 | 30 | 43 | 50 | 53 | 54 | 54 | 53 | 52 | 50 | 48 | 46 | 43 |  | 43 | 48 | 54 | 43 | 0 | -0.31 | Y | 35.02 | Y | -0.6 | [7 empty] | N | N | N | N | 150 | 0.5 | 58 | 84590 | 90130 | 5020 | 14700 | 6 | 2 |  | 2018-12-31 03:20 | 1583 | 113 |  | 8 |  | *전공정 요청 감속주입 20%이상 감속 ID:104.105.204.205 | [14 empty] | 89.42 | 100 | 0 | 0 | 0 |  | 410 |  | 선택 | 해제 | 0 | 0 | 0 |  | 410 |  | 선택 | 선택 | 해제 | 미정 | 선택 | 미정 | 미정 |  | 미정 | BT180180 | H
B50017 | 2018-12-30 | 2 | B |  | 8 | A | SCR423PRH | 소입성보증강 | C2 | BM#1 | 1565 | 51 | 1605 | 1547 | 42 | 8200 |  | 1 | 0.82 | 16 |  | 0 | 1568 | 1631 | 0 | 0.64 | 0 | 29 | 63 | 42 | Y |  | 2018-12-31 04:16 | 65 | 1088 | 40 | 42 | 45 | 45 | 45 | 44 | 43 | 42 | 40 | 39 | 37 | 36 |  | 36 | 42 | 45 | 36 | 45 | -0.2 |  | 45 | Y | -0.2 | [7 empty] | N | N | N | N | 140 | 0.51 | 56 | 101508 | 93940 | 5560 | 15100 | 6 | 2 |  | 2018-12-31 04:21 | 1568 | 108 |  | 7 | [16 empty] | 102.69 | 100 | 0 | 0 | 0 |  | 410 |  | 선택 | 해제 | 0 | 0 | 0 |  | 410 |  | 선택 | 선택 | 해제 | 미정 | 선택 | 미정 | 미정 |  | 미정 | BT180180 | H
A50044 | 2018-12-30 | 1 | D |  | 9 | A | SCR423PRH | 소입성보증강 | C2 | BM#1 | 1651 | 54 | 1622 | 1586 | 37 | 5200 |  | 3 | 0.3 | 19 |  | -1.41 | 1578 | 1616 | 0 | 20.78 |  | 10 | 36 | 35 | Y |  | 2018-12-31 05:00 | 75 | 1093 | 34 | 40 | 45 | 47 | 48 | 48 | 48 | 48 | 47 | 47 | 47 | 46 | 45 | 45 | 45 | 48 | 45 | 48 | -0.07 | Y | 40 | Y | -0.2 | [7 empty] | N | N | N | N | 130 | 0.52 | 60 | 101508 | 102340 | 5460 | 15200 | 6 | 2 |  | 2018-12-31 05:09 | 1578 | 132 |  | 20 | 7 | *전공정요청 L/D잔강 이월없음 | [14 empty] | 10150800 | 100 | 0 | 0 | 0 |  | 410 |  | 선택 | 해제 | 0 | 0 | 0 |  | 410 |  | 선택 | 선택 | 해제 | 미정 | 미정 | 선택 | 미정 |  | 미정 | BT180180 | H
A50045 | 2018-12-30 | 1 | D |  | 10 | A | SCR423PRH | 소입성보증강 | C2 | BM#1 | 1614 | 49 | 1611 | 1555 | 35 | 6500 |  | 3 | 0.31 | 17 |  | -1.46 | 1573 | 1605 | 0 | 20.87 |  | 19 | 66 | 24 | Y |  | 2018-12-31 05:43 | 70 | 1078 | 45 | 39 | 37 | 37 | 36 | 35 | 35 | 34 | 34 | 33 | 33 | 33 | 33 | 33 | 36 | 37 | 33 | 33 | -0.08 |  | 50 | Y | 0 | [7 empty] | N | N | N | N | 120 | 0.52 | 67 | 101508 | 109220 | 3480 | 15400 | 6 | 2 |  | 2018-12-31 05:49 | 1573 | 120 |  | 39 |  | *전공정요청 L/D잔강 이월없음 | [14 empty] | 90.96 | 100 | 0 | 0 | 0 |  | 410 |  | 선택 | 해제 | 0 | 0 | 0 |  | 410 |  | 선택 | 선택 | 해제 | 미정 | 미정 | 선택 | 미정 |  | 미정 | BT180180 | H
A50046 | 2018-12-30 | 1 | D |  | 11 | A | SCR423PRH | 소입성보증강 | C2 | BM#1 | 1623 | 54 | 1615 | 1526 | 45 | 6700 |  | 3 | 0.3 | 20 |  | -1.54 | 1575 | 1615 | 0 | 18.84 |  | 23 | 21 | 104 | Y |  | 2018-12-31 06:48 | 72 | 1091 | 32 | 30 | 31 | 32 | 32 | 32 | 32 | 31 | 31 | 30 | 30 | 30 |  | 30 | 31 | 32 | 30 | 32 | -0.03 | Y | 40.02 | Y | 0 | [7 empty] | N | N | N | N | 110 | 0.52 | 59 | 101508 | 100540 | 4260 | 15100 | 6 | 2 |  | 2018-12-31 06:59 | 1575 | 130 |  | 42 |  | *전공정요청 L/D잔강 이월없음 | [14 empty] | 97.6 | 100 | 0 | 0 | 0 |  | 410 |  | 선택 | 해제 | 0 | 0 | 0 |  | 410 |  | 선택 | 선택 | 해제 | 미정 | 미정 | 미정 | 미정 |  | 미정 | BT180180 | H
A50047 | 2018-12-31 | 1 | D | 연주종료 | 12 | B | SCR423PRH | 소입성보증강 | C2 | BM#1 | 1611 | 55 | 1627 | 1544 | 50 | 6900 |  | 3 | 0.3 | 16 |  | -2.36 | 1575 | 1627 | 0 | 15.14 |  | 35 | 26 | 89 | Y |  | 2018-12-31 08:02 | 72 | 1086 | 30 | 32 | 36 | 38 | 40 | 40 | 39 | 39 | 38 | 37 | 37 |  |  | 37 | 37 | 40 | 37 | 0 | -0.1 | Y | 30.02 | Y | 0 | [7 empty] | N | N | N | N | 100 | 0.55 | 60 | 111604 | 105550 | 950 | 1500 | 6 | 2 |  | 2018-12-31 08:09 | 1575 | 127 |  | 29 |  | *전공정요청 L/D잔강 이월없음 *연주종료 09:47 | E8D7299FBC204CCEBF71DBAB6DDD9910 | 257389C87350489EB4540C979D4313CA | 3A5E7F4DBABA403ABADF074F560551F6 |  |  | D8CAFF83784E42008790AAC44AC0E397 |  |  |  | 86CB2A88CC194B3A8CA7ED6A5284DE51 |  |  |  |  | 104.3 | 100 | 0 | 3100 | 0 |  | 410 |  | 선택 | 해제 | 0 | 3100 | 0 |  | 410 |  | 선택 | 선택 | 해제 | 미정 | 미정 | 미정 | 미정 |  | 미정 | BT180180 | H
B50021 | 2018-12-31 | 2 | D | 연주시작 | 1 | A | FPA-20NICRMOHM2 | 소입성보증강 | C1 | BM#2 | 1604 | 24 | 1677 | 1605 | 19 | 14000 |  | 1 | 0.58 | 21 |  | -2.58 | 1602 | 1675 | 0 | 1.51 | 0 | 29 | 64 | 100 | N | 1 | 2018-12-31 10:21 | 94 | 1087 | 41 | 40 | 40 | 40 | 38 | 34 | 36 | 41 | 44 | 47 | 48 | 49 | 49 | 47 | 45 | 49 | 47 | 49 | -0.1 |  | 20.02 | Y | -0.2 |  | 2.16 | 1.71 |  |  |  |  | N | N | N | M | 150 | 0.45 | 63 | 84590 | 100140 | 910 | 15400 | 10 | 1 | 10 | 2018-12-31 10:03 | 1602 | 193 |  | 13 |  | * T/D FLUX 용탕부: 120 KG / 유탕부: 15KG 투입 * 연주시작:10시37분 * 수소측정판넬 전원 스팀덕트 누기로 OFF되어 수소10분측정 못함. * STR#2기 EDGE HEATER FAULT 발생 미적용 이상공정 등록 및 생관통보. | E0AE97B8B8524D07BDBE32FC10BCDD69 |  | 859C79E4A85247D09503C31DAEE57470 | [11 empty] | 88.11 | 100 | 750 | 0 | 0 |  | 650 | 300 | 선택 | 선택 | 700 | 0 | 0 |  | 650 | 300 | 해제 | 선택 | 해제 | 미정 | 미정 | 미정 | 미정 |  | 미정 | BT180180 | H
B50022 | 2018-12-31 | 2 | D |  | 2 | A | FPA-20NICRMOHM2 | 소입성보증강 | C1 | BM#2 | 1617 | 44 | 1653 | 1595 | 3 | 10200 |  | 1 | 0.54 | 17 |  | -2.6 | 1605 | 1674 | 0 | 0.57 | 0 | 19 | 67 | 51 | Y |  | 2018-12-31 10:56 | 97 | 1089 | 44 | 48 | 53 | 56 | 59 | 60 | 61 | 61 | 61 | 60 | 59 | 58 | 56 | 56 | 57 | 61 | 56 | 61 | -0.17 | Y | 29.98 | Y | -0.4 | [7 empty] | N | N | N | Y | 140 | 0.45 | 62 | 101508 | 91380 | 2070 | 14600 | 10 | 1 | 20 | 2018-12-31 11:17 | 1605 | 193 |  | 44 |  | * STR#2기 EDGE HEATER FAULT 발생 미적용 이상공정 등록 및 생관통보. | [14 empty] | 109.74 | 100 | 0 | 0 | 0 |  | 650 | 300 | 선택 | 선택 | 0 | 0 | 0 |  | 650 | 300 | 해제 | 선택 | 해제 | 미정 | 미정 | 미정 | 미정 |  | 미정 | BT180180 | H
B50023 | 2018-12-31 | 2 | D |  | 3 | A | FPA-20NICRMOHM2 | 소입성보증강 | C1 | BM#2 | 1588 | 62 | 1658 | 1534 | 48 | 9600 |  | 1 | 1000 |  |  | 0 | 1581 | 1618 | 0 | 0 | 0 | 15 | 75 | 119 | Y |  | 2018-12-31 12:03 | 73 | 1086 | 52 | 43 | 39 | 36 | 33 | 32 | 30 | 29 | 27 | 26 | 24 | 22 | 20 | 17 | 31 | 39 | 17 | 0 | -0.4 |  | 55 | Y | -0.6 | [7 empty] | N | N | N | Y | 130 | 0.47 | 65 | 101508 | 101340 | 1110 | 14700 | 10 | 1 | 30 | 2018-12-31 12:25 | 1581 | 187 |  | 42 | 12 | * STR#2기 EDGE HEATER FAULT 발생 미적용/#2기 점검 및 보수 #1기 사용정지 로 이상공정 등록 및 생관통보. | [14 empty] | 99.76 | 100 | 0 | 0 | 0 |  | 650 | 300 | 해제 | 선택 | 0 | 0 | 0 |  | 650 | 300 | 해제 | 선택 | 해제 | 미정 | 미정 | 미정 | 미정 |  | 미정 | BT180180 | H
A50052 | 2018-12-31 | 1 | A |  | 4 | B | FPA-20NICRMOHM2 | 소입성보증강 | C1 | BM#2 | 1604 | 51 | 1653 | 1558 | 47 | 7900 |  | 1 | 0.43 | 16 |  | -2.34 | 1584 | 1643 | 0 | 0.17 | 0 | 11 | 15 | 5121 | Y |  | 2018-12-31 13:47 | 76 | 1086 | 15 | 26 | 29 | 32 | 33 | 33 | 33 | 32 | 31 | 30 | 29 | 27 | 26 | 23 | 29 | 33 | 23 | 33 | -0.22 | Y | 45 | Y | -0.6 | [7 empty] | N | N | N | Y | 120 | 0.45 | 65 | 101508 | 95860 | 2440 | 15700 | 10 | 1 | 40 | 2018-12-31 13:44 | 1584 | 117 |  | 8 |  | * STR#2 EDGE HEATER 실제값 660KW적용중 이상공정 등록 생관통보 *전공정 지연 감속주입 정속미준수 이상공정등록및 생관통보 | [14 empty] | 104.65 | 100 | 0 | 0 | 0 |  | 650 | 300 | 선택 | 선택 | 0 | 0 | 0 |  | 650 | 300 | 선택 | 선택 | 해제 | 미정 | 미정 | 미정 | 미정 |  | 미정 | BT180180 | H
A50053 | 2018-12-31 | 1 | A |  | 5 | A | FPA-20NICRMOHM2 | 소입성보증강 | C1 | BM#2 | 1654 | 52 | 1668 | 1617 | 39 | 6900 |  | 1 | 0.46 | 16 |  | -2.63 | 1580 | 1645 | 0.24 | 0 | 0 | 28 | 52 | 54 | Y |  | 2018-12-31 14:52 | 72 | 1089 | 22 | 26 | 31 | 33 | 34 | 34 | 34 | 34 | 33 | 33 | 32 | 32 | 31 | 29 | 31 | 34 | 29 | 34 | -0.1 | Y | 49.27 | Y | -0.2 | [7 empty] | N | N | N | Y | 110 | 0.44 | 72 | 101508 | 102700 | 1650 | 14500 | 10 | 1 |  | 2018-12-31 14:55 | 1588 | 123 |  | 11 |  | *STR#2 코너히터기 실제값 660KW 적용중 이상공정등록 및 생관통보 *전공정 지연 감속주입 정속 미준수 이상공정 등록 및 생관통보 *롱노즐 끊어짐으로 나탕주입 ID:306.406 이상재등록. | [14 empty] | 94.73 | 100 | 0 | 0 | 0 |  | 650 | 300 | 선택 | 선택 | 0 | 0 | 0 |  | 650 | 300 | 선택 | 선택 | 해제 | 미정 | 미정 | 미정 | 미정 |  | 미정 | BT180180 | H
A50054 | 2018-12-31 | 1 | A |  | 6 | A | FPA-20NICRMOHM2 | 소입성보증강 | C1 | BM#2 | 1604 | 53 | 1650 | 1561 | 43 | 7400 |  | 1 | 0.35 | 16 |  | -2.4 | 1571 | 1631 | 0.09 | 0 | 0 | 10 | 38 | 190 | Y |  | 2018-12-31 15:54 | 63 | 1069 | 25 | 22 | 22 | 23 | 22 | 22 | 21 | 21 | 20 | 18 | 18 | 16 | 14 | 14 | 20 | 23 | 14 | 22 | -0.2 | Y | 45 | Y | -0.4 | [7 empty] | N | N | N | Y | 100 | 0.46 | 60 | 101508 | 91360 | 2390 | 15900 | 10 | 1 |  | 2018-12-31 15:54 | 1571 | 135 |  | 24 |  | *STR#2 코너히터기 실제값 660KW 적용중 이상공정등록 및 생관통보 *주입말 전공정 지연 감속주입 정속미준수 이상공정등록 및생관통보 | [14 empty] | 109.27 | 100 | 0 | 0 | 0 |  | 650 | 300 | 선택 | 선택 | 0 | 0 | 0 |  | 650 | 300 | 선택 | 선택 | 해제 | 미정 | 미정 | 미정 | 선택 | 5 | 미정 | BT180180 | H
A50055 | 2018-12-31 | 1 | A |  | 7 | A | FPA-20NICRMOHM2 | 소입성보증강 | C1 | BM#2 | 1582 | 55 | 1625 | 1546 | 52 | 9600 |  | 1 | 0.34 | 16 |  | 0 | 1575 | 1642 | 0.17 | 0 | 0 | 35 | 28 | 84 | Y |  | 2018-12-31 17:11 | 67 | 1124 | 10 | 17 | 23 | 25 | 26 | 26 | 25 | 24 | 23 | 21 | 20 | 18 | 16 | 13 | 21 | 26 | 13 | 0 | -0.29 | Y | 45.03 | Y | -0.6 | [7 empty] | N | N | N | Y | 140 | 0.47 | 66 | 84590 | 102730 | -80 | 15100 | 10 | 1 |  | 2018-12-31 17:10 | 1575 | 126 |  | 10 |  | *STR#2 코너히터기 실제값 660KW 적용중 이상공정등록 및 생관통보 | [14 empty] | 83.18 | 100 | 0 | 0 | 0 |  | 650 | 300 | 선택 | 선택 | 0 | 0 | 0 |  | 650 | 300 | 선택 | 선택 | 해제 | 미정 | 미정 | 미정 | 미정 |  | 미정 | BT180180 | H
A50056 | 2018-12-31 | 1 | A |  | 8 | A | FPA-20NICRMOHM2 | 소입성보증강 | C1 | BM#2 | 1601 | 42 | 1630 | 1559 | 40 | 6800 |  | 1 | 0.37 | 16 |  | -2.66 | 1573 | 1639 | 0.15 | 0 | 0 | 11 | 16 | 73 | Y |  | 2018-12-31 18:02 | 65 | 1094 | 10 | 14 | 18 | 19 | 20 | 20 | 20 | 19 | 19 | 18 | 16 | 15 | 13 | 13 | 17 | 20 | 13 | 20 | -0.18 | Y | 39.98 | Y | -0.4 | [7 empty] | N | N | N | Y | 130 | 0.47 | 60 | 101508 | 95130 | 1120 | 15700 | 10 | 1 |  | 2018-12-31 18:05 | 1573 | 129 |  | 28 |  | *STR#2 코너히터기 실제값 660KW 적용중 이상공정등록 및 생관통보 | [14 empty] | 104.65 | 100 | 0 | 0 | 0 |  | 650 | 300 | 선택 | 선택 | 0 | 0 | 0 |  | 650 | 300 | 선택 | 선택 | 해제 | 미정 | 미정 | 미정 | 미정 |  | 미정 | BT180180 | H
A50057 | 2018-12-31 | 1 | A |  | 9 | A | FPA-20NICRMOHM2 | 소입성보증강 | C1 | BM#2 | 1619 | 43 | 1645 | 1584 | 41 | 6400 |  | 1 | 0.35 | 16 |  | -2.36 | 1579 | 1640 | 0.16 | 0 | 0 | 28 | 53 | 50 | Y |  | 2018-12-31 19:03 | 71 | 1128 | 19 | 25 | 29 | 31 | 31 | 31 | 31 | 30 | 29 | 28 | 28 | 26 | 24 | 24 | 28 | 31 | 24 | 31 | -0.17 | Y | 40.08 | Y | -0.4 | [7 empty] | N | N | N | Y | 120 | 0.47 | 62 | 84590 | 96560 | 840 | 15700 | 10 | 1 |  | 2018-12-31 19:08 | 1579 | 133 |  | 31 |  | *STR#2 코너히터기 실제값 660KW 적용중 이상공정등록 및 생관통보 | [14 empty] | 87.21 | 100 | 0 | 0 | 0 |  | 650 | 300 | 선택 | 선택 | 0 | 0 | 0 |  | 650 | 300 | 선택 | 선택 | 해제 | 미정 | 미정 | 미정 | 미정 |  | 미정 | BT180180 | H
A50058 | 2018-12-31 | 1 | A |  | 10 | A | FPA-20NICRMOHM2 | 소입성보증강 | C1 | BM#2 | 1622 | 41 | 1653 | 1582 | 35 | 6300 |  | 1 | 0.34 | 16 |  | -2.5 | 1575 | 1642 | 0.16 | 0 | 0 | 10 | 39 | 52 | Y |  | 2018-12-31 20:20 | 67 | 1123 | 22 | 22 | 25 | 26 | 26 | 25 | 25 | 24 | 23 | 21 | 20 | 18 | 16 | 16 | 23 | 26 | 16 | 25 | -0.22 | Y | 45 | Y | -0.4 | [7 empty] | N | N | N | Y | 110 | 0.47 | 61 | 101508 | 94750 | -200 |  | 10 | 1 |  | 2018-12-31 20:15 | 1575 | 138 |  | 19 |  | *STR#2 코너히터기 실제값 660KW 적용중 이상공정등록 및 생관통보 | [14 empty] | 108.56 | 75 | 0 | 0 | 0 |  | 650 | 300 | 선택 | 선택 | 0 | 0 | 0 |  | 650 | 300 | 선택 | 선택 | 해제 | 미정 | 미정 | 미정 | 미정 |  | 미정 | BT180180 | H
A50059 | 2018-12-31 | 1 | C |  | 11 | A | FPA-20NICRMOHM2 | 소입성보증강 | C1 | BM#2 | 1608 | 62 | 1636 | 1578 | 59 | 8400 |  | 1 | 0.35 | 16 |  | -2.29 | 1569 | 1629 | 0.14 | 0 | 0 | 35 | 29 | 43 | Y |  | 2018-12-31 21:25 | 61 | 1121 | 13 | 19 | 21 | 22 | 23 | 23 | 23 | 22 | 21 | 19 | 18 | 17 | 15 | 12 | 19 | 23 | 12 | 23 | -0.24 | Y | 45.68 | Y | 0 | [7 empty] | N | N | N | Y | 100 | 0.47 | 68 | 101508 | 106610 | 890 | 14300 | 10 | 1 |  | 2018-12-31 21:23 | 1569 | 144 |  | 19 |  | *STR#2 코너히터기 실제값 660KW 적용중 이상공정등록 및 생관통보 | [14 empty] | 96.22 | 75 | 0 | 0 | 0 |  | 650 | 300 | 선택 | 선택 | 0 | 0 | 0 |  | 650 | 300 | 선택 | 선택 | 해제 | 미정 | 미정 | 미정 | 미정 |  | 미정 | BT180180 | H
A50060 | 2018-12-31 | 1 | C |  | 12 | A | FPA-20NICRMOHM2 | 소입성보증강 | C1 | BM#2 | 1607 | 44 | 1651 | 1575 | 36 | 6600 |  | 1 | 0.4 | 16 |  | 0 | 1569 | 1635 | 0.16 | 0 | 0 | 11 | 17 | 49 | Y |  | 2018-12-31 22:27 | 61 | 1130 | 9 | 13 | 16 | 17 | 18 | 18 | 18 | 17 | 17 | 16 | 15 | 14 | 13 | 13 | 15 | 18 | 13 | 18 | -0.13 | Y | 39.98 | Y | -0.2 | [7 empty] | N | N | N | Y | 150 | 0.47 | 63 | 101508 | 99420 | 930 | 15100 | 10 | 1 |  | 2018-12-31 22:41 | 1569 | 141 |  | 28 | 15 | *STR#2 코너히터기 실제값 660KW 적용중 이상공정등록 및 생관통보 | [14 empty] | 101.51 | 75 | 0 | 0 | 0 |  | 650 | 300 | 선택 | 선택 | 0 | 0 | 0 |  | 650 | 300 | 선택 | 선택 | 해제 | 미정 | 미정 | 미정 | 미정 |  | 미정 | BT180180 | H
A50061 | 2018-12-31 | 1 | C |  | 13 | A | FPA-20NICRMOHM2 | 소입성보증강 | C1 | BM#2 | 1611 | 52 | 1657 | 1576 | 46 | 7900 |  | 1 | 0.42 | 16 |  | 0 | 1590 | 1655 | 0.11 | 0 | 0 | 28 | 54 | 39 | Y |  | 2018-12-31 23:20 | 82 | 1135 | 11 | 23 | 29 | 33 | 36 | 37 | 37 | 36 | 35 | 35 | 34 | 32 | 30 | 30 | 31 | 37 | 30 | 0 | -0.2 | Y | 35 | Y | -0.4 | [7 empty] | N | N | N | Y | 140 | 0.47 | 62 | 101508 | 96570 | 3180 | 16500 | 10 | 1 |  | 2018-12-31 23:44 | 1590 | 148 |  | 41 |  | *STR#2 코너히터기 실제값 660KW 적용중 이상공정등록 및 생관통보 | [14 empty] | 101.51 | 75 | 0 | 0 | 0 |  | 650 | 300 | 선택 | 선택 | 0 | 0 | 0 |  | 650 | 300 | 선택 | 선택 | 해제 | 미정 | 미정 | 미정 | 미정 |  | 미정 | BT180180 | H
A50062 | 2018-12-31 | 1 | C | TUNDISH교체전 | 14 | A | FPA-20NICRMOHM2 | 소입성보증강 | C1 | BM#2 | 1582 | 52 | 1643 | 1546 | 45 | 8400 |  | 3 | 0.3 | 20 |  | -1.73 | 1592 | 1638 | 0 | 9.95 |  | 10 | 40 | 45 | Y |  | 2019-01-01 00:25 | 84 | 1085 | 28 | 31 | 36 | 38 | 40 | 40 | 40 | 40 | 39 | 38 | 38 | 37 | 36 | 34 | 37 | 40 | 34 | 40 | -0.13 | Y | 45 | Y | -0.4 | [7 empty] | N | N | N | M | 130 | 0.47 | 68 | 99569 | 105390 | 710 | 2200 | 10 | 1 |  | 2019-01-01 00:51 | 1592 | 142 |  | 41 | 15 | *STR#2 코너히터기 실제값 660KW 적용중 이상공정등록 및 생관통보 | B3B95E7C0AB844FE89B510C699898E25 | 2A0A890C6D704E6F83DCA6CC284F40F8 | C0DAB59E1E3E44B8BF67B63E66DE3FE7 | [11 empty] | 94.6 | 75 | 0 | 2500 | 0 |  | 650 | 300 | 선택 | 선택 | 0 | 2687 | 0 |  | 650 | 300 | 선택 | 선택 | 해제 | 미정 | 미정 | 미정 | 미정 |  | 미정 | BT180180 | H
A50063 | 2018-12-31 | 1 | C | TUNDISH교체 | 1 | A | BP-SM45CS | 탄소강 | B | BM#2 | 1605 | 51 | 1637 | 1556 | 44 | 7200 |  | 3 | 0.32 | 20 |  | -1.72 | 1590 | 1632 | 0.16 | 0 |  | 35 | 30 | 38 | Y |  | 2019-01-01 01:40 | 97 | 1087 | -556 | -130 | -73 | 27 | 21 | 28 | 33 | 37 | 40 | 41 | 42 | 42 | 42 | 42 | 33 | 42 | 42 | 42 | 0 |  | 14.98 | Y | 0 |  | 2.71 | 2.71 | 1.05 |  |  |  | N | N | N | N | 150 | 0.48 | 61 | 93049 | 99280 | 8220 | 16300 | 8 | 2 |  | 2019-01-01 02:08 | 1590 | 156 |  | 61 | 18 | *T/D플럭스 120/15KG *롱노즐 실리부 부착 *수소 10분 측정값 기준치 초과. 생관통보 | [14 empty] | 87.04 | 72.73 | 1578 | 0 | 0 |  | 650 | 400 | 선택 | 해제 | 1578 | 0 | 0 |  | 650 | 400 | 선택 | 해제 | 해제 | 미정 | 미정 | 선택 | 선택 |  | 미정 | BT180180 | H
A50064 | 2018-12-31 | 1 | C |  | 2 | A | BP-SM45CS | 탄소강 | B | BM#2 | 1569 | 44 | 1614 | 1552 | 37 | 6200 |  | 3 | 0.31 | 16 |  | -1.63 | 1582 | 1614 | 0.15 | 0 |  | 11 | 18 | 67 | Y |  | 2019-01-01 02:35 | 89 | 1102 | 40 | 34 | 34 | 35 | 36 | 36 | 37 | 37 | 37 | 37 | 36 | 36 | 35 | 35 | 36 | 37 | 35 | 37 | -0.06 | Y | 29.97 | Y | -0.2 | [7 empty] | N | N | N | N | 140 | 0.5 | 61 | 93049 | 99600 | 7000 | 14100 | 8 | 2 |  | 2019-01-01 02:55 | 1582 | 146 |  | 70 | 13 | [15 empty] | 87.33 | 100 | 0 | 0 | 0 |  | 650 | 400 | 선택 | 해제 | 0 | 0 | 0 |  | 650 | 400 | 선택 | 해제 | 해제 | 미정 | 미정 | 선택 | 미정 |  | 미정 | BT180180 | H
A50065 | 2018-12-31 | 1 | C |  | 3 | A | BP-SM45CS | 탄소강 | B | BM#2 | 1594 | 43 | 1626 | 1538 | 38 | 5800 |  | 3 | 0.31 | 16 |  | -2 | 1576 | 1617 | 0.17 | 0 |  | 28 | 55 | 57 | Y |  | 2019-01-01 03:56 | 83 | 1091 | 34 | 36 | 38 | 40 | 40 | 41 | 41 | 41 | 40 | 40 | 39 | 38 |  | 38 | 39 | 41 | 38 | 41 | -0.1 | Y | 30.03 | Y | -0.2 | [7 empty] | N | N | N | N | 130 | 0.5 | 55 | 101508 | 91500 | 7100 | 15700 | 8 | 2 |  | 2019-01-01 04:45 | 1576 | 143 |  | 52 | 10 | [15 empty] | 102.48 | 100 | 0 | 0 | 0 |  | 650 | 400 | 선택 | 해제 | 0 | 0 | 0 |  | 650 | 400 | 선택 | 해제 | 해제 | 미정 | 미정 | 선택 | 미정 |  | 미정 | BT180180 | H
A50066 | 2018-12-31 | 1 | D |  | 4 | A | BP-SM45CS | 탄소강 | B | BM#2 | 1595 | 45 | 1614 | 1550 | 36 | 6000 |  | 3 | 0.31 | 18 |  | -1.45 | 1581 | 1613 | 0.19 | 0 |  | 10 | 41 | 51 | Y |  | 2019-01-01 04:52 | 88 | 1096 | 37 | 37 | 39 | 42 | 43 | 44 | 43 | 43 | 43 | 42 | 42 | 42 |  | 42 | 41 | 44 | 42 | 43 | -0.03 | Y | 29.98 | Y | 0 | [7 empty] | N | N | N | N | 130 | 0.49 | 58 | 101508 | 95150 | 6650 | 15000 | 8 | 2 | 10 | 2019-01-01 05:23 | 1581 | 136 |  | 55 | 6 | [15 empty] | 99.32 | 100 | 0 | 0 | 0 |  | 650 | 400 | 선택 | 해제 | 0 | 0 | 0 |  | 650 | 400 | 선택 | 해제 | 해제 | 미정 | 미정 | 선택 | 미정 |  | 미정 | BT180180 | H
A50067 | 2018-12-31 | 1 | D |  | 5 | A | BP-SM45CS | 탄소강 | B | BM#2 | 1580 | 47 | 1594 | 1538 | 42 | 6200 |  | 3 | 0.31 | 17 |  | -1.08 | 1571 | 1594 | 0.13 | 0 |  | 35 | 31 | 28 | Y |  | 2019-01-01 06:01 | 78 | 1102 | 41 | 39 | 39 | 40 | 40 | 40 | 39 | 39 | 38 | 37 | 37 | 36 | 36 | 36 | 39 | 40 | 36 | 40 | -0.09 | Y | 44.98 | Y | 0 | [7 empty] | N | N | N | N | 110 | 0.5 | 61 | 101508 | 101360 | 6690 | 14400 | 8 | 2 | 10 | 2019-01-01 06:34 | 1571 | 128 |  | 47 | [16 empty] | 95.22 | 100 | 0 | 0 | 0 |  | 650 | 400 | 선택 | 해제 | 0 | 0 | 0 |  | 650 | 400 | 선택 | 해제 | 해제 | 미정 | 미정 | 선택 | 미정 |  | 미정 | BT180180 | H
A50068 | 2018-12-31 | 1 | D | 연주시작 | 1 | A | AE1055LS | 탄소강 | G-AE1055LS | BM#1 | 1592 | 41 | 1639 | 1543 | 35 | 5700 |  | 3 | 0.28 | 26 |  | -1.82 | 1584 | 1639 | 0 | 18.58 |  | 11 | 19 | 35 | Y |  | 2019-01-01 07:00 | 100 | 1108 | 38 | 43 | 37 | 44 | 50 | 53 | 54 | 56 | 56 | 57 | 58 |  |  | 58 | 50 | 58 | 58 | 0 | 0 |  |  | Y | 0.2 |  | 2.22 | 2.1 |  |  |  |  | N | N | N | N | 230 | 0.45 | 57 | 97474 | 89260 | 7440 | 15700 | 18 | 1 |  | 2019-01-01 07:14 | 1584 | 106 |  | 24 |  | *T/Dflux 유15kg 용225kg *연주시작 07:27 | [14 empty] | 99.87 | 100 | 1500 | 0 | 0 |  | 400 |  | 해제 | 해제 | 1500 | 0 | 0 |  | 400 |  | 해제 | 해제 | 해제 | 미정 | 미정 | 선택 | 선택 |  | 미정 | BT180180 | H
B50040 | 2018-12-31 | 2 | D |  | 6 | A | SM45CS | 탄소강 | B | BM#2 | 1588 | 50 | 1594 | 1536 | 39 | 5400 |  | 1 | 0.44 | 15 |  | -2.04 | 1555 | 1598 | 0.11 | 0 | 0 | 15 | 79 | 55 | Y |  | 2019-01-01 07:22 | 62 | 1095 | 34 | 31 | 29 | 28 | 27 | 26 | 25 | 24 | 23 | 21 | 20 | 19 |  | 19 | 26 | 29 | 19 | 0 | -0.22 |  | 45.02 | Y | -0.2 | [7 empty] | N | N | N | N | 100 | 0.51 | 56 | 94483 | 94460 | 4390 | 14600 | 8 | 2 | 20 | 2019-01-01 07:37 | 1555 | 121 |  | 30 | [16 empty] | 97.41 | 100 | 0 | 0 | 0 |  | 650 | 700 | 선택 | 선택 | 0 | 0 | 0 |  | 650 | 700 | 선택 | 선택 | 해제 | 미정 | 미정 | 미정 | 미정 |  | 미정 | RB114.30 | C