## Sheet1
feature | importance
VD_RH_method | 0.198785
VD_departure_temperature | 0.04255238
liquid_steel_holding_time | 0.0332041
casting_speed | 0.02810125
VD_arrival_temperature | 0.02705661
LHF_departue_temperature | 0.02330049
ladle_cycle_No | 0.0220585
vacuum_time | 0.01917927
LHF_electrictiy_consumption | 0.01733801
usage_count_after_big_fixing | 0.01708268
LHF_working_time | 0.01681103
flow_gas_rate_LTS | 0.01625536
tapping_waiting_time | 0.01607333
ladle_preheat_temperature | 0.01549186
LHF_power_on_time | 0.01529132
vacuum_level | 0.01518847
carbon_composition_LHF_arrival | 0.01510286
Sn | 0.0150707
P | 0.01484949
product_weight | 0.01443152
C | 0.01439824
usage_count_P/P | 0.01439231
TD NO | 0.01397699
tapping_temperature | 0.01396738
Cu | 0.01366585
W | 0.01364095
Co | 0.01353418
Al | 0.01349959
LHF_increasing_temperature | 0.01332584
VD_nitrogen_gas_flowrate | 0.012985
LADLE NO | 0.01288225
LHF_arrival_temperature | 0.01266654
S | 0.01247256
Ni | 0.01222508
N | 0.01215631
Ti | 0.01196067
Nb | 0.01178407
LHF_nitrogen_gas_flowrate | 0.01173217
V | 0.01129224
Si | 0.0112423
Mo | 0.01114824
B | 0.01102602
Ta | 0.01076078
LHF_argon_gas_flowrate | 0.01074551
Mn | 0.01070733
Cr | 0.0105687
middle_fixing_or_not | 0.009440396
VD_argon_gas_flowrate | 0.008853788
Carbon_grade_low_carbon | 0.007122573
caster_number | 0.007088401
usage_count_after_middle_fixing | 0.006999906
refractory_company_Wonjin | 0.006728353
refractory_company_POSCO Chemtech | 0.006298672
Si_dioxidation | 0.006130309
ladle_remaining_steel_5ton | 0.005606804
ladle_cover_N | 0.004692473
clogging_or_not | 0.004060012
ladle_remaining_steel_3ton | 0.004058311
Carbon_grade_middle_carbon | 0.003592765
ladle_cover_Y | 0.003368584
ladle_remaining_steel_7ton | 0.003200415
Carbon_grade_high_carbon | 0.002122912
ladle_taphole_forced_opening_N | 0.001469463
ladle_taphole_forced_opening_Y | 0.001429959
erosion_or_not | 0.00096627
unusual_erosion_check_refractory_falling_off | 0.0004771868
unusual_erosion_check_vertical | 0.0002571869
unusual_erosion_check_S/B | 3.41862e-05
unusual_erosion_check_horizontal | 1.974893e-05
unusual_erosion_check_checkvalve | 0